## Dataset I
Pubmed ID | Material type | Core size (nm) | Method core size | Hydro size (nm) | Method hydro size | Surface charge (mV) | Method surface charge | Surface area (m2/g) | Method surface area | ΔHsf (eV) | Ec (eV) | Ev (eV) | χMeO (eV) | Assay | Cell name | Cell species | Cell origin | Cell type | Exposure time | Exposure dose (ug/mL) | Viability (%) | Toxicity | Core size data | Core size method | Hydro size data | Hydro size method | Surface charge data | Surface charge method | Surface area data | Surface area method | Average score
22502734 | Al2O3 | 14.7 | TEM | 260.4 | DLS | 0 | Zeta-potential | 117 |  | -17.345 | -1.51 | -9.81 | 5.67 | MTS | BEAS-2B | Human | Lung | Normal | 24h | 0.4 | 94 | Nontoxic | 3 | 2 | 3 | 2 | 3 | 2 | 0 | 0 | 3.75
22502734 | Al2O3 | 14.7 | TEM | 260.4 | DLS | 0 | Zeta-potential | 117 |  | -17.345 | -1.51 | -9.81 | 5.67 | MTS | BEAS-2B | Human | Lung | Normal | 24h | 0.8 | 95 | Nontoxic | 3 | 2 | 3 | 2 | 3 | 2 | 0 | 0 | 3.75
22502734 | Al2O3 | 14.7 | TEM | 260.4 | DLS | 0 | Zeta-potential | 117 |  | -17.345 | -1.51 | -9.81 | 5.67 | MTS | BEAS-2B | Human | Lung | Normal | 24h | 1.6 | 96 | Nontoxic | 3 | 2 | 3 | 2 | 3 | 2 | 0 | 0 | 3.75
22502734 | Al2O3 | 14.7 | TEM | 260.4 | DLS | 0 | Zeta-potential | 117 |  | -17.345 | -1.51 | -9.81 | 5.67 | MTS | BEAS-2B | Human | Lung | Normal | 24h | 3.2 | 89 | Nontoxic | 3 | 2 | 3 | 2 | 3 | 2 | 0 | 0 | 3.75
22502734 | Al2O3 | 14.7 | TEM | 260.4 | DLS | 0 | Zeta-potential | 117 |  | -17.345 | -1.51 | -9.81 | 5.67 | MTS | BEAS-2B | Human | Lung | Normal | 24h | 6.3 | 93 | Nontoxic | 3 | 2 | 3 | 2 | 3 | 2 | 0 | 0 | 3.75
22502734 | Al2O3 | 14.7 | TEM | 260.4 | DLS | 0 | Zeta-potential | 117 |  | -17.345 | -1.51 | -9.81 | 5.67 | MTS | BEAS-2B | Human | Lung | Normal | 24h | 12.5 | 99 | Nontoxic | 3 | 2 | 3 | 2 | 3 | 2 | 0 | 0 | 3.75
22502734 | Al2O3 | 14.7 | TEM | 260.4 | DLS | 0 | Zeta-potential | 117 |  | -17.345 | -1.51 | -9.81 | 5.67 | MTS | BEAS-2B | Human | Lung | Normal | 24h | 25 | 86 | Nontoxic | 3 | 2 | 3 | 2 | 3 | 2 | 0 | 0 | 3.75
22502734 | Al2O3 | 14.7 | TEM | 260.4 | DLS | 0 | Zeta-potential | 117 |  | -17.345 | -1.51 | -9.81 | 5.67 | MTS | BEAS-2B | Human | Lung | Normal | 24h | 50 | 100 | Nontoxic | 3 | 2 | 3 | 2 | 3 | 2 | 0 | 0 | 3.75
22502734 | Al2O3 | 14.7 | TEM | 260.4 | DLS | 0 | Zeta-potential | 117 |  | -17.345 | -1.51 | -9.81 | 5.67 | MTS | BEAS-2B | Human | Lung | Normal | 24h | 100 | 97 | Nontoxic | 3 | 2 | 3 | 2 | 3 | 2 | 0 | 0 | 3.75
22502734 | Al2O3 | 14.7 | TEM | 260.4 | DLS | 0 | Zeta-potential | 117 |  | -17.345 | -1.51 | -9.81 | 5.67 | MTS | BEAS-2B | Human | Lung | Normal | 24h | 200 | 88 | Nontoxic | 3 | 2 | 3 | 2 | 3 | 2 | 0 | 0 | 3.75
22502734 | Al2O3 | 14.7 | TEM | 260.4 | DLS | 0 | Zeta-potential | 117 |  | -17.345 | -1.51 | -9.81 | 5.67 | ATP | BEAS-2B | Human | Lung | Normal | 24h | 0.4 | 88 | Nontoxic | 3 | 2 | 3 | 2 | 3 | 2 | 0 | 0 | 3.75
22502734 | Al2O3 | 14.7 | TEM | 260.4 | DLS | 0 | Zeta-potential | 117 |  | -17.345 | -1.51 | -9.81 | 5.67 | ATP | BEAS-2B | Human | Lung | Normal | 24h | 0.8 | 89 | Nontoxic | 3 | 2 | 3 | 2 | 3 | 2 | 0 | 0 | 3.75
22502734 | Al2O3 | 14.7 | TEM | 260.4 | DLS | 0 | Zeta-potential | 117 |  | -17.345 | -1.51 | -9.81 | 5.67 | ATP | BEAS-2B | Human | Lung | Normal | 24h | 1.6 | 94 | Nontoxic | 3 | 2 | 3 | 2 | 3 | 2 | 0 | 0 | 3.75
22502734 | Al2O3 | 14.7 | TEM | 260.4 | DLS | 0 | Zeta-potential | 117 |  | -17.345 | -1.51 | -9.81 | 5.67 | ATP | BEAS-2B | Human | Lung | Normal | 24h | 3.2 | 95 | Nontoxic | 3 | 2 | 3 | 2 | 3 | 2 | 0 | 0 | 3.75
22502734 | Al2O3 | 14.7 | TEM | 260.4 | DLS | 0 | Zeta-potential | 117 |  | -17.345 | -1.51 | -9.81 | 5.67 | ATP | BEAS-2B | Human | Lung | Normal | 24h | 6.3 | 96 | Nontoxic | 3 | 2 | 3 | 2 | 3 | 2 | 0 | 0 | 3.75
22502734 | Al2O3 | 14.7 | TEM | 260.4 | DLS | 0 | Zeta-potential | 117 |  | -17.345 | -1.51 | -9.81 | 5.67 | ATP | BEAS-2B | Human | Lung | Normal | 24h | 12.5 | 85 | Nontoxic | 3 | 2 | 3 | 2 | 3 | 2 | 0 | 0 | 3.75
22502734 | Al2O3 | 14.7 | TEM | 260.4 | DLS | 0 | Zeta-potential | 117 |  | -17.345 | -1.51 | -9.81 | 5.67 | ATP | BEAS-2B | Human | Lung | Normal | 24h | 25 | 92 | Nontoxic | 3 | 2 | 3 | 2 | 3 | 2 | 0 | 0 | 3.75
22502734 | Al2O3 | 14.7 | TEM | 260.4 | DLS | 0 | Zeta-potential | 117 |  | -17.345 | -1.51 | -9.81 | 5.67 | ATP | BEAS-2B | Human | Lung | Normal | 24h | 50 | 86 | Nontoxic | 3 | 2 | 3 | 2 | 3 | 2 | 0 | 0 | 3.75
22502734 | Al2O3 | 14.7 | TEM | 260.4 | DLS | 0 | Zeta-potential | 117 |  | -17.345 | -1.51 | -9.81 | 5.67 | ATP | BEAS-2B | Human | Lung | Normal | 24h | 100 | 100 | Nontoxic | 3 | 2 | 3 | 2 | 3 | 2 | 0 | 0 | 3.75
22502734 | Al2O3 | 14.7 | TEM | 260.4 | DLS | 0 | Zeta-potential | 117 |  | -17.345 | -1.51 | -9.81 | 5.67 | ATP | BEAS-2B | Human | Lung | Normal | 24h | 200 | 93 | Nontoxic | 3 | 2 | 3 | 2 | 3 | 2 | 0 | 0 | 3.75
22502734 | Al2O3 | 14.7 | TEM | 260.4 | DLS | 0 | Zeta-potential | 117 |  | -17.345 | -1.51 | -9.81 | 5.67 | LDH | BEAS-2B | Human | Lung | Normal | 24h | 0.4 | 81 | Nontoxic | 3 | 2 | 3 | 2 | 3 | 2 | 0 | 0 | 3.75
22502734 | Al2O3 | 14.7 | TEM | 260.4 | DLS | 0 | Zeta-potential | 117 |  | -17.345 | -1.51 | -9.81 | 5.67 | LDH | BEAS-2B | Human | Lung | Normal | 24h | 0.8 | 97 | Nontoxic | 3 | 2 | 3 | 2 | 3 | 2 | 0 | 0 | 3.75
22502734 | Al2O3 | 14.7 | TEM | 260.4 | DLS | 0 | Zeta-potential | 117 |  | -17.345 | -1.51 | -9.81 | 5.67 | LDH | BEAS-2B | Human | Lung | Normal | 24h | 1.6 | 92 | Nontoxic | 3 | 2 | 3 | 2 | 3 | 2 | 0 | 0 | 3.75
22502734 | Al2O3 | 14.7 | TEM | 260.4 | DLS | 0 | Zeta-potential | 117 |  | -17.345 | -1.51 | -9.81 | 5.67 | LDH | BEAS-2B | Human | Lung | Normal | 24h | 3.2 | 86 | Nontoxic | 3 | 2 | 3 | 2 | 3 | 2 | 0 | 0 | 3.75
22502734 | Al2O3 | 14.7 | TEM | 260.4 | DLS | 0 | Zeta-potential | 117 |  | -17.345 | -1.51 | -9.81 | 5.67 | LDH | BEAS-2B | Human | Lung | Normal | 24h | 6.3 | 98 | Nontoxic | 3 | 2 | 3 | 2 | 3 | 2 | 0 | 0 | 3.75
22502734 | Al2O3 | 14.7 | TEM | 260.4 | DLS | 0 | Zeta-potential | 117 |  | -17.345 | -1.51 | -9.81 | 5.67 | LDH | BEAS-2B | Human | Lung | Normal | 24h | 12.5 | 86 | Nontoxic | 3 | 2 | 3 | 2 | 3 | 2 | 0 | 0 | 3.75
22502734 | Al2O3 | 14.7 | TEM | 260.4 | DLS | 0 | Zeta-potential | 117 |  | -17.345 | -1.51 | -9.81 | 5.67 | LDH | BEAS-2B | Human | Lung | Normal | 24h | 25 | 99 | Nontoxic | 3 | 2 | 3 | 2 | 3 | 2 | 0 | 0 | 3.75
22502734 | Al2O3 | 14.7 | TEM | 260.4 | DLS | 0 | Zeta-potential | 117 |  | -17.345 | -1.51 | -9.81 | 5.67 | LDH | BEAS-2B | Human | Lung | Normal | 24h | 50 | 81 | Nontoxic | 3 | 2 | 3 | 2 | 3 | 2 | 0 | 0 | 3.75
22502734 | Al2O3 | 14.7 | TEM | 260.4 | DLS | 0 | Zeta-potential | 117 |  | -17.345 | -1.51 | -9.81 | 5.67 | LDH | BEAS-2B | Human | Lung | Normal | 24h | 100 | 85 | Nontoxic | 3 | 2 | 3 | 2 | 3 | 2 | 0 | 0 | 3.75
22502734 | Al2O3 | 14.7 | TEM | 260.4 | DLS | 0 | Zeta-potential | 117 |  | -17.345 | -1.51 | -9.81 | 5.67 | LDH | BEAS-2B | Human | Lung | Normal | 24h | 200 | 82 | Nontoxic | 3 | 2 | 3 | 2 | 3 | 2 | 0 | 0 | 3.75
22502734 | Al2O3 | 14.7 | TEM | 230.5 | DLS | 0 | Zeta-potential | 117 |  | -17.345 | -1.51 | -9.81 | 5.67 | MTS | RAW264.7 | Mouse | Blood | Cancer | 24h | 0.4 | 89 | Nontoxic | 3 | 2 | 3 | 2 | 3 | 2 | 0 | 0 | 3.75
22502734 | Al2O3 | 14.7 | TEM | 230.5 | DLS | 0 | Zeta-potential | 117 |  | -17.345 | -1.51 | -9.81 | 5.67 | MTS | RAW264.7 | Mouse | Blood | Cancer | 24h | 0.8 | 80 | Nontoxic | 3 | 2 | 3 | 2 | 3 | 2 | 0 | 0 | 3.75
22502734 | Al2O3 | 14.7 | TEM | 230.5 | DLS | 0 | Zeta-potential | 117 |  | -17.345 | -1.51 | -9.81 | 5.67 | MTS | RAW264.7 | Mouse | Blood | Cancer | 24h | 1.6 | 82 | Nontoxic | 3 | 2 | 3 | 2 | 3 | 2 | 0 | 0 | 3.75
22502734 | Al2O3 | 14.7 | TEM | 230.5 | DLS | 0 | Zeta-potential | 117 |  | -17.345 | -1.51 | -9.81 | 5.67 | MTS | RAW264.7 | Mouse | Blood | Cancer | 24h | 3.2 | 87 | Nontoxic | 3 | 2 | 3 | 2 | 3 | 2 | 0 | 0 | 3.75
22502734 | Al2O3 | 14.7 | TEM | 230.5 | DLS | 0 | Zeta-potential | 117 |  | -17.345 | -1.51 | -9.81 | 5.67 | MTS | RAW264.7 | Mouse | Blood | Cancer | 24h | 6.3 | 93 | Nontoxic | 3 | 2 | 3 | 2 | 3 | 2 | 0 | 0 | 3.75
22502734 | Al2O3 | 14.7 | TEM | 230.5 | DLS | 0 | Zeta-potential | 117 |  | -17.345 | -1.51 | -9.81 | 5.67 | MTS | RAW264.7 | Mouse | Blood | Cancer | 24h | 12.5 | 96 | Nontoxic | 3 | 2 | 3 | 2 | 3 | 2 | 0 | 0 | 3.75
22502734 | Al2O3 | 14.7 | TEM | 230.5 | DLS | 0 | Zeta-potential | 117 |  | -17.345 | -1.51 | -9.81 | 5.67 | MTS | RAW264.7 | Mouse | Blood | Cancer | 24h | 25 | 85 | Nontoxic | 3 | 2 | 3 | 2 | 3 | 2 | 0 | 0 | 3.75
22502734 | Al2O3 | 14.7 | TEM | 230.5 | DLS | 0 | Zeta-potential | 117 |  | -17.345 | -1.51 | -9.81 | 5.67 | MTS | RAW264.7 | Mouse | Blood | Cancer | 24h | 50 | 81 | Nontoxic | 3 | 2 | 3 | 2 | 3 | 2 | 0 | 0 | 3.75
22502734 | Al2O3 | 14.7 | TEM | 230.5 | DLS | 0 | Zeta-potential | 117 |  | -17.345 | -1.51 | -9.81 | 5.67 | MTS | RAW264.7 | Mouse | Blood | Cancer | 24h | 100 | 89 | Nontoxic | 3 | 2 | 3 | 2 | 3 | 2 | 0 | 0 | 3.75
22502734 | Al2O3 | 14.7 | TEM | 230.5 | DLS | 0 | Zeta-potential | 117 |  | -17.345 | -1.51 | -9.81 | 5.67 | MTS | RAW264.7 | Mouse | Blood | Cancer | 24h | 200 | 89 | Nontoxic | 3 | 2 | 3 | 2 | 3 | 2 | 0 | 0 | 3.75
22502734 | Al2O3 | 14.7 | TEM | 230.5 | DLS | 0 | Zeta-potential | 117 |  | -17.345 | -1.51 | -9.81 | 5.67 | ATP | RAW264.7 | Mouse | Blood | Cancer | 24h | 0.4 | 95 | Nontoxic | 3 | 2 | 3 | 2 | 3 | 2 | 0 | 0 | 3.75
22502734 | Al2O3 | 14.7 | TEM | 230.5 | DLS | 0 | Zeta-potential | 117 |  | -17.345 | -1.51 | -9.81 | 5.67 | ATP | RAW264.7 | Mouse | Blood | Cancer | 24h | 0.8 | 97 | Nontoxic | 3 | 2 | 3 | 2 | 3 | 2 | 0 | 0 | 3.75
22502734 | Al2O3 | 14.7 | TEM | 230.5 | DLS | 0 | Zeta-potential | 117 |  | -17.345 | -1.51 | -9.81 | 5.67 | ATP | RAW264.7 | Mouse | Blood | Cancer | 24h | 1.6 | 81 | Nontoxic | 3 | 2 | 3 | 2 | 3 | 2 | 0 | 0 | 3.75
22502734 | Al2O3 | 14.7 | TEM | 230.5 | DLS | 0 | Zeta-potential | 117 |  | -17.345 | -1.51 | -9.81 | 5.67 | ATP | RAW264.7 | Mouse | Blood | Cancer | 24h | 3.2 | 84 | Nontoxic | 3 | 2 | 3 | 2 | 3 | 2 | 0 | 0 | 3.75
22502734 | Al2O3 | 14.7 | TEM | 230.5 | DLS | 0 | Zeta-potential | 117 |  | -17.345 | -1.51 | -9.81 | 5.67 | ATP | RAW264.7 | Mouse | Blood | Cancer | 24h | 6.3 | 85 | Nontoxic | 3 | 2 | 3 | 2 | 3 | 2 | 0 | 0 | 3.75
22502734 | Al2O3 | 14.7 | TEM | 230.5 | DLS | 0 | Zeta-potential | 117 |  | -17.345 | -1.51 | -9.81 | 5.67 | ATP | RAW264.7 | Mouse | Blood | Cancer | 24h | 12.5 | 89 | Nontoxic | 3 | 2 | 3 | 2 | 3 | 2 | 0 | 0 | 3.75
22502734 | Al2O3 | 14.7 | TEM | 230.5 | DLS | 0 | Zeta-potential | 117 |  | -17.345 | -1.51 | -9.81 | 5.67 | ATP | RAW264.7 | Mouse | Blood | Cancer | 24h | 25 | 89 | Nontoxic | 3 | 2 | 3 | 2 | 3 | 2 | 0 | 0 | 3.75
22502734 | Al2O3 | 14.7 | TEM | 230.5 | DLS | 0 | Zeta-potential | 117 |  | -17.345 | -1.51 | -9.81 | 5.67 | ATP | RAW264.7 | Mouse | Blood | Cancer | 24h | 50 | 85 | Nontoxic | 3 | 2 | 3 | 2 | 3 | 2 | 0 | 0 | 3.75
22502734 | Al2O3 | 14.7 | TEM | 230.5 | DLS | 0 | Zeta-potential | 117 |  | -17.345 | -1.51 | -9.81 | 5.67 | ATP | RAW264.7 | Mouse | Blood | Cancer | 24h | 100 | 84 | Nontoxic | 3 | 2 | 3 | 2 | 3 | 2 | 0 | 0 | 3.75
22502734 | Al2O3 | 14.7 | TEM | 230.5 | DLS | 0 | Zeta-potential | 117 |  | -17.345 | -1.51 | -9.81 | 5.67 | ATP | RAW264.7 | Mouse | Blood | Cancer | 24h | 200 | 95 | Nontoxic | 3 | 2 | 3 | 2 | 3 | 2 | 0 | 0 | 3.75
22502734 | Al2O3 | 14.7 | TEM | 230.5 | DLS | 0 | Zeta-potential | 117 |  | -17.345 | -1.51 | -9.81 | 5.67 | LDH | RAW264.7 | Mouse | Blood | Cancer | 24h | 0.4 | 92 | Nontoxic | 3 | 2 | 3 | 2 | 3 | 2 | 0 | 0 | 3.75
22502734 | Al2O3 | 14.7 | TEM | 230.5 | DLS | 0 | Zeta-potential | 117 |  | -17.345 | -1.51 | -9.81 | 5.67 | LDH | RAW264.7 | Mouse | Blood | Cancer | 24h | 0.8 | 82 | Nontoxic | 3 | 2 | 3 | 2 | 3 | 2 | 0 | 0 | 3.75
22502734 | Al2O3 | 14.7 | TEM | 230.5 | DLS | 0 | Zeta-potential | 117 |  | -17.345 | -1.51 | -9.81 | 5.67 | LDH | RAW264.7 | Mouse | Blood | Cancer | 24h | 1.6 | 92 | Nontoxic | 3 | 2 | 3 | 2 | 3 | 2 | 0 | 0 | 3.75
22502734 | Al2O3 | 14.7 | TEM | 230.5 | DLS | 0 | Zeta-potential | 117 |  | -17.345 | -1.51 | -9.81 | 5.67 | LDH | RAW264.7 | Mouse | Blood | Cancer | 24h | 3.2 | 100 | Nontoxic | 3 | 2 | 3 | 2 | 3 | 2 | 0 | 0 | 3.75
22502734 | Al2O3 | 14.7 | TEM | 230.5 | DLS | 0 | Zeta-potential | 117 |  | -17.345 | -1.51 | -9.81 | 5.67 | LDH | RAW264.7 | Mouse | Blood | Cancer | 24h | 6.3 | 97 | Nontoxic | 3 | 2 | 3 | 2 | 3 | 2 | 0 | 0 | 3.75
22502734 | Al2O3 | 14.7 | TEM | 230.5 | DLS | 0 | Zeta-potential | 117 |  | -17.345 | -1.51 | -9.81 | 5.67 | LDH | RAW264.7 | Mouse | Blood | Cancer | 24h | 12.5 | 96 | Nontoxic | 3 | 2 | 3 | 2 | 3 | 2 | 0 | 0 | 3.75
22502734 | Al2O3 | 14.7 | TEM | 230.5 | DLS | 0 | Zeta-potential | 117 |  | -17.345 | -1.51 | -9.81 | 5.67 | LDH | RAW264.7 | Mouse | Blood | Cancer | 24h | 25 | 95 | Nontoxic | 3 | 2 | 3 | 2 | 3 | 2 | 0 | 0 | 3.75
22502734 | Al2O3 | 14.7 | TEM | 230.5 | DLS | 0 | Zeta-potential | 117 |  | -17.345 | -1.51 | -9.81 | 5.67 | LDH | RAW264.7 | Mouse | Blood | Cancer | 24h | 50 | 89 | Nontoxic | 3 | 2 | 3 | 2 | 3 | 2 | 0 | 0 | 3.75
22502734 | Al2O3 | 14.7 | TEM | 230.5 | DLS | 0 | Zeta-potential | 117 |  | -17.345 | -1.51 | -9.81 | 5.67 | LDH | RAW264.7 | Mouse | Blood | Cancer | 24h | 100 | 86 | Nontoxic | 3 | 2 | 3 | 2 | 3 | 2 | 0 | 0 | 3.75
22502734 | Al2O3 | 14.7 | TEM | 230.5 | DLS | 0 | Zeta-potential | 117 |  | -17.345 | -1.51 | -9.81 | 5.67 | LDH | RAW264.7 | Mouse | Blood | Cancer | 24h | 200 | 85 | Nontoxic | 3 | 2 | 3 | 2 | 3 | 2 | 0 | 0 | 3.75
24983896 | Al2O3 | 44 | TEM | 372.3 | DLS | -20.2 | Zeta-potential | 117 |  | -26.02 | -1.66 | -8.53 | 3.44 | CytoTox-Glo | HaCaT | Human | Skin | Normal | 24h | 0 | 100 | Nontoxic | 3 | 2 | 3 | 2 | 3 | 2 | 0 | 0 | 3.75
24983896 | Al2O3 | 44 | TEM | 372.3 | DLS | -20.2 | Zeta-potential | 117 |  | -26.02 | -1.66 | -8.53 | 3.44 | CytoTox-Glo | HaCaT | Human | Skin | Normal | 24h | 50 | 94.9 | Nontoxic | 3 | 2 | 3 | 2 | 3 | 2 | 0 | 0 | 3.75
24983896 | Al2O3 | 44 | TEM | 372.3 | DLS | -20.2 | Zeta-potential | 117 |  | -26.02 | -1.66 | -8.53 | 3.44 | CytoTox-Glo | HaCaT | Human | Skin | Normal | 24h | 100 | 81.6 | Nontoxic | 3 | 2 | 3 | 2 | 3 | 2 | 0 | 0 | 3.75
24983896 | Al2O3 | 44 | TEM | 372.3 | DLS | -20.2 | Zeta-potential | 117 |  | -26.02 | -1.66 | -8.53 | 3.44 | CytoTox-Glo | HaCaT | Human | Skin | Normal | 24h | 150 | 79.4 | Nontoxic | 3 | 2 | 3 | 2 | 3 | 2 | 0 | 0 | 3.75
24983896 | Al2O3 | 44 | TEM | 372.3 | DLS | -20.2 | Zeta-potential | 117 |  | -26.02 | -1.66 | -8.53 | 3.44 | CytoTox-Glo | HaCaT | Human | Skin | Normal | 24h | 200 | 73.5 | Nontoxic | 3 | 2 | 3 | 2 | 3 | 2 | 0 | 0 | 3.75
24983896 | Al2O3 | 44 | TEM | 372.3 | DLS | -20.2 | Zeta-potential | 117 |  | -26.02 | -1.66 | -8.53 | 3.44 | CytoTox-Glo | HaCaT | Human | Skin | Normal | 24h | 250 | 72 | Nontoxic | 3 | 2 | 3 | 2 | 3 | 2 | 0 | 0 | 3.75
24983896 | Al2O3 | 44 | TEM | 372.3 | DLS | -20.2 | Zeta-potential | 117 |  | -26.02 | -1.66 | -8.53 | 3.44 | CytoTox-Glo | HaCaT | Human | Skin | Normal | 24h | 500 | 69.5 | Nontoxic | 3 | 2 | 3 | 2 | 3 | 2 | 0 | 0 | 3.75
24983896 | Al2O3 | 44 | TEM | 372.3 | DLS | -20.2 | Zeta-potential | 117 |  | -26.02 | -1.66 | -8.53 | 3.44 | CytoTox-Glo | HaCaT | Human | Skin | Normal | 24h | 750 | 64.5 | Nontoxic | 3 | 2 | 3 | 2 | 3 | 2 | 0 | 0 | 3.75
24983896 | Al2O3 | 44 | TEM | 372.3 | DLS | -20.2 | Zeta-potential | 117 |  | -26.02 | -1.66 | -8.53 | 3.44 | CytoTox-Glo | HaCaT | Human | Skin | Normal | 24h | 1000 | 52.4 | Nontoxic | 3 | 2 | 3 | 2 | 3 | 2 | 0 | 0 | 3.75
24983896 | Al2O3 | 44 | TEM | 372.3 | DLS | -20.2 | Zeta-potential | 117 |  | -26.02 | -1.66 | -8.53 | 3.44 | CytoTox-Glo | HaCaT | Human | Skin | Normal | 24h | 1500 | 49.9 | Toxic | 3 | 2 | 3 | 2 | 3 | 2 | 0 | 0 | 3.75
21681618 | Al2O3 | 39.7 | TEM | 267 | DLS | 36.3 | Zeta-potential | 64.7 | BET | -17.345 | -1.51 | -9.81 | 5.67 | MTT | HCMEC | Human | Blood | Normal | 24h | 0.001 | 92.5258 | Nontoxic | 3 | 2 | 3 | 2 | 3 | 2 | 3 | 2 | 5
21681618 | Al2O3 | 39.7 | TEM | 267 | DLS | 36.3 | Zeta-potential | 64.7 | BET | -17.345 | -1.51 | -9.81 | 5.67 | MTT | HCMEC | Human | Blood | Normal | 24h | 0.01 | 96.134 | Nontoxic | 3 | 2 | 3 | 2 | 3 | 2 | 3 | 2 | 5
21681618 | Al2O3 | 39.7 | TEM | 267 | DLS | 36.3 | Zeta-potential | 64.7 | BET | -17.345 | -1.51 | -9.81 | 5.67 | MTT | HCMEC | Human | Blood | Normal | 24h | 0.1 | 93.5567 | Nontoxic | 3 | 2 | 3 | 2 | 3 | 2 | 3 | 2 | 5
21681618 | Al2O3 | 39.7 | TEM | 267 | DLS | 36.3 | Zeta-potential | 64.7 | BET | -17.345 | -1.51 | -9.81 | 5.67 | MTT | HCMEC | Human | Blood | Normal | 24h | 1 | 97.6804 | Nontoxic | 3 | 2 | 3 | 2 | 3 | 2 | 3 | 2 | 5
21681618 | Al2O3 | 39.7 | TEM | 267 | DLS | 36.3 | Zeta-potential | 64.7 | BET | -17.345 | -1.51 | -9.81 | 5.67 | MTT | HCMEC | Human | Blood | Normal | 24h | 5 | 94.8454 | Nontoxic | 3 | 2 | 3 | 2 | 3 | 2 | 3 | 2 | 5
21681618 | Al2O3 | 39.7 | TEM | 267 | DLS | 36.3 | Zeta-potential | 64.7 | BET | -17.345 | -1.51 | -9.81 | 5.67 | MTT | HCMEC | Human | Blood | Normal | 24h | 10 | 96.3918 | Nontoxic | 3 | 2 | 3 | 2 | 3 | 2 | 3 | 2 | 5
21681618 | Al2O3 | 39.7 | TEM | 267 | DLS | 36.3 | Zeta-potential | 64.7 | BET | -17.345 | -1.51 | -9.81 | 5.67 | MTT | HCMEC | Human | Blood | Normal | 24h | 20 | 92.268 | Nontoxic | 3 | 2 | 3 | 2 | 3 | 2 | 3 | 2 | 5
21681618 | Al2O3 | 39.7 | TEM | 267 | DLS | 36.3 | Zeta-potential | 64.7 | BET | -17.345 | -1.51 | -9.81 | 5.67 | MTT | HCMEC | Human | Blood | Normal | 24h | 50 | 92.268 | Nontoxic | 3 | 2 | 3 | 2 | 3 | 2 | 3 | 2 | 5
21681618 | Al2O3 | 39.7 | TEM | 267 | DLS | 36.3 | Zeta-potential | 64.7 | BET | -17.345 | -1.51 | -9.81 | 5.67 | MTT | HCMEC | Human | Blood | Normal | 24h | 100 | 82.732 | Nontoxic | 3 | 2 | 3 | 2 | 3 | 2 | 3 | 2 | 5
21681618 | Al2O3 | 39.7 | TEM | 267 | DLS | 36.3 | Zeta-potential | 64.7 | BET | -17.345 | -1.51 | -9.81 | 5.67 | MTT | HCMEC | Human | Blood | Normal | 12h | 0.001 | 95.6897 | Nontoxic | 3 | 2 | 3 | 2 | 3 | 2 | 3 | 2 | 5
21681618 | Al2O3 | 39.7 | TEM | 267 | DLS | 36.3 | Zeta-potential | 64.7 | BET | -17.345 | -1.51 | -9.81 | 5.67 | MTT | HCMEC | Human | Blood | Normal | 12h | 0.01 | 94.4828 | Nontoxic | 3 | 2 | 3 | 2 | 3 | 2 | 3 | 2 | 5
21681618 | Al2O3 | 39.7 | TEM | 267 | DLS | 36.3 | Zeta-potential | 64.7 | BET | -17.345 | -1.51 | -9.81 | 5.67 | MTT | HCMEC | Human | Blood | Normal | 12h | 0.1 | 96.8966 | Nontoxic | 3 | 2 | 3 | 2 | 3 | 2 | 3 | 2 | 5
21681618 | Al2O3 | 39.7 | TEM | 267 | DLS | 36.3 | Zeta-potential | 64.7 | BET | -17.345 | -1.51 | -9.81 | 5.67 | MTT | HCMEC | Human | Blood | Normal | 12h | 1 | 99.4828 | Nontoxic | 3 | 2 | 3 | 2 | 3 | 2 | 3 | 2 | 5
21681618 | Al2O3 | 39.7 | TEM | 267 | DLS | 36.3 | Zeta-potential | 64.7 | BET | -17.345 | -1.51 | -9.81 | 5.67 | MTT | HCMEC | Human | Blood | Normal | 12h | 5 | 94.6552 | Nontoxic | 3 | 2 | 3 | 2 | 3 | 2 | 3 | 2 | 5
21681618 | Al2O3 | 39.7 | TEM | 267 | DLS | 36.3 | Zeta-potential | 64.7 | BET | -17.345 | -1.51 | -9.81 | 5.67 | MTT | HCMEC | Human | Blood | Normal | 12h | 10 | 95.431 | Nontoxic | 3 | 2 | 3 | 2 | 3 | 2 | 3 | 2 | 5
21681618 | Al2O3 | 39.7 | TEM | 267 | DLS | 36.3 | Zeta-potential | 64.7 | BET | -17.345 | -1.51 | -9.81 | 5.67 | MTT | HCMEC | Human | Blood | Normal | 12h | 20 | 94.3966 | Nontoxic | 3 | 2 | 3 | 2 | 3 | 2 | 3 | 2 | 5
21681618 | Al2O3 | 39.7 | TEM | 267 | DLS | 36.3 | Zeta-potential | 64.7 | BET | -17.345 | -1.51 | -9.81 | 5.67 | MTT | HCMEC | Human | Blood | Normal | 12h | 50 | 96.4655 | Nontoxic | 3 | 2 | 3 | 2 | 3 | 2 | 3 | 2 | 5
21681618 | Al2O3 | 39.7 | TEM | 267 | DLS | 36.3 | Zeta-potential | 64.7 | BET | -17.345 | -1.51 | -9.81 | 5.67 | MTT | HCMEC | Human | Blood | Normal | 12h | 100 | 91.0345 | Nontoxic | 3 | 2 | 3 | 2 | 3 | 2 | 3 | 2 | 5
22916708 | Al2O3 | 46.7 |  | 164 | DLS | -14.7 | Zeta-potential | 117 |  | -17.345 | -1.51 | -9.81 | 5.67 | MTT | 16HBE14o- | Human | Lung | Normal | 48h | 0 | 100 | Nontoxic | 0 | 0 | 3 | 2 | 3 | 2 | 0 | 0 | 2.5
22916708 | Al2O3 | 46.7 |  | 164 | DLS | -14.7 | Zeta-potential | 117 |  | -17.345 | -1.51 | -9.81 | 5.67 | MTT | 16HBE14o- | Human | Lung | Normal | 48h | 100 | 95.11503 | Nontoxic | 0 | 0 | 3 | 2 | 3 | 2 | 0 | 0 | 2.5
22916708 | Al2O3 | 46.7 |  | 164 | DLS | -14.7 | Zeta-potential | 117 |  | -17.345 | -1.51 | -9.81 | 5.67 | MTT | 16HBE14o- | Human | Lung | Normal | 48h | 250 | 87.96867 | Nontoxic | 0 | 0 | 3 | 2 | 3 | 2 | 0 | 0 | 2.5
22916708 | Al2O3 | 46.7 |  | 164 | DLS | -14.7 | Zeta-potential | 117 |  | -17.345 | -1.51 | -9.81 | 5.67 | MTT | 16HBE14o- | Human | Lung | Normal | 48h | 500 | 71.70827 | Nontoxic | 0 | 0 | 3 | 2 | 3 | 2 | 0 | 0 | 2.5
22916708 | Al2O3 | 46.7 |  | 164 | DLS | -14.7 | Zeta-potential | 117 |  | -17.345 | -1.51 | -9.81 | 5.67 | MTT | 16HBE14o- | Human | Lung | Normal | 48h | 750 | 60.12726 | Nontoxic | 0 | 0 | 3 | 2 | 3 | 2 | 0 | 0 | 2.5
22916708 | Al2O3 | 46.7 |  | 164 | DLS | -14.7 | Zeta-potential | 117 |  | -17.345 | -1.51 | -9.81 | 5.67 | MTT | 16HBE14o- | Human | Lung | Normal | 48h | 1000 | 50.98385 | Nontoxic | 0 | 0 | 3 | 2 | 3 | 2 | 0 | 0 | 2.5
20079968 | Al2O3 | 28 | TEM | 415 |  | -2.9 |  | 39 | BET | -17.345 | -1.51 | -9.81 | 5.67 | MTT | CHO-K1 | Hamster | Ovary | Normal | 24h | 0 | 101.08 | Nontoxic | 3 | 2 | 0 | 0 | 0 | 0 | 3 | 2 | 2.5
20079968 | Al2O3 | 28 | TEM | 415 |  | -2.9 |  | 39 | BET | -17.345 | -1.51 | -9.81 | 5.67 | MTT | CHO-K1 | Hamster | Ovary | Normal | 24h | 5 | 81.08 | Nontoxic | 3 | 2 | 0 | 0 | 0 | 0 | 3 | 2 | 2.5
20079968 | Al2O3 | 28 | TEM | 415 |  | -2.9 |  | 39 | BET | -17.345 | -1.51 | -9.81 | 5.67 | MTT | CHO-K1 | Hamster | Ovary | Normal | 24h | 25 | 74.05 | Nontoxic | 3 | 2 | 0 | 0 | 0 | 0 | 3 | 2 | 2.5
20079968 | Al2O3 | 28 | TEM | 415 |  | -2.9 |  | 39 | BET | -17.345 | -1.51 | -9.81 | 5.67 | MTT | CHO-K1 | Hamster | Ovary | Normal | 24h | 50 | 67.57 | Nontoxic | 3 | 2 | 0 | 0 | 0 | 0 | 3 | 2 | 2.5
20079968 | Al2O3 | 28 | TEM | 415 |  | -2.9 |  | 39 | BET | -17.345 | -1.51 | -9.81 | 5.67 | MTT | CHO-K1 | Hamster | Ovary | Normal | 24h | 100 | 79.46 | Nontoxic | 3 | 2 | 0 | 0 | 0 | 0 | 3 | 2 | 2.5
20079968 | Al2O3 | 28 | TEM | 415 |  | -2.9 |  | 39 | BET | -17.345 | -1.51 | -9.81 | 5.67 | NRU | CHO-K1 | Hamster | Ovary | Normal | 24h | 0 | 100.44 | Nontoxic | 3 | 2 | 0 | 0 | 0 | 0 | 3 | 2 | 2.5
20079968 | Al2O3 | 28 | TEM | 415 |  | -2.9 |  | 39 | BET | -17.345 | -1.51 | -9.81 | 5.67 | NRU | CHO-K1 | Hamster | Ovary | Normal | 24h | 5 | 98.33 | Nontoxic | 3 | 2 | 0 | 0 | 0 | 0 | 3 | 2 | 2.5
20079968 | Al2O3 | 28 | TEM | 415 |  | -2.9 |  | 39 | BET | -17.345 | -1.51 | -9.81 | 5.67 | NRU | CHO-K1 | Hamster | Ovary | Normal | 24h | 10 | 100.97 | Nontoxic | 3 | 2 | 0 | 0 | 0 | 0 | 3 | 2 | 2.5
20079968 | Al2O3 | 28 | TEM | 415 |  | -2.9 |  | 39 | BET | -17.345 | -1.51 | -9.81 | 5.67 | NRU | CHO-K1 | Hamster | Ovary | Normal | 24h | 25 | 98.85 | Nontoxic | 3 | 2 | 0 | 0 | 0 | 0 | 3 | 2 | 2.5
20079968 | Al2O3 | 28 | TEM | 415 |  | -2.9 |  | 39 | BET | -17.345 | -1.51 | -9.81 | 5.67 | NRU | CHO-K1 | Hamster | Ovary | Normal | 24h | 50 | 92.51 | Nontoxic | 3 | 2 | 0 | 0 | 0 | 0 | 3 | 2 | 2.5
20079968 | Al2O3 | 28 | TEM | 415 |  | -2.9 |  | 39 | BET | -17.345 | -1.51 | -9.81 | 5.67 | NRU | CHO-K1 | Hamster | Ovary | Normal | 24h | 100 | 75.59 | Nontoxic | 3 | 2 | 0 | 0 | 0 | 0 | 3 | 2 | 2.5
19165783 | Al2O3 | 46.7 |  | 415 |  | -2.9 |  | 117 |  | -17.345 | -1.51 | -9.81 | 5.67 | MTT | UMR 106 | Mouse | Bone | Cancer | 24h | 0 | 100.71 | Nontoxic | 0 | 0 | 0 | 0 | 0 | 0 | 0 | 0 | 0
19165783 | Al2O3 | 46.7 |  | 415 |  | -2.9 |  | 117 |  | -17.345 | -1.51 | -9.81 | 5.67 | MTT | UMR 106 | Mouse | Bone | Cancer | 24h | 10 | 109.28 | Nontoxic | 0 | 0 | 0 | 0 | 0 | 0 | 0 | 0 | 0
19165783 | Al2O3 | 46.7 |  | 415 |  | -2.9 |  | 117 |  | -17.345 | -1.51 | -9.81 | 5.67 | MTT | UMR 106 | Mouse | Bone | Cancer | 24h | 50 | 111.42 | Nontoxic | 0 | 0 | 0 | 0 | 0 | 0 | 0 | 0 | 0
19165783 | Al2O3 | 46.7 |  | 415 |  | -2.9 |  | 117 |  | -17.345 | -1.51 | -9.81 | 5.67 | MTT | UMR 106 | Mouse | Bone | Cancer | 24h | 100 | 126.42 | Nontoxic | 0 | 0 | 0 | 0 | 0 | 0 | 0 | 0 | 0
19165783 | Al2O3 | 46.7 |  | 415 |  | -2.9 |  | 117 |  | -17.345 | -1.51 | -9.81 | 5.67 | MTT | UMR 106 | Mouse | Bone | Cancer | 24h | 150 | 117.85 | Nontoxic | 0 | 0 | 0 | 0 | 0 | 0 | 0 | 0 | 0
19165783 | Al2O3 | 46.7 |  | 415 |  | -2.9 |  | 117 |  | -17.345 | -1.51 | -9.81 | 5.67 | MTT | UMR 106 | Mouse | Bone | Cancer | 24h | 200 | 154.28 | Nontoxic | 0 | 0 | 0 | 0 | 0 | 0 | 0 | 0 | 0
19165783 | Al2O3 | 46.7 |  | 415 |  | -2.9 |  | 117 |  | -17.345 | -1.51 | -9.81 | 5.67 | MTT | UMR 106 | Mouse | Bone | Cancer | 24h | 250 | 188.57 | Nontoxic | 0 | 0 | 0 | 0 | 0 | 0 | 0 | 0 | 0
19165783 | Al2O3 | 46.7 |  | 415 |  | -2.9 |  | 117 |  | -17.345 | -1.51 | -9.81 | 5.67 | MTT | UMR 106 | Mouse | Bone | Cancer | 24h | 300 | 192.85 | Nontoxic | 0 | 0 | 0 | 0 | 0 | 0 | 0 | 0 | 0
19165783 | Al2O3 | 46.7 |  | 415 |  | -2.9 |  | 117 |  | -17.345 | -1.51 | -9.81 | 5.67 | NRU | UMR 106 | Mouse | Bone | Cancer | 24h | 0 | 100.43 | Nontoxic | 0 | 0 | 0 | 0 | 0 | 0 | 0 | 0 | 0
19165783 | Al2O3 | 46.7 |  | 415 |  | -2.9 |  | 117 |  | -17.345 | -1.51 | -9.81 | 5.67 | NRU | UMR 106 | Mouse | Bone | Cancer | 24h | 10 | 108.26 | Nontoxic | 0 | 0 | 0 | 0 | 0 | 0 | 0 | 0 | 0
19165783 | Al2O3 | 46.7 |  | 415 |  | -2.9 |  | 117 |  | -17.345 | -1.51 | -9.81 | 5.67 | NRU | UMR 106 | Mouse | Bone | Cancer | 24h | 50 | 116.08 | Nontoxic | 0 | 0 | 0 | 0 | 0 | 0 | 0 | 0 | 0
19165783 | Al2O3 | 46.7 |  | 415 |  | -2.9 |  | 117 |  | -17.345 | -1.51 | -9.81 | 5.67 | NRU | UMR 106 | Mouse | Bone | Cancer | 24h | 100 | 112.17 | Nontoxic | 0 | 0 | 0 | 0 | 0 | 0 | 0 | 0 | 0
19165783 | Al2O3 | 46.7 |  | 415 |  | -2.9 |  | 117 |  | -17.345 | -1.51 | -9.81 | 5.67 | NRU | UMR 106 | Mouse | Bone | Cancer | 24h | 150 | 123.91 | Nontoxic | 0 | 0 | 0 | 0 | 0 | 0 | 0 | 0 | 0
19165783 | Al2O3 | 46.7 |  | 415 |  | -2.9 |  | 117 |  | -17.345 | -1.51 | -9.81 | 5.67 | NRU | UMR 106 | Mouse | Bone | Cancer | 24h | 200 | 121.3 | Nontoxic | 0 | 0 | 0 | 0 | 0 | 0 | 0 | 0 | 0
19165783 | Al2O3 | 46.7 |  | 415 |  | -2.9 |  | 117 |  | -17.345 | -1.51 | -9.81 | 5.67 | NRU | UMR 106 | Mouse | Bone | Cancer | 24h | 250 | 123.91 | Nontoxic | 0 | 0 | 0 | 0 | 0 | 0 | 0 | 0 | 0
19165783 | Al2O3 | 46.7 |  | 415 |  | -2.9 |  | 117 |  | -17.345 | -1.51 | -9.81 | 5.67 | NRU | UMR 106 | Mouse | Bone | Cancer | 24h | 300 | 120 | Nontoxic | 0 | 0 | 0 | 0 | 0 | 0 | 0 | 0 | 0
22365403 | Al2O3 | 46.7 |  | 186.8 | DLS | -2.9 |  | 117 |  | -17.345 | -1.51 | -9.81 | 5.67 | MTT | HFL1 | Human | Skin | Normal | 48h | 0 | 100 | Nontoxic | 0 | 0 | 3 | 2 | 0 | 0 | 0 | 0 | 1.25
22365403 | Al2O3 | 46.7 |  | 186.8 | DLS | -2.9 |  | 117 |  | -17.345 | -1.51 | -9.81 | 5.67 | MTT | HFL1 | Human | Skin | Normal | 48h | 250 | 90.9 | Nontoxic | 0 | 0 | 3 | 2 | 0 | 0 | 0 | 0 | 1.25
22365403 | Al2O3 | 46.7 |  | 186.8 | DLS | -2.9 |  | 117 |  | -17.345 | -1.51 | -9.81 | 5.67 | MTT | HFL1 | Human | Skin | Normal | 48h | 500 | 88.5 | Nontoxic | 0 | 0 | 3 | 2 | 0 | 0 | 0 | 0 | 1.25
22365403 | Al2O3 | 46.7 |  | 186.8 | DLS | -2.9 |  | 117 |  | -17.345 | -1.51 | -9.81 | 5.67 | MTT | HFL1 | Human | Skin | Normal | 48h | 750 | 85.5 | Nontoxic | 0 | 0 | 3 | 2 | 0 | 0 | 0 | 0 | 1.25
22365403 | Al2O3 | 46.7 |  | 186.8 | DLS | -2.9 |  | 117 |  | -17.345 | -1.51 | -9.81 | 5.67 | MTT | HFL1 | Human | Skin | Normal | 48h | 1000 | 78.3 | Nontoxic | 0 | 0 | 3 | 2 | 0 | 0 | 0 | 0 | 1.25
22365403 | Al2O3 | 46.7 |  | 186.8 | DLS | -2.9 |  | 117 |  | -17.345 | -1.51 | -9.81 | 5.67 | MTT | HFL1 | Human | Skin | Normal | 48h | 1500 | 71.1 | Nontoxic | 0 | 0 | 3 | 2 | 0 | 0 | 0 | 0 | 1.25
24983896 | Bi2O3 | 90 | TEM | 2029 | DLS | -2.3 | Zeta-potential | 117 |  | -6.44 | -1.25 | -9.43 | 5.34 | CytoTox-Glo | HaCaT | Human | Skin | Normal | 24h | 0 | 100 | Nontoxic | 3 | 2 | 3 | 2 | 3 | 2 | 0 | 0 | 3.75
24983896 | Bi2O3 | 90 | TEM | 2029 | DLS | -2.3 | Zeta-potential | 117 |  | -6.44 | -1.25 | -9.43 | 5.34 | CytoTox-Glo | HaCaT | Human | Skin | Normal | 24h | 50 | 91.2 | Nontoxic | 3 | 2 | 3 | 2 | 3 | 2 | 0 | 0 | 3.75
24983896 | Bi2O3 | 90 | TEM | 2029 | DLS | -2.3 | Zeta-potential | 117 |  | -6.44 | -1.25 | -9.43 | 5.34 | CytoTox-Glo | HaCaT | Human | Skin | Normal | 24h | 100 | 89.3 | Nontoxic | 3 | 2 | 3 | 2 | 3 | 2 | 0 | 0 | 3.75
24983896 | Bi2O3 | 90 | TEM | 2029 | DLS | -2.3 | Zeta-potential | 117 |  | -6.44 | -1.25 | -9.43 | 5.34 | CytoTox-Glo | HaCaT | Human | Skin | Normal | 24h | 150 | 85.3 | Nontoxic | 3 | 2 | 3 | 2 | 3 | 2 | 0 | 0 | 3.75
24983896 | Bi2O3 | 90 | TEM | 2029 | DLS | -2.3 | Zeta-potential | 117 |  | -6.44 | -1.25 | -9.43 | 5.34 | CytoTox-Glo | HaCaT | Human | Skin | Normal | 24h | 200 | 77.2 | Nontoxic | 3 | 2 | 3 | 2 | 3 | 2 | 0 | 0 | 3.75
24983896 | Bi2O3 | 90 | TEM | 2029 | DLS | -2.3 | Zeta-potential | 117 |  | -6.44 | -1.25 | -9.43 | 5.34 | CytoTox-Glo | HaCaT | Human | Skin | Normal | 24h | 250 | 69.2 | Nontoxic | 3 | 2 | 3 | 2 | 3 | 2 | 0 | 0 | 3.75
24983896 | Bi2O3 | 90 | TEM | 2029 | DLS | -2.3 | Zeta-potential | 117 |  | -6.44 | -1.25 | -9.43 | 5.34 | CytoTox-Glo | HaCaT | Human | Skin | Normal | 24h | 500 | 63 | Nontoxic | 3 | 2 | 3 | 2 | 3 | 2 | 0 | 0 | 3.75
24983896 | Bi2O3 | 90 | TEM | 2029 | DLS | -2.3 | Zeta-potential | 117 |  | -6.44 | -1.25 | -9.43 | 5.34 | CytoTox-Glo | HaCaT | Human | Skin | Normal | 24h | 750 | 63.3 | Nontoxic | 3 | 2 | 3 | 2 | 3 | 2 | 0 | 0 | 3.75
24983896 | Bi2O3 | 90 | TEM | 2029 | DLS | -2.3 | Zeta-potential | 117 |  | -6.44 | -1.25 | -9.43 | 5.34 | CytoTox-Glo | HaCaT | Human | Skin | Normal | 24h | 1000 | 58.3 | Nontoxic | 3 | 2 | 3 | 2 | 3 | 2 | 0 | 0 | 3.75
24983896 | Bi2O3 | 90 | TEM | 2029 | DLS | -2.3 | Zeta-potential | 117 |  | -6.44 | -1.25 | -9.43 | 5.34 | CytoTox-Glo | HaCaT | Human | Skin | Normal | 24h | 1500 | 49.9 | Toxic | 3 | 2 | 3 | 2 | 3 | 2 | 0 | 0 | 3.75
22502734 | CeO2 | 18.3 | TEM | 261.6 | DLS | 21.4 | Zeta-potential | 117 |  | -11.284 | -3.8 | -7.45 | 5.65 | MTS | BEAS-2B | Human | Lung | Normal | 24h | 0.4 | 80 | Nontoxic | 3 | 2 | 3 | 2 | 3 | 2 | 0 | 0 | 3.75
22502734 | CeO2 | 18.3 | TEM | 261.6 | DLS | 21.4 | Zeta-potential | 117 |  | -11.284 | -3.8 | -7.45 | 5.65 | MTS | BEAS-2B | Human | Lung | Normal | 24h | 0.8 | 96 | Nontoxic | 3 | 2 | 3 | 2 | 3 | 2 | 0 | 0 | 3.75
22502734 | CeO2 | 18.3 | TEM | 261.6 | DLS | 21.4 | Zeta-potential | 117 |  | -11.284 | -3.8 | -7.45 | 5.65 | MTS | BEAS-2B | Human | Lung | Normal | 24h | 1.6 | 89 | Nontoxic | 3 | 2 | 3 | 2 | 3 | 2 | 0 | 0 | 3.75
22502734 | CeO2 | 18.3 | TEM | 261.6 | DLS | 21.4 | Zeta-potential | 117 |  | -11.284 | -3.8 | -7.45 | 5.65 | MTS | BEAS-2B | Human | Lung | Normal | 24h | 3.2 | 90 | Nontoxic | 3 | 2 | 3 | 2 | 3 | 2 | 0 | 0 | 3.75
22502734 | CeO2 | 18.3 | TEM | 261.6 | DLS | 21.4 | Zeta-potential | 117 |  | -11.284 | -3.8 | -7.45 | 5.65 | MTS | BEAS-2B | Human | Lung | Normal | 24h | 6.3 | 98 | Nontoxic | 3 | 2 | 3 | 2 | 3 | 2 | 0 | 0 | 3.75
22502734 | CeO2 | 18.3 | TEM | 261.6 | DLS | 21.4 | Zeta-potential | 117 |  | -11.284 | -3.8 | -7.45 | 5.65 | MTS | BEAS-2B | Human | Lung | Normal | 24h | 12.5 | 87 | Nontoxic | 3 | 2 | 3 | 2 | 3 | 2 | 0 | 0 | 3.75
22502734 | CeO2 | 18.3 | TEM | 261.6 | DLS | 21.4 | Zeta-potential | 117 |  | -11.284 | -3.8 | -7.45 | 5.65 | MTS | BEAS-2B | Human | Lung | Normal | 24h | 25 | 87 | Nontoxic | 3 | 2 | 3 | 2 | 3 | 2 | 0 | 0 | 3.75
22502734 | CeO2 | 18.3 | TEM | 261.6 | DLS | 21.4 | Zeta-potential | 117 |  | -11.284 | -3.8 | -7.45 | 5.65 | MTS | BEAS-2B | Human | Lung | Normal | 24h | 50 | 95 | Nontoxic | 3 | 2 | 3 | 2 | 3 | 2 | 0 | 0 | 3.75
22502734 | CeO2 | 18.3 | TEM | 261.6 | DLS | 21.4 | Zeta-potential | 117 |  | -11.284 | -3.8 | -7.45 | 5.65 | MTS | BEAS-2B | Human | Lung | Normal | 24h | 100 | 83 | Nontoxic | 3 | 2 | 3 | 2 | 3 | 2 | 0 | 0 | 3.75
22502734 | CeO2 | 18.3 | TEM | 261.6 | DLS | 21.4 | Zeta-potential | 117 |  | -11.284 | -3.8 | -7.45 | 5.65 | MTS | BEAS-2B | Human | Lung | Normal | 24h | 200 | 84 | Nontoxic | 3 | 2 | 3 | 2 | 3 | 2 | 0 | 0 | 3.75
22502734 | CeO2 | 18.3 | TEM | 261.6 | DLS | 21.4 | Zeta-potential | 117 |  | -11.284 | -3.8 | -7.45 | 5.65 | ATP | BEAS-2B | Human | Lung | Normal | 24h | 0.4 | 85 | Nontoxic | 3 | 2 | 3 | 2 | 3 | 2 | 0 | 0 | 3.75
22502734 | CeO2 | 18.3 | TEM | 261.6 | DLS | 21.4 | Zeta-potential | 117 |  | -11.284 | -3.8 | -7.45 | 5.65 | ATP | BEAS-2B | Human | Lung | Normal | 24h | 0.8 | 89 | Nontoxic | 3 | 2 | 3 | 2 | 3 | 2 | 0 | 0 | 3.75
22502734 | CeO2 | 18.3 | TEM | 261.6 | DLS | 21.4 | Zeta-potential | 117 |  | -11.284 | -3.8 | -7.45 | 5.65 | ATP | BEAS-2B | Human | Lung | Normal | 24h | 1.6 | 94 | Nontoxic | 3 | 2 | 3 | 2 | 3 | 2 | 0 | 0 | 3.75
22502734 | CeO2 | 18.3 | TEM | 261.6 | DLS | 21.4 | Zeta-potential | 117 |  | -11.284 | -3.8 | -7.45 | 5.65 | ATP | BEAS-2B | Human | Lung | Normal | 24h | 3.2 | 96 | Nontoxic | 3 | 2 | 3 | 2 | 3 | 2 | 0 | 0 | 3.75
22502734 | CeO2 | 18.3 | TEM | 261.6 | DLS | 21.4 | Zeta-potential | 117 |  | -11.284 | -3.8 | -7.45 | 5.65 | ATP | BEAS-2B | Human | Lung | Normal | 24h | 6.3 | 83 | Nontoxic | 3 | 2 | 3 | 2 | 3 | 2 | 0 | 0 | 3.75
22502734 | CeO2 | 18.3 | TEM | 261.6 | DLS | 21.4 | Zeta-potential | 117 |  | -11.284 | -3.8 | -7.45 | 5.65 | ATP | BEAS-2B | Human | Lung | Normal | 24h | 12.5 | 100 | Nontoxic | 3 | 2 | 3 | 2 | 3 | 2 | 0 | 0 | 3.75
22502734 | CeO2 | 18.3 | TEM | 261.6 | DLS | 21.4 | Zeta-potential | 117 |  | -11.284 | -3.8 | -7.45 | 5.65 | ATP | BEAS-2B | Human | Lung | Normal | 24h | 25 | 81 | Nontoxic | 3 | 2 | 3 | 2 | 3 | 2 | 0 | 0 | 3.75
22502734 | CeO2 | 18.3 | TEM | 261.6 | DLS | 21.4 | Zeta-potential | 117 |  | -11.284 | -3.8 | -7.45 | 5.65 | ATP | BEAS-2B | Human | Lung | Normal | 24h | 50 | 86 | Nontoxic | 3 | 2 | 3 | 2 | 3 | 2 | 0 | 0 | 3.75
22502734 | CeO2 | 18.3 | TEM | 261.6 | DLS | 21.4 | Zeta-potential | 117 |  | -11.284 | -3.8 | -7.45 | 5.65 | ATP | BEAS-2B | Human | Lung | Normal | 24h | 100 | 95 | Nontoxic | 3 | 2 | 3 | 2 | 3 | 2 | 0 | 0 | 3.75
22502734 | CeO2 | 18.3 | TEM | 261.6 | DLS | 21.4 | Zeta-potential | 117 |  | -11.284 | -3.8 | -7.45 | 5.65 | ATP | BEAS-2B | Human | Lung | Normal | 24h | 200 | 86 | Nontoxic | 3 | 2 | 3 | 2 | 3 | 2 | 0 | 0 | 3.75
22502734 | CeO2 | 18.3 | TEM | 261.6 | DLS | 21.4 | Zeta-potential | 117 |  | -11.284 | -3.8 | -7.45 | 5.65 | LDH | BEAS-2B | Human | Lung | Normal | 24h | 0.4 | 90 | Nontoxic | 3 | 2 | 3 | 2 | 3 | 2 | 0 | 0 | 3.75
22502734 | CeO2 | 18.3 | TEM | 261.6 | DLS | 21.4 | Zeta-potential | 117 |  | -11.284 | -3.8 | -7.45 | 5.65 | LDH | BEAS-2B | Human | Lung | Normal | 24h | 0.8 | 89 | Nontoxic | 3 | 2 | 3 | 2 | 3 | 2 | 0 | 0 | 3.75
22502734 | CeO2 | 18.3 | TEM | 261.6 | DLS | 21.4 | Zeta-potential | 117 |  | -11.284 | -3.8 | -7.45 | 5.65 | LDH | BEAS-2B | Human | Lung | Normal | 24h | 1.6 | 82 | Nontoxic | 3 | 2 | 3 | 2 | 3 | 2 | 0 | 0 | 3.75
22502734 | CeO2 | 18.3 | TEM | 261.6 | DLS | 21.4 | Zeta-potential | 117 |  | -11.284 | -3.8 | -7.45 | 5.65 | LDH | BEAS-2B | Human | Lung | Normal | 24h | 3.2 | 88 | Nontoxic | 3 | 2 | 3 | 2 | 3 | 2 | 0 | 0 | 3.75
22502734 | CeO2 | 18.3 | TEM | 261.6 | DLS | 21.4 | Zeta-potential | 117 |  | -11.284 | -3.8 | -7.45 | 5.65 | LDH | BEAS-2B | Human | Lung | Normal | 24h | 6.3 | 82 | Nontoxic | 3 | 2 | 3 | 2 | 3 | 2 | 0 | 0 | 3.75
22502734 | CeO2 | 18.3 | TEM | 261.6 | DLS | 21.4 | Zeta-potential | 117 |  | -11.284 | -3.8 | -7.45 | 5.65 | LDH | BEAS-2B | Human | Lung | Normal | 24h | 12.5 | 86 | Nontoxic | 3 | 2 | 3 | 2 | 3 | 2 | 0 | 0 | 3.75
22502734 | CeO2 | 18.3 | TEM | 261.6 | DLS | 21.4 | Zeta-potential | 117 |  | -11.284 | -3.8 | -7.45 | 5.65 | LDH | BEAS-2B | Human | Lung | Normal | 24h | 25 | 89 | Nontoxic | 3 | 2 | 3 | 2 | 3 | 2 | 0 | 0 | 3.75
22502734 | CeO2 | 18.3 | TEM | 261.6 | DLS | 21.4 | Zeta-potential | 117 |  | -11.284 | -3.8 | -7.45 | 5.65 | LDH | BEAS-2B | Human | Lung | Normal | 24h | 50 | 82 | Nontoxic | 3 | 2 | 3 | 2 | 3 | 2 | 0 | 0 | 3.75
22502734 | CeO2 | 18.3 | TEM | 261.6 | DLS | 21.4 | Zeta-potential | 117 |  | -11.284 | -3.8 | -7.45 | 5.65 | LDH | BEAS-2B | Human | Lung | Normal | 24h | 100 | 87 | Nontoxic | 3 | 2 | 3 | 2 | 3 | 2 | 0 | 0 | 3.75
22502734 | CeO2 | 18.3 | TEM | 261.6 | DLS | 21.4 | Zeta-potential | 117 |  | -11.284 | -3.8 | -7.45 | 5.65 | LDH | BEAS-2B | Human | Lung | Normal | 24h | 200 | 90 | Nontoxic | 3 | 2 | 3 | 2 | 3 | 2 | 0 | 0 | 3.75
22502734 | CeO2 | 18.3 | TEM | 248.4 | DLS | 21.4 | Zeta-potential | 117 |  | -11.284 | -3.8 | -7.45 | 5.65 | MTS | RAW264.7 | Mouse | Blood | Cancer | 24h | 0.4 | 88 | Nontoxic | 3 | 2 | 3 | 2 | 3 | 2 | 0 | 0 | 3.75
22502734 | CeO2 | 18.3 | TEM | 248.4 | DLS | 21.4 | Zeta-potential | 117 |  | -11.284 | -3.8 | -7.45 | 5.65 | MTS | RAW264.7 | Mouse | Blood | Cancer | 24h | 0.8 | 94 | Nontoxic | 3 | 2 | 3 | 2 | 3 | 2 | 0 | 0 | 3.75
22502734 | CeO2 | 18.3 | TEM | 248.4 | DLS | 21.4 | Zeta-potential | 117 |  | -11.284 | -3.8 | -7.45 | 5.65 | MTS | RAW264.7 | Mouse | Blood | Cancer | 24h | 1.6 | 95 | Nontoxic | 3 | 2 | 3 | 2 | 3 | 2 | 0 | 0 | 3.75
22502734 | CeO2 | 18.3 | TEM | 248.4 | DLS | 21.4 | Zeta-potential | 117 |  | -11.284 | -3.8 | -7.45 | 5.65 | MTS | RAW264.7 | Mouse | Blood | Cancer | 24h | 3.2 | 83 | Nontoxic | 3 | 2 | 3 | 2 | 3 | 2 | 0 | 0 | 3.75
22502734 | CeO2 | 18.3 | TEM | 248.4 | DLS | 21.4 | Zeta-potential | 117 |  | -11.284 | -3.8 | -7.45 | 5.65 | MTS | RAW264.7 | Mouse | Blood | Cancer | 24h | 6.3 | 97 | Nontoxic | 3 | 2 | 3 | 2 | 3 | 2 | 0 | 0 | 3.75
22502734 | CeO2 | 18.3 | TEM | 248.4 | DLS | 21.4 | Zeta-potential | 117 |  | -11.284 | -3.8 | -7.45 | 5.65 | MTS | RAW264.7 | Mouse | Blood | Cancer | 24h | 12.5 | 93 | Nontoxic | 3 | 2 | 3 | 2 | 3 | 2 | 0 | 0 | 3.75
22502734 | CeO2 | 18.3 | TEM | 248.4 | DLS | 21.4 | Zeta-potential | 117 |  | -11.284 | -3.8 | -7.45 | 5.65 | MTS | RAW264.7 | Mouse | Blood | Cancer | 24h | 25 | 88 | Nontoxic | 3 | 2 | 3 | 2 | 3 | 2 | 0 | 0 | 3.75
22502734 | CeO2 | 18.3 | TEM | 248.4 | DLS | 21.4 | Zeta-potential | 117 |  | -11.284 | -3.8 | -7.45 | 5.65 | MTS | RAW264.7 | Mouse | Blood | Cancer | 24h | 50 | 91 | Nontoxic | 3 | 2 | 3 | 2 | 3 | 2 | 0 | 0 | 3.75
22502734 | CeO2 | 18.3 | TEM | 248.4 | DLS | 21.4 | Zeta-potential | 117 |  | -11.284 | -3.8 | -7.45 | 5.65 | MTS | RAW264.7 | Mouse | Blood | Cancer | 24h | 100 | 93 | Nontoxic | 3 | 2 | 3 | 2 | 3 | 2 | 0 | 0 | 3.75
22502734 | CeO2 | 18.3 | TEM | 248.4 | DLS | 21.4 | Zeta-potential | 117 |  | -11.284 | -3.8 | -7.45 | 5.65 | MTS | RAW264.7 | Mouse | Blood | Cancer | 24h | 200 | 81 | Nontoxic | 3 | 2 | 3 | 2 | 3 | 2 | 0 | 0 | 3.75
22502734 | CeO2 | 18.3 | TEM | 248.4 | DLS | 21.4 | Zeta-potential | 117 |  | -11.284 | -3.8 | -7.45 | 5.65 | ATP | RAW264.7 | Mouse | Blood | Cancer | 24h | 0.4 | 93 | Nontoxic | 3 | 2 | 3 | 2 | 3 | 2 | 0 | 0 | 3.75
22502734 | CeO2 | 18.3 | TEM | 248.4 | DLS | 21.4 | Zeta-potential | 117 |  | -11.284 | -3.8 | -7.45 | 5.65 | ATP | RAW264.7 | Mouse | Blood | Cancer | 24h | 0.8 | 83 | Nontoxic | 3 | 2 | 3 | 2 | 3 | 2 | 0 | 0 | 3.75
22502734 | CeO2 | 18.3 | TEM | 248.4 | DLS | 21.4 | Zeta-potential | 117 |  | -11.284 | -3.8 | -7.45 | 5.65 | ATP | RAW264.7 | Mouse | Blood | Cancer | 24h | 1.6 | 87 | Nontoxic | 3 | 2 | 3 | 2 | 3 | 2 | 0 | 0 | 3.75
22502734 | CeO2 | 18.3 | TEM | 248.4 | DLS | 21.4 | Zeta-potential | 117 |  | -11.284 | -3.8 | -7.45 | 5.65 | ATP | RAW264.7 | Mouse | Blood | Cancer | 24h | 3.2 | 80 | Nontoxic | 3 | 2 | 3 | 2 | 3 | 2 | 0 | 0 | 3.75
22502734 | CeO2 | 18.3 | TEM | 248.4 | DLS | 21.4 | Zeta-potential | 117 |  | -11.284 | -3.8 | -7.45 | 5.65 | ATP | RAW264.7 | Mouse | Blood | Cancer | 24h | 6.3 | 93 | Nontoxic | 3 | 2 | 3 | 2 | 3 | 2 | 0 | 0 | 3.75
22502734 | CeO2 | 18.3 | TEM | 248.4 | DLS | 21.4 | Zeta-potential | 117 |  | -11.284 | -3.8 | -7.45 | 5.65 | ATP | RAW264.7 | Mouse | Blood | Cancer | 24h | 12.5 | 93 | Nontoxic | 3 | 2 | 3 | 2 | 3 | 2 | 0 | 0 | 3.75
22502734 | CeO2 | 18.3 | TEM | 248.4 | DLS | 21.4 | Zeta-potential | 117 |  | -11.284 | -3.8 | -7.45 | 5.65 | ATP | RAW264.7 | Mouse | Blood | Cancer | 24h | 25 | 96 | Nontoxic | 3 | 2 | 3 | 2 | 3 | 2 | 0 | 0 | 3.75
22502734 | CeO2 | 18.3 | TEM | 248.4 | DLS | 21.4 | Zeta-potential | 117 |  | -11.284 | -3.8 | -7.45 | 5.65 | ATP | RAW264.7 | Mouse | Blood | Cancer | 24h | 50 | 85 | Nontoxic | 3 | 2 | 3 | 2 | 3 | 2 | 0 | 0 | 3.75
22502734 | CeO2 | 18.3 | TEM | 248.4 | DLS | 21.4 | Zeta-potential | 117 |  | -11.284 | -3.8 | -7.45 | 5.65 | ATP | RAW264.7 | Mouse | Blood | Cancer | 24h | 100 | 86 | Nontoxic | 3 | 2 | 3 | 2 | 3 | 2 | 0 | 0 | 3.75
22502734 | CeO2 | 18.3 | TEM | 248.4 | DLS | 21.4 | Zeta-potential | 117 |  | -11.284 | -3.8 | -7.45 | 5.65 | ATP | RAW264.7 | Mouse | Blood | Cancer | 24h | 200 | 90 | Nontoxic | 3 | 2 | 3 | 2 | 3 | 2 | 0 | 0 | 3.75
22502734 | CeO2 | 18.3 | TEM | 248.4 | DLS | 21.4 | Zeta-potential | 117 |  | -11.284 | -3.8 | -7.45 | 5.65 | LDH | RAW264.7 | Mouse | Blood | Cancer | 24h | 0.4 | 85 | Nontoxic | 3 | 2 | 3 | 2 | 3 | 2 | 0 | 0 | 3.75
22502734 | CeO2 | 18.3 | TEM | 248.4 | DLS | 21.4 | Zeta-potential | 117 |  | -11.284 | -3.8 | -7.45 | 5.65 | LDH | RAW264.7 | Mouse | Blood | Cancer | 24h | 0.8 | 81 | Nontoxic | 3 | 2 | 3 | 2 | 3 | 2 | 0 | 0 | 3.75
22502734 | CeO2 | 18.3 | TEM | 248.4 | DLS | 21.4 | Zeta-potential | 117 |  | -11.284 | -3.8 | -7.45 | 5.65 | LDH | RAW264.7 | Mouse | Blood | Cancer | 24h | 1.6 | 98 | Nontoxic | 3 | 2 | 3 | 2 | 3 | 2 | 0 | 0 | 3.75
22502734 | CeO2 | 18.3 | TEM | 248.4 | DLS | 21.4 | Zeta-potential | 117 |  | -11.284 | -3.8 | -7.45 | 5.65 | LDH | RAW264.7 | Mouse | Blood | Cancer | 24h | 3.2 | 80 | Nontoxic | 3 | 2 | 3 | 2 | 3 | 2 | 0 | 0 | 3.75
22502734 | CeO2 | 18.3 | TEM | 248.4 | DLS | 21.4 | Zeta-potential | 117 |  | -11.284 | -3.8 | -7.45 | 5.65 | LDH | RAW264.7 | Mouse | Blood | Cancer | 24h | 6.3 | 97 | Nontoxic | 3 | 2 | 3 | 2 | 3 | 2 | 0 | 0 | 3.75
22502734 | CeO2 | 18.3 | TEM | 248.4 | DLS | 21.4 | Zeta-potential | 117 |  | -11.284 | -3.8 | -7.45 | 5.65 | LDH | RAW264.7 | Mouse | Blood | Cancer | 24h | 12.5 | 98 | Nontoxic | 3 | 2 | 3 | 2 | 3 | 2 | 0 | 0 | 3.75
22502734 | CeO2 | 18.3 | TEM | 248.4 | DLS | 21.4 | Zeta-potential | 117 |  | -11.284 | -3.8 | -7.45 | 5.65 | LDH | RAW264.7 | Mouse | Blood | Cancer | 24h | 25 | 93 | Nontoxic | 3 | 2 | 3 | 2 | 3 | 2 | 0 | 0 | 3.75
22502734 | CeO2 | 18.3 | TEM | 248.4 | DLS | 21.4 | Zeta-potential | 117 |  | -11.284 | -3.8 | -7.45 | 5.65 | LDH | RAW264.7 | Mouse | Blood | Cancer | 24h | 50 | 94 | Nontoxic | 3 | 2 | 3 | 2 | 3 | 2 | 0 | 0 | 3.75
22502734 | CeO2 | 18.3 | TEM | 248.4 | DLS | 21.4 | Zeta-potential | 117 |  | -11.284 | -3.8 | -7.45 | 5.65 | LDH | RAW264.7 | Mouse | Blood | Cancer | 24h | 100 | 88 | Nontoxic | 3 | 2 | 3 | 2 | 3 | 2 | 0 | 0 | 3.75
22502734 | CeO2 | 18.3 | TEM | 248.4 | DLS | 21.4 | Zeta-potential | 117 |  | -11.284 | -3.8 | -7.45 | 5.65 | LDH | RAW264.7 | Mouse | Blood | Cancer | 24h | 200 | 82 | Nontoxic | 3 | 2 | 3 | 2 | 3 | 2 | 0 | 0 | 3.75
23377016 | CeO2 | 19 | XRD | 415 |  | -46.2 |  | 117 |  | -11.284 | -3.8 | -7.45 | 5.65 | MTT | HepG2 | Human | Liver | Cancer | 240h | 0 | 100 | Nontoxic | 3 | 1 | 0 | 0 | 3 | 0 | 0 | 0 | 1.75
23377016 | CeO2 | 19 | XRD | 415 |  | -46.2 |  | 117 |  | -11.284 | -3.8 | -7.45 | 5.65 | MTT | HepG2 | Human | Liver | Cancer | 240h | 0.5 | 30.088 | Toxic | 3 | 1 | 0 | 0 | 3 | 0 | 0 | 0 | 1.75
23377016 | CeO2 | 19 | XRD | 415 |  | -46.2 |  | 117 |  | -11.284 | -3.8 | -7.45 | 5.65 | MTT | HepG2 | Human | Liver | Cancer | 240h | 50 | 24.779 | Toxic | 3 | 1 | 0 | 0 | 3 | 0 | 0 | 0 | 1.75
23377016 | CeO2 | 19 | XRD | 415 |  | -46.2 |  | 117 |  | -11.284 | -3.8 | -7.45 | 5.65 | MTT | HepG2 | Human | Liver | Cancer | 240h | 500 | 10.973 | Toxic | 3 | 1 | 0 | 0 | 3 | 0 | 0 | 0 | 1.75
23377016 | CeO2 | 19 | XRD | 415 |  | -46.2 |  | 117 |  | -11.284 | -3.8 | -7.45 | 5.65 | MTT | HepG2 | Human | Liver | Cancer | 240h | 1000 | 11.681 | Toxic | 3 | 1 | 0 | 0 | 3 | 0 | 0 | 0 | 1.75
23377016 | CeO2 | 19 | XRD | 415 |  | -46.2 |  | 117 |  | -11.284 | -3.8 | -7.45 | 5.65 | MTT | HepG2 | Human | Liver | Cancer | 240h | 2000 | 11.681 | Toxic | 3 | 1 | 0 | 0 | 3 | 0 | 0 | 0 | 1.75
23377016 | CeO2 | 19 | XRD | 415 |  | -46.2 |  | 117 |  | -11.284 | -3.8 | -7.45 | 5.65 | MTT | HepG2 | Human | Liver | Cancer | 240h | 3000 | 10.973 | Toxic | 3 | 1 | 0 | 0 | 3 | 0 | 0 | 0 | 1.75
23377016 | CeO2 | 19 | XRD | 415 |  | -46.2 |  | 117 |  | -11.284 | -3.8 | -7.45 | 5.65 | MTT | HepG2 | Human | Liver | Cancer | 240h | 4000 | 11.327 | Toxic | 3 | 1 | 0 | 0 | 3 | 0 | 0 | 0 | 1.75
23377016 | CeO2 | 19 | XRD | 415 |  | -46.2 |  | 117 |  | -11.284 | -3.8 | -7.45 | 5.65 | MTT | HepG2 | Human | Liver | Cancer | 240h | 5000 | 9.912 | Toxic | 3 | 1 | 0 | 0 | 3 | 0 | 0 | 0 | 1.75
23377016 | CeO2 | 19 | XRD | 415 |  | -46.2 |  | 117 |  | -11.284 | -3.8 | -7.45 | 5.65 | MTT | Caco-2 | Human | Colon | Cancer | 240h | 0 | 100 | Nontoxic | 3 | 1 | 0 | 0 | 3 | 0 | 0 | 0 | 1.75
23377016 | CeO2 | 19 | XRD | 415 |  | -46.2 |  | 117 |  | -11.284 | -3.8 | -7.45 | 5.65 | MTT | Caco-2 | Human | Colon | Cancer | 240h | 0.5 | 80.708 | Nontoxic | 3 | 1 | 0 | 0 | 3 | 0 | 0 | 0 | 1.75
23377016 | CeO2 | 19 | XRD | 415 |  | -46.2 |  | 117 |  | -11.284 | -3.8 | -7.45 | 5.65 | MTT | Caco-2 | Human | Colon | Cancer | 240h | 50 | 82.478 | Nontoxic | 3 | 1 | 0 | 0 | 3 | 0 | 0 | 0 | 1.75
23377016 | CeO2 | 19 | XRD | 415 |  | -46.2 |  | 117 |  | -11.284 | -3.8 | -7.45 | 5.65 | MTT | Caco-2 | Human | Colon | Cancer | 240h | 500 | 61.947 | Nontoxic | 3 | 1 | 0 | 0 | 3 | 0 | 0 | 0 | 1.75
23377016 | CeO2 | 19 | XRD | 415 |  | -46.2 |  | 117 |  | -11.284 | -3.8 | -7.45 | 5.65 | MTT | Caco-2 | Human | Colon | Cancer | 240h | 1000 | 61.947 | Nontoxic | 3 | 1 | 0 | 0 | 3 | 0 | 0 | 0 | 1.75
23377016 | CeO2 | 19 | XRD | 415 |  | -46.2 |  | 117 |  | -11.284 | -3.8 | -7.45 | 5.65 | MTT | Caco-2 | Human | Colon | Cancer | 240h | 2000 | 40.354 | Toxic | 3 | 1 | 0 | 0 | 3 | 0 | 0 | 0 | 1.75
23377016 | CeO2 | 19 | XRD | 415 |  | -46.2 |  | 117 |  | -11.284 | -3.8 | -7.45 | 5.65 | MTT | Caco-2 | Human | Colon | Cancer | 240h | 3000 | 43.894 | Toxic | 3 | 1 | 0 | 0 | 3 | 0 | 0 | 0 | 1.75
23377016 | CeO2 | 19 | XRD | 415 |  | -46.2 |  | 117 |  | -11.284 | -3.8 | -7.45 | 5.65 | MTT | Caco-2 | Human | Colon | Cancer | 240h | 4000 | 47.434 | Toxic | 3 | 1 | 0 | 0 | 3 | 0 | 0 | 0 | 1.75
23377016 | CeO2 | 19 | XRD | 415 |  | -46.2 |  | 117 |  | -11.284 | -3.8 | -7.45 | 5.65 | MTT | Caco-2 | Human | Colon | Cancer | 240h | 5000 | 47.434 | Toxic | 3 | 1 | 0 | 0 | 3 | 0 | 0 | 0 | 1.75
23377016 | CeO2 | 19 | XRD | 415 |  | -46.2 |  | 117 |  | -11.284 | -3.8 | -7.45 | 5.65 | MTT | A549 | Human | Lung | Cancer | 240h | 0 | 100 | Nontoxic | 3 | 1 | 0 | 0 | 3 | 0 | 0 | 0 | 1.75
23377016 | CeO2 | 19 | XRD | 415 |  | -46.2 |  | 117 |  | -11.284 | -3.8 | -7.45 | 5.65 | MTT | A549 | Human | Lung | Cancer | 240h | 0.5 | 46.726 | Toxic | 3 | 1 | 0 | 0 | 3 | 0 | 0 | 0 | 1.75
23377016 | CeO2 | 19 | XRD | 415 |  | -46.2 |  | 117 |  | -11.284 | -3.8 | -7.45 | 5.65 | MTT | A549 | Human | Lung | Cancer | 240h | 50 | 42.478 | Toxic | 3 | 1 | 0 | 0 | 3 | 0 | 0 | 0 | 1.75
23377016 | CeO2 | 19 | XRD | 415 |  | -46.2 |  | 117 |  | -11.284 | -3.8 | -7.45 | 5.65 | MTT | A549 | Human | Lung | Cancer | 240h | 500 | 40 | Toxic | 3 | 1 | 0 | 0 | 3 | 0 | 0 | 0 | 1.75
23377016 | CeO2 | 19 | XRD | 415 |  | -46.2 |  | 117 |  | -11.284 | -3.8 | -7.45 | 5.65 | MTT | A549 | Human | Lung | Cancer | 240h | 1000 | 35.752 | Toxic | 3 | 1 | 0 | 0 | 3 | 0 | 0 | 0 | 1.75
23377016 | CeO2 | 19 | XRD | 415 |  | -46.2 |  | 117 |  | -11.284 | -3.8 | -7.45 | 5.65 | MTT | A549 | Human | Lung | Cancer | 240h | 2000 | 15.575 | Toxic | 3 | 1 | 0 | 0 | 3 | 0 | 0 | 0 | 1.75
23377016 | CeO2 | 19 | XRD | 415 |  | -46.2 |  | 117 |  | -11.284 | -3.8 | -7.45 | 5.65 | MTT | A549 | Human | Lung | Cancer | 240h | 3000 | 11.327 | Toxic | 3 | 1 | 0 | 0 | 3 | 0 | 0 | 0 | 1.75
23377016 | CeO2 | 19 | XRD | 415 |  | -46.2 |  | 117 |  | -11.284 | -3.8 | -7.45 | 5.65 | MTT | A549 | Human | Lung | Cancer | 240h | 4000 | 10.973 | Toxic | 3 | 1 | 0 | 0 | 3 | 0 | 0 | 0 | 1.75
23377016 | CeO2 | 19 | XRD | 415 |  | -46.2 |  | 117 |  | -11.284 | -3.8 | -7.45 | 5.65 | MTT | A549 | Human | Lung | Cancer | 240h | 5000 | 9.912 | Toxic | 3 | 1 | 0 | 0 | 3 | 0 | 0 | 0 | 1.75
23377016 | CeO2 | 19 | XRD | 415 |  | -46.2 |  | 117 |  | -11.284 | -3.8 | -7.45 | 5.65 | MTT | HepG2 | Human | Liver | Cancer | 24h | 0 | 100 | Nontoxic | 3 | 1 | 0 | 0 | 3 | 0 | 0 | 0 | 1.75
23377016 | CeO2 | 19 | XRD | 415 |  | -46.2 |  | 117 |  | -11.284 | -3.8 | -7.45 | 5.65 | MTT | HepG2 | Human | Liver | Cancer | 24h | 0.5 | 95.376 | Nontoxic | 3 | 1 | 0 | 0 | 3 | 0 | 0 | 0 | 1.75
23377016 | CeO2 | 19 | XRD | 415 |  | -46.2 |  | 117 |  | -11.284 | -3.8 | -7.45 | 5.65 | MTT | HepG2 | Human | Liver | Cancer | 24h | 50 | 72.832 | Nontoxic | 3 | 1 | 0 | 0 | 3 | 0 | 0 | 0 | 1.75
23377016 | CeO2 | 19 | XRD | 415 |  | -46.2 |  | 117 |  | -11.284 | -3.8 | -7.45 | 5.65 | MTT | HepG2 | Human | Liver | Cancer | 24h | 500 | 63.815 | Nontoxic | 3 | 1 | 0 | 0 | 3 | 0 | 0 | 0 | 1.75
23377016 | CeO2 | 19 | XRD | 415 |  | -46.2 |  | 117 |  | -11.284 | -3.8 | -7.45 | 5.65 | MTT | HepG2 | Human | Liver | Cancer | 24h | 1000 | 53.41 | Nontoxic | 3 | 1 | 0 | 0 | 3 | 0 | 0 | 0 | 1.75
23377016 | CeO2 | 19 | XRD | 415 |  | -46.2 |  | 117 |  | -11.284 | -3.8 | -7.45 | 5.65 | MTT | HepG2 | Human | Liver | Cancer | 24h | 2000 | 54.451 | Nontoxic | 3 | 1 | 0 | 0 | 3 | 0 | 0 | 0 | 1.75
23377016 | CeO2 | 19 | XRD | 415 |  | -46.2 |  | 117 |  | -11.284 | -3.8 | -7.45 | 5.65 | MTT | HepG2 | Human | Liver | Cancer | 24h | 3000 | 52.37 | Nontoxic | 3 | 1 | 0 | 0 | 3 | 0 | 0 | 0 | 1.75
23377016 | CeO2 | 19 | XRD | 415 |  | -46.2 |  | 117 |  | -11.284 | -3.8 | -7.45 | 5.65 | MTT | HepG2 | Human | Liver | Cancer | 24h | 4000 | 52.37 | Nontoxic | 3 | 1 | 0 | 0 | 3 | 0 | 0 | 0 | 1.75
23377016 | CeO2 | 19 | XRD | 415 |  | -46.2 |  | 117 |  | -11.284 | -3.8 | -7.45 | 5.65 | MTT | HepG2 | Human | Liver | Cancer | 24h | 5000 | 52.37 | Nontoxic | 3 | 1 | 0 | 0 | 3 | 0 | 0 | 0 | 1.75
23377016 | CeO2 | 19 | XRD | 415 |  | -46.2 |  | 117 |  | -11.284 | -3.8 | -7.45 | 5.65 | MTT | Caco-2 | Human | Colon | Cancer | 24h | 0 | 100 | Nontoxic | 3 | 1 | 0 | 0 | 3 | 0 | 0 | 0 | 1.75
23377016 | CeO2 | 19 | XRD | 415 |  | -46.2 |  | 117 |  | -11.284 | -3.8 | -7.45 | 5.65 | MTT | Caco-2 | Human | Colon | Cancer | 24h | 0.5 | 100.925 | Nontoxic | 3 | 1 | 0 | 0 | 3 | 0 | 0 | 0 | 1.75
23377016 | CeO2 | 19 | XRD | 415 |  | -46.2 |  | 117 |  | -11.284 | -3.8 | -7.45 | 5.65 | MTT | Caco-2 | Human | Colon | Cancer | 24h | 50 | 105.78 | Nontoxic | 3 | 1 | 0 | 0 | 3 | 0 | 0 | 0 | 1.75
23377016 | CeO2 | 19 | XRD | 415 |  | -46.2 |  | 117 |  | -11.284 | -3.8 | -7.45 | 5.65 | MTT | Caco-2 | Human | Colon | Cancer | 24h | 500 | 100.578 | Nontoxic | 3 | 1 | 0 | 0 | 3 | 0 | 0 | 0 | 1.75
23377016 | CeO2 | 19 | XRD | 415 |  | -46.2 |  | 117 |  | -11.284 | -3.8 | -7.45 | 5.65 | MTT | Caco-2 | Human | Colon | Cancer | 24h | 1000 | 109.249 | Nontoxic | 3 | 1 | 0 | 0 | 3 | 0 | 0 | 0 | 1.75
23377016 | CeO2 | 19 | XRD | 415 |  | -46.2 |  | 117 |  | -11.284 | -3.8 | -7.45 | 5.65 | MTT | Caco-2 | Human | Colon | Cancer | 24h | 2000 | 97.11 | Nontoxic | 3 | 1 | 0 | 0 | 3 | 0 | 0 | 0 | 1.75
23377016 | CeO2 | 19 | XRD | 415 |  | -46.2 |  | 117 |  | -11.284 | -3.8 | -7.45 | 5.65 | MTT | Caco-2 | Human | Colon | Cancer | 24h | 3000 | 98.497 | Nontoxic | 3 | 1 | 0 | 0 | 3 | 0 | 0 | 0 | 1.75
23377016 | CeO2 | 19 | XRD | 415 |  | -46.2 |  | 117 |  | -11.284 | -3.8 | -7.45 | 5.65 | MTT | Caco-2 | Human | Colon | Cancer | 24h | 4000 | 95.029 | Nontoxic | 3 | 1 | 0 | 0 | 3 | 0 | 0 | 0 | 1.75
23377016 | CeO2 | 19 | XRD | 415 |  | -46.2 |  | 117 |  | -11.284 | -3.8 | -7.45 | 5.65 | MTT | Caco-2 | Human | Colon | Cancer | 24h | 5000 | 91.214 | Nontoxic | 3 | 1 | 0 | 0 | 3 | 0 | 0 | 0 | 1.75
23377016 | CeO2 | 19 | XRD | 415 |  | -46.2 |  | 117 |  | -11.284 | -3.8 | -7.45 | 5.65 | MTT | A549 | Human | Lung | Cancer | 24h | 0 | 100 | Nontoxic | 3 | 1 | 0 | 0 | 3 | 0 | 0 | 0 | 1.75
23377016 | CeO2 | 19 | XRD | 415 |  | -46.2 |  | 117 |  | -11.284 | -3.8 | -7.45 | 5.65 | MTT | A549 | Human | Lung | Cancer | 24h | 0.5 | 104.393 | Nontoxic | 3 | 1 | 0 | 0 | 3 | 0 | 0 | 0 | 1.75
23377016 | CeO2 | 19 | XRD | 415 |  | -46.2 |  | 117 |  | -11.284 | -3.8 | -7.45 | 5.65 | MTT | A549 | Human | Lung | Cancer | 24h | 50 | 95.029 | Nontoxic | 3 | 1 | 0 | 0 | 3 | 0 | 0 | 0 | 1.75
23377016 | CeO2 | 19 | XRD | 415 |  | -46.2 |  | 117 |  | -11.284 | -3.8 | -7.45 | 5.65 | MTT | A549 | Human | Lung | Cancer | 24h | 500 | 96.416 | Nontoxic | 3 | 1 | 0 | 0 | 3 | 0 | 0 | 0 | 1.75
23377016 | CeO2 | 19 | XRD | 415 |  | -46.2 |  | 117 |  | -11.284 | -3.8 | -7.45 | 5.65 | MTT | A549 | Human | Lung | Cancer | 24h | 1000 | 92.601 | Nontoxic | 3 | 1 | 0 | 0 | 3 | 0 | 0 | 0 | 1.75
23377016 | CeO2 | 19 | XRD | 415 |  | -46.2 |  | 117 |  | -11.284 | -3.8 | -7.45 | 5.65 | MTT | A549 | Human | Lung | Cancer | 24h | 2000 | 95.376 | Nontoxic | 3 | 1 | 0 | 0 | 3 | 0 | 0 | 0 | 1.75
23377016 | CeO2 | 19 | XRD | 415 |  | -46.2 |  | 117 |  | -11.284 | -3.8 | -7.45 | 5.65 | MTT | A549 | Human | Lung | Cancer | 24h | 3000 | 85.318 | Nontoxic | 3 | 1 | 0 | 0 | 3 | 0 | 0 | 0 | 1.75
23377016 | CeO2 | 19 | XRD | 415 |  | -46.2 |  | 117 |  | -11.284 | -3.8 | -7.45 | 5.65 | MTT | A549 | Human | Lung | Cancer | 24h | 4000 | 83.584 | Nontoxic | 3 | 1 | 0 | 0 | 3 | 0 | 0 | 0 | 1.75
23377016 | CeO2 | 19 | XRD | 415 |  | -46.2 |  | 117 |  | -11.284 | -3.8 | -7.45 | 5.65 | MTT | A549 | Human | Lung | Cancer | 24h | 5000 | 82.197 | Nontoxic | 3 | 1 | 0 | 0 | 3 | 0 | 0 | 0 | 1.75
17132603 | CeO2 | 20 | TEM | 415 |  | -2.9 |  | 117 |  | -11.284 | -3.8 | -7.45 | 5.65 | SRB | A549 | Human | Lung | Cancer | 72h | 0 | 100 | Nontoxic | 3 | 2 | 0 | 0 | 0 | 0 | 0 | 0 | 1.25
17132603 | CeO2 | 20 | TEM | 415 |  | -2.9 |  | 117 |  | -11.284 | -3.8 | -7.45 | 5.65 | SRB | A549 | Human | Lung | Cancer | 72h | 3.5 | 87.968 | Nontoxic | 3 | 2 | 0 | 0 | 0 | 0 | 0 | 0 | 1.25
17132603 | CeO2 | 20 | TEM | 415 |  | -2.9 |  | 117 |  | -11.284 | -3.8 | -7.45 | 5.65 | SRB | A549 | Human | Lung | Cancer | 72h | 10.5 | 67.914 | Nontoxic | 3 | 2 | 0 | 0 | 0 | 0 | 0 | 0 | 1.25
17132603 | CeO2 | 20 | TEM | 415 |  | -2.9 |  | 117 |  | -11.284 | -3.8 | -7.45 | 5.65 | SRB | A549 | Human | Lung | Cancer | 72h | 23.3 | 54.011 | Nontoxic | 3 | 2 | 0 | 0 | 0 | 0 | 0 | 0 | 1.25
17132603 | CeO2 | 20 | TEM | 415 |  | -2.9 |  | 117 |  | -11.284 | -3.8 | -7.45 | 5.65 | SRB | A549 | Human | Lung | Cancer | 48h | 0 | 100 | Nontoxic | 3 | 2 | 0 | 0 | 0 | 0 | 0 | 0 | 1.25
17132603 | CeO2 | 20 | TEM | 415 |  | -2.9 |  | 117 |  | -11.284 | -3.8 | -7.45 | 5.65 | SRB | A549 | Human | Lung | Cancer | 48h | 3.5 | 91.711 | Nontoxic | 3 | 2 | 0 | 0 | 0 | 0 | 0 | 0 | 1.25
17132603 | CeO2 | 20 | TEM | 415 |  | -2.9 |  | 117 |  | -11.284 | -3.8 | -7.45 | 5.65 | SRB | A549 | Human | Lung | Cancer | 48h | 10.5 | 75.936 | Nontoxic | 3 | 2 | 0 | 0 | 0 | 0 | 0 | 0 | 1.25
17132603 | CeO2 | 20 | TEM | 415 |  | -2.9 |  | 117 |  | -11.284 | -3.8 | -7.45 | 5.65 | SRB | A549 | Human | Lung | Cancer | 48h | 23.3 | 64.171 | Nontoxic | 3 | 2 | 0 | 0 | 0 | 0 | 0 | 0 | 1.25
17132603 | CeO2 | 20 | TEM | 415 |  | -2.9 |  | 117 |  | -11.284 | -3.8 | -7.45 | 5.65 | SRB | A549 | Human | Lung | Cancer | 24h | 0 | 100 | Nontoxic | 3 | 2 | 0 | 0 | 0 | 0 | 0 | 0 | 1.25
17132603 | CeO2 | 20 | TEM | 415 |  | -2.9 |  | 117 |  | -11.284 | -3.8 | -7.45 | 5.65 | SRB | A549 | Human | Lung | Cancer | 24h | 3.5 | 88.77 | Nontoxic | 3 | 2 | 0 | 0 | 0 | 0 | 0 | 0 | 1.25
17132603 | CeO2 | 20 | TEM | 415 |  | -2.9 |  | 117 |  | -11.284 | -3.8 | -7.45 | 5.65 | SRB | A549 | Human | Lung | Cancer | 24h | 10.5 | 78.342 | Nontoxic | 3 | 2 | 0 | 0 | 0 | 0 | 0 | 0 | 1.25
17132603 | CeO2 | 20 | TEM | 415 |  | -2.9 |  | 117 |  | -11.284 | -3.8 | -7.45 | 5.65 | SRB | A549 | Human | Lung | Cancer | 24h | 23.3 | 71.39 | Nontoxic | 3 | 2 | 0 | 0 | 0 | 0 | 0 | 0 | 1.25
25179117 | CeO2 | 17 | TEM | 415 |  | -2.9 |  | 117 |  | -11.284 | -3.8 | -7.45 | 5.65 | Tox tracker | mES | Mouse | Embryo | Normal | 24h | 0 | 100 | Nontoxic | 3 | 2 | 0 | 0 | 0 | 0 | 0 | 0 | 1.25
25179117 | CeO2 | 17 | TEM | 415 |  | -2.9 |  | 117 |  | -11.284 | -3.8 | -7.45 | 5.65 | Tox tracker | mES | Mouse | Embryo | Normal | 24h | 5 | 82.19 | Nontoxic | 3 | 2 | 0 | 0 | 0 | 0 | 0 | 0 | 1.25
25179117 | CeO2 | 17 | TEM | 415 |  | -2.9 |  | 117 |  | -11.284 | -3.8 | -7.45 | 5.65 | Tox tracker | mES | Mouse | Embryo | Normal | 24h | 10 | 92.05 | Nontoxic | 3 | 2 | 0 | 0 | 0 | 0 | 0 | 0 | 1.25
25179117 | CeO2 | 17 | TEM | 415 |  | -2.9 |  | 117 |  | -11.284 | -3.8 | -7.45 | 5.65 | Tox tracker | mES | Mouse | Embryo | Normal | 24h | 20 | 85.07 | Nontoxic | 3 | 2 | 0 | 0 | 0 | 0 | 0 | 0 | 1.25
25179117 | CeO2 | 17 | TEM | 415 |  | -2.9 |  | 117 |  | -11.284 | -3.8 | -7.45 | 5.65 | Tox tracker | mES | Mouse | Embryo | Normal | 24h | 50 | 87.53 | Nontoxic | 3 | 2 | 0 | 0 | 0 | 0 | 0 | 0 | 1.25
25179117 | CeO2 | 17 | TEM | 415 |  | -2.9 |  | 117 |  | -11.284 | -3.8 | -7.45 | 5.65 | Tox tracker | mES | Mouse | Embryo | Normal | 24h | 100 | 99.04 | Nontoxic | 3 | 2 | 0 | 0 | 0 | 0 | 0 | 0 | 1.25
21800953 | CeO2 | 46.7 |  | 495 | DLS | -16 | Zeta-potential | 117 |  | -11.284 | -3.8 | -7.45 | 5.65 | MTT | BEAS-2B | Human | Lung | Normal | 24h | 10 | 98.36 | Nontoxic | 0 | 0 | 3 | 2 | 3 | 2 | 0 | 0 | 2.5
21800953 | CeO2 | 46.7 |  | 495 | DLS | -16 | Zeta-potential | 117 |  | -11.284 | -3.8 | -7.45 | 5.65 | MTT | BEAS-2B | Human | Lung | Normal | 24h | 20 | 82.67 | Nontoxic | 0 | 0 | 3 | 2 | 3 | 2 | 0 | 0 | 2.5
21800953 | CeO2 | 46.7 |  | 495 | DLS | -16 | Zeta-potential | 117 |  | -11.284 | -3.8 | -7.45 | 5.65 | MTT | BEAS-2B | Human | Lung | Normal | 24h | 30 | 105 | Nontoxic | 0 | 0 | 3 | 2 | 3 | 2 | 0 | 0 | 2.5
21800953 | CeO2 | 46.7 |  | 495 | DLS | -16 | Zeta-potential | 117 |  | -11.284 | -3.8 | -7.45 | 5.65 | MTT | BEAS-2B | Human | Lung | Normal | 24h | 40 | 105.6 | Nontoxic | 0 | 0 | 3 | 2 | 3 | 2 | 0 | 0 | 2.5
21800953 | CeO2 | 46.7 |  | 495 | DLS | -16 | Zeta-potential | 117 |  | -11.284 | -3.8 | -7.45 | 5.65 | MTT | BEAS-2B | Human | Lung | Normal | 24h | 50 | 96.55 | Nontoxic | 0 | 0 | 3 | 2 | 3 | 2 | 0 | 0 | 2.5
22303956 | CeO2 | 23.4 | TEM | 1400 | DLS | 27.6 | Zeta-potential | 117 |  | -11.284 | -3.8 | -7.45 | 5.65 | MTT | MCF-7 | Human | Breast | Cancer | 24h | 0 | 100.3347 | Nontoxic | 3 | 2 | 3 | 2 | 3 | 2 | 0 | 0 | 3.75
22303956 | CeO2 | 23.4 | TEM | 1400 | DLS | 27.6 | Zeta-potential | 117 |  | -11.284 | -3.8 | -7.45 | 5.65 | MTT | MCF-7 | Human | Breast | Cancer | 24h | 5 | 104.1487 | Nontoxic | 3 | 2 | 3 | 2 | 3 | 2 | 0 | 0 | 3.75
22303956 | CeO2 | 23.4 | TEM | 1400 | DLS | 27.6 | Zeta-potential | 117 |  | -11.284 | -3.8 | -7.45 | 5.65 | MTT | MCF-7 | Human | Breast | Cancer | 24h | 10 | 104.4756 | Nontoxic | 3 | 2 | 3 | 2 | 3 | 2 | 0 | 0 | 3.75
22303956 | CeO2 | 23.4 | TEM | 1400 | DLS | 27.6 | Zeta-potential | 117 |  | -11.284 | -3.8 | -7.45 | 5.65 | MTT | MCF-7 | Human | Breast | Cancer | 24h | 20 | 95.8669 | Nontoxic | 3 | 2 | 3 | 2 | 3 | 2 | 0 | 0 | 3.75
22303956 | CeO2 | 23.4 | TEM | 1400 | DLS | 27.6 | Zeta-potential | 117 |  | -11.284 | -3.8 | -7.45 | 5.65 | MTT | MCF-7 | Human | Breast | Cancer | 24h | 50 | 79.4804 | Nontoxic | 3 | 2 | 3 | 2 | 3 | 2 | 0 | 0 | 3.75
22303956 | CeO2 | 23.4 | TEM | 1400 | DLS | 27.6 | Zeta-potential | 117 |  | -11.284 | -3.8 | -7.45 | 5.65 | MTT | MCF-7 | Human | Breast | Cancer | 24h | 100 | 86.246 | Nontoxic | 3 | 2 | 3 | 2 | 3 | 2 | 0 | 0 | 3.75
22303956 | CeO2 | 23.4 | TEM | 1400 | DLS | 27.6 | Zeta-potential | 117 |  | -11.284 | -3.8 | -7.45 | 5.65 | MTT | MCF-7 | Human | Breast | Cancer | 24h | 200 | 77.4199 | Nontoxic | 3 | 2 | 3 | 2 | 3 | 2 | 0 | 0 | 3.75
22303956 | CeO2 | 23.4 | TEM | 40 | DLS | 27.6 | Zeta-potential | 117 |  | -11.284 | -3.8 | -7.45 | 5.65 | MTT | MCF-7 | Human | Breast | Cancer | 24h | 0 | 100.1107 | Nontoxic | 3 | 2 | 3 | 2 | 3 | 2 | 0 | 0 | 3.75
22303956 | CeO2 | 23.4 | TEM | 40 | DLS | 27.6 | Zeta-potential | 117 |  | -11.284 | -3.8 | -7.45 | 5.65 | MTT | MCF-7 | Human | Breast | Cancer | 24h | 5 | 103.6184 | Nontoxic | 3 | 2 | 3 | 2 | 3 | 2 | 0 | 0 | 3.75
22303956 | CeO2 | 23.4 | TEM | 40 | DLS | 27.6 | Zeta-potential | 117 |  | -11.284 | -3.8 | -7.45 | 5.65 | MTT | MCF-7 | Human | Breast | Cancer | 24h | 10 | 102.0957 | Nontoxic | 3 | 2 | 3 | 2 | 3 | 2 | 0 | 0 | 3.75
22303956 | CeO2 | 23.4 | TEM | 40 | DLS | 27.6 | Zeta-potential | 117 |  | -11.284 | -3.8 | -7.45 | 5.65 | MTT | MCF-7 | Human | Breast | Cancer | 24h | 20 | 100.6273 | Nontoxic | 3 | 2 | 3 | 2 | 3 | 2 | 0 | 0 | 3.75
22303956 | CeO2 | 23.4 | TEM | 40 | DLS | 27.6 | Zeta-potential | 117 |  | -11.284 | -3.8 | -7.45 | 5.65 | MTT | MCF-7 | Human | Breast | Cancer | 24h | 50 | 103.7271 | Nontoxic | 3 | 2 | 3 | 2 | 3 | 2 | 0 | 0 | 3.75
22303956 | CeO2 | 23.4 | TEM | 40 | DLS | 27.6 | Zeta-potential | 117 |  | -11.284 | -3.8 | -7.45 | 5.65 | MTT | MCF-7 | Human | Breast | Cancer | 24h | 100 | 99.866 | Nontoxic | 3 | 2 | 3 | 2 | 3 | 2 | 0 | 0 | 3.75
22303956 | CeO2 | 23.4 | TEM | 40 | DLS | 27.6 | Zeta-potential | 117 |  | -11.284 | -3.8 | -7.45 | 5.65 | MTT | MCF-7 | Human | Breast | Cancer | 24h | 200 | 96.6031 | Nontoxic | 3 | 2 | 3 | 2 | 3 | 2 | 0 | 0 | 3.75
23023106 | CeO2 | 5 | TEM | 227 | DLS | -4.83 | Zeta-potential | 117 |  | -11.284 | -3.8 | -7.45 | 5.65 | Trypan blue | J774A.1 | Mouse | Blood | Cancer | 3h | 0 | 89.9782 | Nontoxic | 3 | 2 | 3 | 2 | 3 | 2 | 0 | 0 | 3.75
23023106 | CeO2 | 5 | TEM | 227 | DLS | -4.83 | Zeta-potential | 117 |  | -11.284 | -3.8 | -7.45 | 5.65 | Trypan blue | J774A.1 | Mouse | Blood | Cancer | 3h | 50 | 90.6318 | Nontoxic | 3 | 2 | 3 | 2 | 3 | 2 | 0 | 0 | 3.75
23023106 | CeO2 | 5 | TEM | 227 | DLS | -4.83 | Zeta-potential | 117 |  | -11.284 | -3.8 | -7.45 | 5.65 | Trypan blue | J774A.1 | Mouse | Blood | Cancer | 3h | 100 | 92.3747 | Nontoxic | 3 | 2 | 3 | 2 | 3 | 2 | 0 | 0 | 3.75
23023106 | CeO2 | 5 | TEM | 227 | DLS | -4.83 | Zeta-potential | 117 |  | -11.284 | -3.8 | -7.45 | 5.65 | Trypan blue | J774A.1 | Mouse | Blood | Cancer | 3h | 250 | 87.146 | Nontoxic | 3 | 2 | 3 | 2 | 3 | 2 | 0 | 0 | 3.75
23023106 | CeO2 | 5 | TEM | 227 | DLS | -4.83 | Zeta-potential | 117 |  | -11.284 | -3.8 | -7.45 | 5.65 | Trypan blue | J774A.1 | Mouse | Blood | Cancer | 3h | 500 | 85.6209 | Nontoxic | 3 | 2 | 3 | 2 | 3 | 2 | 0 | 0 | 3.75
22502734 | Co3O4 | 10 | TEM | 230.3 | DLS | 24.6 | Zeta-potential | 117 |  | -9.38 | -4.59 | -7.02 | 5.93 | LDH | RAW264.7 | Mouse | Blood | Cancer | 24h | 0.4 | 100 | Nontoxic | 3 | 2 | 3 | 2 | 3 | 2 | 0 | 0 | 3.75
22502734 | Co3O4 | 10 | TEM | 230.3 | DLS | 24.6 | Zeta-potential | 117 |  | -9.38 | -4.59 | -7.02 | 5.93 | LDH | RAW264.7 | Mouse | Blood | Cancer | 24h | 0.8 | 100 | Nontoxic | 3 | 2 | 3 | 2 | 3 | 2 | 0 | 0 | 3.75
22502734 | Co3O4 | 10 | TEM | 230.3 | DLS | 24.6 | Zeta-potential | 117 |  | -9.38 | -4.59 | -7.02 | 5.93 | LDH | RAW264.7 | Mouse | Blood | Cancer | 24h | 1.6 | 100 | Nontoxic | 3 | 2 | 3 | 2 | 3 | 2 | 0 | 0 | 3.75
22502734 | Co3O4 | 10 | TEM | 230.3 | DLS | 24.6 | Zeta-potential | 117 |  | -9.38 | -4.59 | -7.02 | 5.93 | LDH | RAW264.7 | Mouse | Blood | Cancer | 24h | 3.2 | 98.6 | Nontoxic | 3 | 2 | 3 | 2 | 3 | 2 | 0 | 0 | 3.75
22502734 | Co3O4 | 10 | TEM | 230.3 | DLS | 24.6 | Zeta-potential | 117 |  | -9.38 | -4.59 | -7.02 | 5.93 | LDH | RAW264.7 | Mouse | Blood | Cancer | 24h | 6.3 | 95.7 | Nontoxic | 3 | 2 | 3 | 2 | 3 | 2 | 0 | 0 | 3.75
22502734 | Co3O4 | 10 | TEM | 230.3 | DLS | 24.6 | Zeta-potential | 117 |  | -9.38 | -4.59 | -7.02 | 5.93 | LDH | RAW264.7 | Mouse | Blood | Cancer | 24h | 12.5 | 93 | Nontoxic | 3 | 2 | 3 | 2 | 3 | 2 | 0 | 0 | 3.75
22502734 | Co3O4 | 10 | TEM | 230.3 | DLS | 24.6 | Zeta-potential | 117 |  | -9.38 | -4.59 | -7.02 | 5.93 | LDH | RAW264.7 | Mouse | Blood | Cancer | 24h | 25 | 91.4 | Nontoxic | 3 | 2 | 3 | 2 | 3 | 2 | 0 | 0 | 3.75
22502734 | Co3O4 | 10 | TEM | 230.3 | DLS | 24.6 | Zeta-potential | 117 |  | -9.38 | -4.59 | -7.02 | 5.93 | LDH | RAW264.7 | Mouse | Blood | Cancer | 24h | 50 | 86.9 | Nontoxic | 3 | 2 | 3 | 2 | 3 | 2 | 0 | 0 | 3.75
22502734 | Co3O4 | 10 | TEM | 230.3 | DLS | 24.6 | Zeta-potential | 117 |  | -9.38 | -4.59 | -7.02 | 5.93 | LDH | RAW264.7 | Mouse | Blood | Cancer | 24h | 100 | 73.3 | Nontoxic | 3 | 2 | 3 | 2 | 3 | 2 | 0 | 0 | 3.75
22502734 | Co3O4 | 10 | TEM | 230.3 | DLS | 24.6 | Zeta-potential | 117 |  | -9.38 | -4.59 | -7.02 | 5.93 | LDH | RAW264.7 | Mouse | Blood | Cancer | 24h | 200 | 66.5 | Nontoxic | 3 | 2 | 3 | 2 | 3 | 2 | 0 | 0 | 3.75
22502734 | Co3O4 | 10 | TEM | 230.3 | DLS | 24.6 | Zeta-potential | 117 |  | -9.38 | -4.59 | -7.02 | 5.93 | ATP | RAW264.7 | Mouse | Blood | Cancer | 24h | 0.4 | 100 | Nontoxic | 3 | 2 | 3 | 2 | 3 | 2 | 0 | 0 | 3.75
22502734 | Co3O4 | 10 | TEM | 230.3 | DLS | 24.6 | Zeta-potential | 117 |  | -9.38 | -4.59 | -7.02 | 5.93 | ATP | RAW264.7 | Mouse | Blood | Cancer | 24h | 0.8 | 100 | Nontoxic | 3 | 2 | 3 | 2 | 3 | 2 | 0 | 0 | 3.75
22502734 | Co3O4 | 10 | TEM | 230.3 | DLS | 24.6 | Zeta-potential | 117 |  | -9.38 | -4.59 | -7.02 | 5.93 | ATP | RAW264.7 | Mouse | Blood | Cancer | 24h | 1.6 | 100 | Nontoxic | 3 | 2 | 3 | 2 | 3 | 2 | 0 | 0 | 3.75
22502734 | Co3O4 | 10 | TEM | 230.3 | DLS | 24.6 | Zeta-potential | 117 |  | -9.38 | -4.59 | -7.02 | 5.93 | ATP | RAW264.7 | Mouse | Blood | Cancer | 24h | 3.2 | 98.1 | Nontoxic | 3 | 2 | 3 | 2 | 3 | 2 | 0 | 0 | 3.75
22502734 | Co3O4 | 10 | TEM | 230.3 | DLS | 24.6 | Zeta-potential | 117 |  | -9.38 | -4.59 | -7.02 | 5.93 | ATP | RAW264.7 | Mouse | Blood | Cancer | 24h | 6.3 | 83.2 | Nontoxic | 3 | 2 | 3 | 2 | 3 | 2 | 0 | 0 | 3.75
22502734 | Co3O4 | 10 | TEM | 230.3 | DLS | 24.6 | Zeta-potential | 117 |  | -9.38 | -4.59 | -7.02 | 5.93 | ATP | RAW264.7 | Mouse | Blood | Cancer | 24h | 12.5 | 67 | Nontoxic | 3 | 2 | 3 | 2 | 3 | 2 | 0 | 0 | 3.75
22502734 | Co3O4 | 10 | TEM | 230.3 | DLS | 24.6 | Zeta-potential | 117 |  | -9.38 | -4.59 | -7.02 | 5.93 | ATP | RAW264.7 | Mouse | Blood | Cancer | 24h | 25 | 37.2 | Toxic | 3 | 2 | 3 | 2 | 3 | 2 | 0 | 0 | 3.75
22502734 | Co3O4 | 10 | TEM | 230.3 | DLS | 24.6 | Zeta-potential | 117 |  | -9.38 | -4.59 | -7.02 | 5.93 | ATP | RAW264.7 | Mouse | Blood | Cancer | 24h | 50 | 29.2 | Toxic | 3 | 2 | 3 | 2 | 3 | 2 | 0 | 0 | 3.75
22502734 | Co3O4 | 10 | TEM | 230.3 | DLS | 24.6 | Zeta-potential | 117 |  | -9.38 | -4.59 | -7.02 | 5.93 | ATP | RAW264.7 | Mouse | Blood | Cancer | 24h | 100 | 18.4 | Toxic | 3 | 2 | 3 | 2 | 3 | 2 | 0 | 0 | 3.75
22502734 | Co3O4 | 10 | TEM | 230.3 | DLS | 24.6 | Zeta-potential | 117 |  | -9.38 | -4.59 | -7.02 | 5.93 | ATP | RAW264.7 | Mouse | Blood | Cancer | 24h | 200 | 15.8 | Toxic | 3 | 2 | 3 | 2 | 3 | 2 | 0 | 0 | 3.75
22502734 | Co3O4 | 10 | TEM | 222.7 | DLS | 24.6 | Zeta-potential | 117 |  | -9.38 | -4.59 | -7.02 | 5.93 | ATP | BEAS-2B | Human | Lung | Normal | 24h | 0.4 | 100 | Nontoxic | 3 | 2 | 3 | 2 | 3 | 2 | 0 | 0 | 3.75
22502734 | Co3O4 | 10 | TEM | 222.7 | DLS | 24.6 | Zeta-potential | 117 |  | -9.38 | -4.59 | -7.02 | 5.93 | ATP | BEAS-2B | Human | Lung | Normal | 24h | 0.8 | 100 | Nontoxic | 3 | 2 | 3 | 2 | 3 | 2 | 0 | 0 | 3.75
22502734 | Co3O4 | 10 | TEM | 222.7 | DLS | 24.6 | Zeta-potential | 117 |  | -9.38 | -4.59 | -7.02 | 5.93 | ATP | BEAS-2B | Human | Lung | Normal | 24h | 1.6 | 100 | Nontoxic | 3 | 2 | 3 | 2 | 3 | 2 | 0 | 0 | 3.75
22502734 | Co3O4 | 10 | TEM | 222.7 | DLS | 24.6 | Zeta-potential | 117 |  | -9.38 | -4.59 | -7.02 | 5.93 | ATP | BEAS-2B | Human | Lung | Normal | 24h | 3.2 | 100 | Nontoxic | 3 | 2 | 3 | 2 | 3 | 2 | 0 | 0 | 3.75
22502734 | Co3O4 | 10 | TEM | 222.7 | DLS | 24.6 | Zeta-potential | 117 |  | -9.38 | -4.59 | -7.02 | 5.93 | ATP | BEAS-2B | Human | Lung | Normal | 24h | 6.3 | 93.5 | Nontoxic | 3 | 2 | 3 | 2 | 3 | 2 | 0 | 0 | 3.75
22502734 | Co3O4 | 10 | TEM | 222.7 | DLS | 24.6 | Zeta-potential | 117 |  | -9.38 | -4.59 | -7.02 | 5.93 | ATP | BEAS-2B | Human | Lung | Normal | 24h | 12.5 | 66.3 | Nontoxic | 3 | 2 | 3 | 2 | 3 | 2 | 0 | 0 | 3.75
22502734 | Co3O4 | 10 | TEM | 222.7 | DLS | 24.6 | Zeta-potential | 117 |  | -9.38 | -4.59 | -7.02 | 5.93 | ATP | BEAS-2B | Human | Lung | Normal | 24h | 25 | 43.9 | Toxic | 3 | 2 | 3 | 2 | 3 | 2 | 0 | 0 | 3.75
22502734 | Co3O4 | 10 | TEM | 222.7 | DLS | 24.6 | Zeta-potential | 117 |  | -9.38 | -4.59 | -7.02 | 5.93 | ATP | BEAS-2B | Human | Lung | Normal | 24h | 50 | 23.8 | Toxic | 3 | 2 | 3 | 2 | 3 | 2 | 0 | 0 | 3.75
22502734 | Co3O4 | 10 | TEM | 222.7 | DLS | 24.6 | Zeta-potential | 117 |  | -9.38 | -4.59 | -7.02 | 5.93 | ATP | BEAS-2B | Human | Lung | Normal | 24h | 100 | 17.6 | Toxic | 3 | 2 | 3 | 2 | 3 | 2 | 0 | 0 | 3.75
22502734 | Co3O4 | 10 | TEM | 222.7 | DLS | 24.6 | Zeta-potential | 117 |  | -9.38 | -4.59 | -7.02 | 5.93 | ATP | BEAS-2B | Human | Lung | Normal | 24h | 200 | 20.4 | Toxic | 3 | 2 | 3 | 2 | 3 | 2 | 0 | 0 | 3.75
22502734 | Co3O4 | 10 | TEM | 222.7 | DLS | 24.6 | Zeta-potential | 117 |  | -9.38 | -4.59 | -7.02 | 5.93 | LDH | BEAS-2B | Human | Lung | Normal | 24h | 0.4 | 100 | Nontoxic | 3 | 2 | 3 | 2 | 3 | 2 | 0 | 0 | 3.75
22502734 | Co3O4 | 10 | TEM | 222.7 | DLS | 24.6 | Zeta-potential | 117 |  | -9.38 | -4.59 | -7.02 | 5.93 | LDH | BEAS-2B | Human | Lung | Normal | 24h | 0.8 | 100 | Nontoxic | 3 | 2 | 3 | 2 | 3 | 2 | 0 | 0 | 3.75
22502734 | Co3O4 | 10 | TEM | 222.7 | DLS | 24.6 | Zeta-potential | 117 |  | -9.38 | -4.59 | -7.02 | 5.93 | LDH | BEAS-2B | Human | Lung | Normal | 24h | 1.6 | 100 | Nontoxic | 3 | 2 | 3 | 2 | 3 | 2 | 0 | 0 | 3.75
22502734 | Co3O4 | 10 | TEM | 222.7 | DLS | 24.6 | Zeta-potential | 117 |  | -9.38 | -4.59 | -7.02 | 5.93 | LDH | BEAS-2B | Human | Lung | Normal | 24h | 3.2 | 100 | Nontoxic | 3 | 2 | 3 | 2 | 3 | 2 | 0 | 0 | 3.75
22502734 | Co3O4 | 10 | TEM | 222.7 | DLS | 24.6 | Zeta-potential | 117 |  | -9.38 | -4.59 | -7.02 | 5.93 | LDH | BEAS-2B | Human | Lung | Normal | 24h | 6.3 | 100 | Nontoxic | 3 | 2 | 3 | 2 | 3 | 2 | 0 | 0 | 3.75
22502734 | Co3O4 | 10 | TEM | 222.7 | DLS | 24.6 | Zeta-potential | 117 |  | -9.38 | -4.59 | -7.02 | 5.93 | LDH | BEAS-2B | Human | Lung | Normal | 24h | 12.5 | 92.5 | Nontoxic | 3 | 2 | 3 | 2 | 3 | 2 | 0 | 0 | 3.75
22502734 | Co3O4 | 10 | TEM | 222.7 | DLS | 24.6 | Zeta-potential | 117 |  | -9.38 | -4.59 | -7.02 | 5.93 | LDH | BEAS-2B | Human | Lung | Normal | 24h | 25 | 90.7 | Nontoxic | 3 | 2 | 3 | 2 | 3 | 2 | 0 | 0 | 3.75
22502734 | Co3O4 | 10 | TEM | 222.7 | DLS | 24.6 | Zeta-potential | 117 |  | -9.38 | -4.59 | -7.02 | 5.93 | LDH | BEAS-2B | Human | Lung | Normal | 24h | 50 | 82.5 | Nontoxic | 3 | 2 | 3 | 2 | 3 | 2 | 0 | 0 | 3.75
22502734 | Co3O4 | 10 | TEM | 222.7 | DLS | 24.6 | Zeta-potential | 117 |  | -9.38 | -4.59 | -7.02 | 5.93 | LDH | BEAS-2B | Human | Lung | Normal | 24h | 100 | 72.3 | Nontoxic | 3 | 2 | 3 | 2 | 3 | 2 | 0 | 0 | 3.75
22502734 | Co3O4 | 10 | TEM | 222.7 | DLS | 24.6 | Zeta-potential | 117 |  | -9.38 | -4.59 | -7.02 | 5.93 | LDH | BEAS-2B | Human | Lung | Normal | 24h | 200 | 62.3 | Nontoxic | 3 | 2 | 3 | 2 | 3 | 2 | 0 | 0 | 3.75
22502734 | Co3O4 | 10 | TEM | 222.7 | DLS | 24.6 | Zeta-potential | 117 |  | -9.38 | -4.59 | -7.02 | 5.93 | MTS | BEAS-2B | Human | Lung | Normal | 24h | 0.4 | 103 | Nontoxic | 3 | 2 | 3 | 2 | 3 | 2 | 0 | 0 | 3.75
22502734 | Co3O4 | 10 | TEM | 222.7 | DLS | 24.6 | Zeta-potential | 117 |  | -9.38 | -4.59 | -7.02 | 5.93 | MTS | BEAS-2B | Human | Lung | Normal | 24h | 0.8 | 103 | Nontoxic | 3 | 2 | 3 | 2 | 3 | 2 | 0 | 0 | 3.75
22502734 | Co3O4 | 10 | TEM | 222.7 | DLS | 24.6 | Zeta-potential | 117 |  | -9.38 | -4.59 | -7.02 | 5.93 | MTS | BEAS-2B | Human | Lung | Normal | 24h | 1.6 | 103 | Nontoxic | 3 | 2 | 3 | 2 | 3 | 2 | 0 | 0 | 3.75
22502734 | Co3O4 | 10 | TEM | 222.7 | DLS | 24.6 | Zeta-potential | 117 |  | -9.38 | -4.59 | -7.02 | 5.93 | MTS | BEAS-2B | Human | Lung | Normal | 24h | 3.2 | 103 | Nontoxic | 3 | 2 | 3 | 2 | 3 | 2 | 0 | 0 | 3.75
22502734 | Co3O4 | 10 | TEM | 222.7 | DLS | 24.6 | Zeta-potential | 117 |  | -9.38 | -4.59 | -7.02 | 5.93 | MTS | BEAS-2B | Human | Lung | Normal | 24h | 6.3 | 103 | Nontoxic | 3 | 2 | 3 | 2 | 3 | 2 | 0 | 0 | 3.75
22502734 | Co3O4 | 10 | TEM | 222.7 | DLS | 24.6 | Zeta-potential | 117 |  | -9.38 | -4.59 | -7.02 | 5.93 | MTS | BEAS-2B | Human | Lung | Normal | 24h | 12.5 | 103 | Nontoxic | 3 | 2 | 3 | 2 | 3 | 2 | 0 | 0 | 3.75
22502734 | Co3O4 | 10 | TEM | 222.7 | DLS | 24.6 | Zeta-potential | 117 |  | -9.38 | -4.59 | -7.02 | 5.93 | MTS | BEAS-2B | Human | Lung | Normal | 24h | 25 | 98 | Nontoxic | 3 | 2 | 3 | 2 | 3 | 2 | 0 | 0 | 3.75
22502734 | Co3O4 | 10 | TEM | 222.7 | DLS | 24.6 | Zeta-potential | 117 |  | -9.38 | -4.59 | -7.02 | 5.93 | MTS | BEAS-2B | Human | Lung | Normal | 24h | 50 | 87 | Nontoxic | 3 | 2 | 3 | 2 | 3 | 2 | 0 | 0 | 3.75
22502734 | Co3O4 | 10 | TEM | 222.7 | DLS | 24.6 | Zeta-potential | 117 |  | -9.38 | -4.59 | -7.02 | 5.93 | MTS | BEAS-2B | Human | Lung | Normal | 24h | 100 | 80 | Nontoxic | 3 | 2 | 3 | 2 | 3 | 2 | 0 | 0 | 3.75
22502734 | Co3O4 | 10 | TEM | 222.7 | DLS | 24.6 | Zeta-potential | 117 |  | -9.38 | -4.59 | -7.02 | 5.93 | MTS | BEAS-2B | Human | Lung | Normal | 24h | 200 | 73 | Nontoxic | 3 | 2 | 3 | 2 | 3 | 2 | 0 | 0 | 3.75
22502734 | Co3O4 | 10 | TEM | 230.3 | DLS | 24.6 | Zeta-potential | 117 |  | -9.38 | -4.59 | -7.02 | 5.93 | MTS | RAW264.7 | Mouse | Blood | Cancer | 24h | 0.4 | 104 | Nontoxic | 3 | 2 | 3 | 2 | 3 | 2 | 0 | 0 | 3.75
22502734 | Co3O4 | 10 | TEM | 230.3 | DLS | 24.6 | Zeta-potential | 117 |  | -9.38 | -4.59 | -7.02 | 5.93 | MTS | RAW264.7 | Mouse | Blood | Cancer | 24h | 0.8 | 104 | Nontoxic | 3 | 2 | 3 | 2 | 3 | 2 | 0 | 0 | 3.75
22502734 | Co3O4 | 10 | TEM | 230.3 | DLS | 24.6 | Zeta-potential | 117 |  | -9.38 | -4.59 | -7.02 | 5.93 | MTS | RAW264.7 | Mouse | Blood | Cancer | 24h | 1.6 | 104 | Nontoxic | 3 | 2 | 3 | 2 | 3 | 2 | 0 | 0 | 3.75
22502734 | Co3O4 | 10 | TEM | 230.3 | DLS | 24.6 | Zeta-potential | 117 |  | -9.38 | -4.59 | -7.02 | 5.93 | MTS | RAW264.7 | Mouse | Blood | Cancer | 24h | 3.2 | 104 | Nontoxic | 3 | 2 | 3 | 2 | 3 | 2 | 0 | 0 | 3.75
22502734 | Co3O4 | 10 | TEM | 230.3 | DLS | 24.6 | Zeta-potential | 117 |  | -9.38 | -4.59 | -7.02 | 5.93 | MTS | RAW264.7 | Mouse | Blood | Cancer | 24h | 6.3 | 104 | Nontoxic | 3 | 2 | 3 | 2 | 3 | 2 | 0 | 0 | 3.75
22502734 | Co3O4 | 10 | TEM | 230.3 | DLS | 24.6 | Zeta-potential | 117 |  | -9.38 | -4.59 | -7.02 | 5.93 | MTS | RAW264.7 | Mouse | Blood | Cancer | 24h | 12.5 | 98 | Nontoxic | 3 | 2 | 3 | 2 | 3 | 2 | 0 | 0 | 3.75
22502734 | Co3O4 | 10 | TEM | 230.3 | DLS | 24.6 | Zeta-potential | 117 |  | -9.38 | -4.59 | -7.02 | 5.93 | MTS | RAW264.7 | Mouse | Blood | Cancer | 24h | 25 | 99.2 | Nontoxic | 3 | 2 | 3 | 2 | 3 | 2 | 0 | 0 | 3.75
22502734 | Co3O4 | 10 | TEM | 230.3 | DLS | 24.6 | Zeta-potential | 117 |  | -9.38 | -4.59 | -7.02 | 5.93 | MTS | RAW264.7 | Mouse | Blood | Cancer | 24h | 50 | 90.6 | Nontoxic | 3 | 2 | 3 | 2 | 3 | 2 | 0 | 0 | 3.75
22502734 | Co3O4 | 10 | TEM | 230.3 | DLS | 24.6 | Zeta-potential | 117 |  | -9.38 | -4.59 | -7.02 | 5.93 | MTS | RAW264.7 | Mouse | Blood | Cancer | 24h | 100 | 84.3 | Nontoxic | 3 | 2 | 3 | 2 | 3 | 2 | 0 | 0 | 3.75
22502734 | Co3O4 | 10 | TEM | 230.3 | DLS | 24.6 | Zeta-potential | 117 |  | -9.38 | -4.59 | -7.02 | 5.93 | MTS | RAW264.7 | Mouse | Blood | Cancer | 24h | 200 | 67.2 | Nontoxic | 3 | 2 | 3 | 2 | 3 | 2 | 0 | 0 | 3.75
25772588 | Co3O4 | 46.7 |  | 415 |  | -23.9 | Zeta-potential | 117 |  | -9.38 | -4.59 | -7.02 | 5.93 | Trypan blue | BEAS-2B | Human | Lung | Normal | 24h | 0 | 100 | Nontoxic | 0 | 0 | 0 | 0 | 3 | 2 | 0 | 0 | 1.25
25772588 | Co3O4 | 46.7 |  | 415 |  | -23.9 | Zeta-potential | 117 |  | -9.38 | -4.59 | -7.02 | 5.93 | Trypan blue | BEAS-2B | Human | Lung | Normal | 24h | 1 | 93.22 | Nontoxic | 0 | 0 | 0 | 0 | 3 | 2 | 0 | 0 | 1.25
25772588 | Co3O4 | 46.7 |  | 415 |  | -23.9 | Zeta-potential | 117 |  | -9.38 | -4.59 | -7.02 | 5.93 | Trypan blue | BEAS-2B | Human | Lung | Normal | 24h | 5 | 90.1 | Nontoxic | 0 | 0 | 0 | 0 | 3 | 2 | 0 | 0 | 1.25
25772588 | Co3O4 | 46.7 |  | 415 |  | -23.9 | Zeta-potential | 117 |  | -9.38 | -4.59 | -7.02 | 5.93 | Trypan blue | BEAS-2B | Human | Lung | Normal | 24h | 10 | 88.02 | Nontoxic | 0 | 0 | 0 | 0 | 3 | 2 | 0 | 0 | 1.25
25772588 | Co3O4 | 46.7 |  | 415 |  | -23.9 | Zeta-potential | 117 |  | -9.38 | -4.59 | -7.02 | 5.93 | Trypan blue | BEAS-2B | Human | Lung | Normal | 24h | 20 | 86.97 | Nontoxic | 0 | 0 | 0 | 0 | 3 | 2 | 0 | 0 | 1.25
25772588 | Co3O4 | 46.7 |  | 415 |  | -23.9 | Zeta-potential | 117 |  | -9.38 | -4.59 | -7.02 | 5.93 | Trypan blue | BEAS-2B | Human | Lung | Normal | 24h | 40 | 75.52 | Nontoxic | 0 | 0 | 0 | 0 | 3 | 2 | 0 | 0 | 1.25
25772588 | Co3O4 | 46.7 |  | 415 |  | -23.9 | Zeta-potential | 117 |  | -9.38 | -4.59 | -7.02 | 5.93 | Trypan blue | A549 | Human | Lung | Cancer | 24h | 0 | 100 | Nontoxic | 0 | 0 | 0 | 0 | 3 | 2 | 0 | 0 | 1.25
25772588 | Co3O4 | 46.7 |  | 415 |  | -23.9 | Zeta-potential | 117 |  | -9.38 | -4.59 | -7.02 | 5.93 | Trypan blue | A549 | Human | Lung | Cancer | 24h | 1 | 101.56 | Nontoxic | 0 | 0 | 0 | 0 | 3 | 2 | 0 | 0 | 1.25
25772588 | Co3O4 | 46.7 |  | 415 |  | -23.9 | Zeta-potential | 117 |  | -9.38 | -4.59 | -7.02 | 5.93 | Trypan blue | A549 | Human | Lung | Cancer | 24h | 5 | 102.6 | Nontoxic | 0 | 0 | 0 | 0 | 3 | 2 | 0 | 0 | 1.25
25772588 | Co3O4 | 46.7 |  | 415 |  | -23.9 | Zeta-potential | 117 |  | -9.38 | -4.59 | -7.02 | 5.93 | Trypan blue | A549 | Human | Lung | Cancer | 24h | 10 | 97.91 | Nontoxic | 0 | 0 | 0 | 0 | 3 | 2 | 0 | 0 | 1.25
25772588 | Co3O4 | 46.7 |  | 415 |  | -23.9 | Zeta-potential | 117 |  | -9.38 | -4.59 | -7.02 | 5.93 | Trypan blue | A549 | Human | Lung | Cancer | 24h | 20 | 98.43 | Nontoxic | 0 | 0 | 0 | 0 | 3 | 2 | 0 | 0 | 1.25
25772588 | Co3O4 | 46.7 |  | 415 |  | -23.9 | Zeta-potential | 117 |  | -9.38 | -4.59 | -7.02 | 5.93 | Trypan blue | A549 | Human | Lung | Cancer | 24h | 40 | 100 | Nontoxic | 0 | 0 | 0 | 0 | 3 | 2 | 0 | 0 | 1.25
25772588 | Co3O4 | 46.7 |  | 415 |  | -23.9 | Zeta-potential | 117 |  | -9.38 | -4.59 | -7.02 | 5.93 | WST | BEAS-2B | Human | Lung | Normal | 24h | 0 | 100 | Nontoxic | 0 | 0 | 0 | 0 | 3 | 2 | 0 | 0 | 1.25
25772588 | Co3O4 | 46.7 |  | 415 |  | -23.9 | Zeta-potential | 117 |  | -9.38 | -4.59 | -7.02 | 5.93 | WST | BEAS-2B | Human | Lung | Normal | 24h | 1 | 97.83 | Nontoxic | 0 | 0 | 0 | 0 | 3 | 2 | 0 | 0 | 1.25
25772588 | Co3O4 | 46.7 |  | 415 |  | -23.9 | Zeta-potential | 117 |  | -9.38 | -4.59 | -7.02 | 5.93 | WST | BEAS-2B | Human | Lung | Normal | 24h | 5 | 95.67 | Nontoxic | 0 | 0 | 0 | 0 | 3 | 2 | 0 | 0 | 1.25
25772588 | Co3O4 | 46.7 |  | 415 |  | -23.9 | Zeta-potential | 117 |  | -9.38 | -4.59 | -7.02 | 5.93 | WST | BEAS-2B | Human | Lung | Normal | 24h | 10 | 95.13 | Nontoxic | 0 | 0 | 0 | 0 | 3 | 2 | 0 | 0 | 1.25
25772588 | Co3O4 | 46.7 |  | 415 |  | -23.9 | Zeta-potential | 117 |  | -9.38 | -4.59 | -7.02 | 5.93 | WST | BEAS-2B | Human | Lung | Normal | 24h | 20 | 91.89 | Nontoxic | 0 | 0 | 0 | 0 | 3 | 2 | 0 | 0 | 1.25
25772588 | Co3O4 | 46.7 |  | 415 |  | -23.9 | Zeta-potential | 117 |  | -9.38 | -4.59 | -7.02 | 5.93 | WST | BEAS-2B | Human | Lung | Normal | 24h | 40 | 80.54 | Nontoxic | 0 | 0 | 0 | 0 | 3 | 2 | 0 | 0 | 1.25
25772588 | Co3O4 | 46.7 |  | 415 |  | -23.9 | Zeta-potential | 117 |  | -9.38 | -4.59 | -7.02 | 5.93 | WST | A549 | Human | Lung | Cancer | 24h | 0 | 100 | Nontoxic | 0 | 0 | 0 | 0 | 3 | 2 | 0 | 0 | 1.25
25772588 | Co3O4 | 46.7 |  | 415 |  | -23.9 | Zeta-potential | 117 |  | -9.38 | -4.59 | -7.02 | 5.93 | WST | A549 | Human | Lung | Cancer | 24h | 1 | 98.91 | Nontoxic | 0 | 0 | 0 | 0 | 3 | 2 | 0 | 0 | 1.25
25772588 | Co3O4 | 46.7 |  | 415 |  | -23.9 | Zeta-potential | 117 |  | -9.38 | -4.59 | -7.02 | 5.93 | WST | A549 | Human | Lung | Cancer | 24h | 5 | 95.67 | Nontoxic | 0 | 0 | 0 | 0 | 3 | 2 | 0 | 0 | 1.25
25772588 | Co3O4 | 46.7 |  | 415 |  | -23.9 | Zeta-potential | 117 |  | -9.38 | -4.59 | -7.02 | 5.93 | WST | A549 | Human | Lung | Cancer | 24h | 10 | 95.13 | Nontoxic | 0 | 0 | 0 | 0 | 3 | 2 | 0 | 0 | 1.25
25772588 | Co3O4 | 46.7 |  | 415 |  | -23.9 | Zeta-potential | 117 |  | -9.38 | -4.59 | -7.02 | 5.93 | WST | A549 | Human | Lung | Cancer | 24h | 20 | 94.59 | Nontoxic | 0 | 0 | 0 | 0 | 3 | 2 | 0 | 0 | 1.25
25772588 | Co3O4 | 46.7 |  | 415 |  | -23.9 | Zeta-potential | 117 |  | -9.38 | -4.59 | -7.02 | 5.93 | WST | A549 | Human | Lung | Cancer | 24h | 40 | 91.35 | Nontoxic | 0 | 0 | 0 | 0 | 3 | 2 | 0 | 0 | 1.25
21851965 | Co3O4 | 78.3 | TEM | 415 |  | -2.9 |  | 117 |  | -9.38 | -4.59 | -7.02 | 5.93 | MTT | Primary fish hepatocytes | Fish | Liver | Normal | 48h | 0 | 99.7366 | Nontoxic | 3 | 2 | 0 | 0 | 0 | 0 | 0 | 0 | 1.25
21851965 | Co3O4 | 78.3 | TEM | 415 |  | -2.9 |  | 117 |  | -9.38 | -4.59 | -7.02 | 5.93 | MTT | Primary fish hepatocytes | Fish | Liver | Normal | 48h | 25 | 137.8154 | Nontoxic | 3 | 2 | 0 | 0 | 0 | 0 | 0 | 0 | 1.25
21851965 | Co3O4 | 78.3 | TEM | 415 |  | -2.9 |  | 117 |  | -9.38 | -4.59 | -7.02 | 5.93 | MTT | Primary fish hepatocytes | Fish | Liver | Normal | 48h | 50 | 113.8398 | Nontoxic | 3 | 2 | 0 | 0 | 0 | 0 | 0 | 0 | 1.25
21851965 | Co3O4 | 78.3 | TEM | 415 |  | -2.9 |  | 117 |  | -9.38 | -4.59 | -7.02 | 5.93 | MTT | Primary fish hepatocytes | Fish | Liver | Normal | 48h | 100 | 82.0434 | Nontoxic | 3 | 2 | 0 | 0 | 0 | 0 | 0 | 0 | 1.25
21851965 | Co3O4 | 78.3 | TEM | 415 |  | -2.9 |  | 117 |  | -9.38 | -4.59 | -7.02 | 5.93 | MTT | Primary fish hepatocytes | Fish | Liver | Normal | 48h | 200 | 70.2479 | Nontoxic | 3 | 2 | 0 | 0 | 0 | 0 | 0 | 0 | 1.25
21851965 | Co3O4 | 78.3 | TEM | 415 |  | -2.9 |  | 117 |  | -9.38 | -4.59 | -7.02 | 5.93 | MTT | HepG2 | Human | Liver | Cancer | 48h | 0 | 100.1814 | Nontoxic | 3 | 2 | 0 | 0 | 0 | 0 | 0 | 0 | 1.25
21851965 | Co3O4 | 78.3 | TEM | 415 |  | -2.9 |  | 117 |  | -9.38 | -4.59 | -7.02 | 5.93 | MTT | HepG2 | Human | Liver | Cancer | 48h | 10 | 70.7135 | Nontoxic | 3 | 2 | 0 | 0 | 0 | 0 | 0 | 0 | 1.25
21851965 | Co3O4 | 78.3 | TEM | 415 |  | -2.9 |  | 117 |  | -9.38 | -4.59 | -7.02 | 5.93 | MTT | HepG2 | Human | Liver | Cancer | 48h | 25 | 42.3577 | Toxic | 3 | 2 | 0 | 0 | 0 | 0 | 0 | 0 | 1.25
21851965 | Co3O4 | 78.3 | TEM | 415 |  | -2.9 |  | 117 |  | -9.38 | -4.59 | -7.02 | 5.93 | MTT | HepG2 | Human | Liver | Cancer | 48h | 50 | 24.121 | Toxic | 3 | 2 | 0 | 0 | 0 | 0 | 0 | 0 | 1.25
21851965 | Co3O4 | 78.3 | TEM | 415 |  | -2.9 |  | 117 |  | -9.38 | -4.59 | -7.02 | 5.93 | MTT | HepG2 | Human | Liver | Cancer | 48h | 100 | 12.0003 | Toxic | 3 | 2 | 0 | 0 | 0 | 0 | 0 | 0 | 1.25
24983896 | CoO | 46.7 | TEM | 257 | DLS | -3.4 | Zeta-potential | 117 |  | -34.12 | -5.67 | -9.21 | 7.44 | CytoTox-Glo | HaCaT | Human | Skin | Normal | 24h | 0 | 100 | Nontoxic | 0 | 2 | 3 | 2 | 3 | 2 | 0 | 0 | 3
24983896 | CoO | 46.7 | TEM | 257 | DLS | -3.4 | Zeta-potential | 117 |  | -34.12 | -5.67 | -9.21 | 7.44 | CytoTox-Glo | HaCaT | Human | Skin | Normal | 24h | 50 | 63 | Nontoxic | 0 | 2 | 3 | 2 | 3 | 2 | 0 | 0 | 3
24983896 | CoO | 46.7 | TEM | 257 | DLS | -3.4 | Zeta-potential | 117 |  | -34.12 | -5.67 | -9.21 | 7.44 | CytoTox-Glo | HaCaT | Human | Skin | Normal | 24h | 100 | 44 | Toxic | 0 | 2 | 3 | 2 | 3 | 2 | 0 | 0 | 3
24983896 | CoO | 46.7 | TEM | 257 | DLS | -3.4 | Zeta-potential | 117 |  | -34.12 | -5.67 | -9.21 | 7.44 | CytoTox-Glo | HaCaT | Human | Skin | Normal | 24h | 150 | 35 | Toxic | 0 | 2 | 3 | 2 | 3 | 2 | 0 | 0 | 3
24983896 | CoO | 46.7 | TEM | 257 | DLS | -3.4 | Zeta-potential | 117 |  | -34.12 | -5.67 | -9.21 | 7.44 | CytoTox-Glo | HaCaT | Human | Skin | Normal | 24h | 200 | 28.8 | Toxic | 0 | 2 | 3 | 2 | 3 | 2 | 0 | 0 | 3
24983896 | CoO | 46.7 | TEM | 257 | DLS | -3.4 | Zeta-potential | 117 |  | -34.12 | -5.67 | -9.21 | 7.44 | CytoTox-Glo | HaCaT | Human | Skin | Normal | 24h | 250 | 26.4 | Toxic | 0 | 2 | 3 | 2 | 3 | 2 | 0 | 0 | 3
24983896 | CoO | 46.7 | TEM | 257 | DLS | -3.4 | Zeta-potential | 117 |  | -34.12 | -5.67 | -9.21 | 7.44 | CytoTox-Glo | HaCaT | Human | Skin | Normal | 24h | 500 | 20.5 | Toxic | 0 | 2 | 3 | 2 | 3 | 2 | 0 | 0 | 3
24983896 | CoO | 46.7 | TEM | 257 | DLS | -3.4 | Zeta-potential | 117 |  | -34.12 | -5.67 | -9.21 | 7.44 | CytoTox-Glo | HaCaT | Human | Skin | Normal | 24h | 750 | 19.9 | Toxic | 0 | 2 | 3 | 2 | 3 | 2 | 0 | 0 | 3
24983896 | CoO | 46.7 | TEM | 257 | DLS | -3.4 | Zeta-potential | 117 |  | -34.12 | -5.67 | -9.21 | 7.44 | CytoTox-Glo | HaCaT | Human | Skin | Normal | 24h | 1000 | 19.2 | Toxic | 0 | 2 | 3 | 2 | 3 | 2 | 0 | 0 | 3
24983896 | CoO | 46.7 | TEM | 257 | DLS | -3.4 | Zeta-potential | 117 |  | -34.12 | -5.67 | -9.21 | 7.44 | CytoTox-Glo | HaCaT | Human | Skin | Normal | 24h | 1500 | 16.4 | Toxic | 0 | 2 | 3 | 2 | 3 | 2 | 0 | 0 | 3
22502734 | CoO | 71.8 | TEM | 191.6 | DLS | 21.6 | Zeta-potential | 117 |  | -2.476 | -4.42 | -6.83 | 5.74 | LDH | RAW264.7 | Mouse | Blood | Cancer | 24h | 0.4 | 100 | Nontoxic | 3 | 2 | 3 | 2 | 3 | 2 | 0 | 0 | 3.75
22502734 | CoO | 71.8 | TEM | 191.6 | DLS | 21.6 | Zeta-potential | 117 |  | -2.476 | -4.42 | -6.83 | 5.74 | LDH | RAW264.7 | Mouse | Blood | Cancer | 24h | 0.8 | 100 | Nontoxic | 3 | 2 | 3 | 2 | 3 | 2 | 0 | 0 | 3.75
22502734 | CoO | 71.8 | TEM | 191.6 | DLS | 21.6 | Zeta-potential | 117 |  | -2.476 | -4.42 | -6.83 | 5.74 | LDH | RAW264.7 | Mouse | Blood | Cancer | 24h | 1.6 | 100 | Nontoxic | 3 | 2 | 3 | 2 | 3 | 2 | 0 | 0 | 3.75
22502734 | CoO | 71.8 | TEM | 191.6 | DLS | 21.6 | Zeta-potential | 117 |  | -2.476 | -4.42 | -6.83 | 5.74 | LDH | RAW264.7 | Mouse | Blood | Cancer | 24h | 3.2 | 96.9 | Nontoxic | 3 | 2 | 3 | 2 | 3 | 2 | 0 | 0 | 3.75
22502734 | CoO | 71.8 | TEM | 191.6 | DLS | 21.6 | Zeta-potential | 117 |  | -2.476 | -4.42 | -6.83 | 5.74 | LDH | RAW264.7 | Mouse | Blood | Cancer | 24h | 6.3 | 92.3 | Nontoxic | 3 | 2 | 3 | 2 | 3 | 2 | 0 | 0 | 3.75
22502734 | CoO | 71.8 | TEM | 191.6 | DLS | 21.6 | Zeta-potential | 117 |  | -2.476 | -4.42 | -6.83 | 5.74 | LDH | RAW264.7 | Mouse | Blood | Cancer | 24h | 12.5 | 87.3 | Nontoxic | 3 | 2 | 3 | 2 | 3 | 2 | 0 | 0 | 3.75
22502734 | CoO | 71.8 | TEM | 191.6 | DLS | 21.6 | Zeta-potential | 117 |  | -2.476 | -4.42 | -6.83 | 5.74 | LDH | RAW264.7 | Mouse | Blood | Cancer | 24h | 25 | 81.5 | Nontoxic | 3 | 2 | 3 | 2 | 3 | 2 | 0 | 0 | 3.75
22502734 | CoO | 71.8 | TEM | 191.6 | DLS | 21.6 | Zeta-potential | 117 |  | -2.476 | -4.42 | -6.83 | 5.74 | LDH | RAW264.7 | Mouse | Blood | Cancer | 24h | 50 | 67.8 | Nontoxic | 3 | 2 | 3 | 2 | 3 | 2 | 0 | 0 | 3.75
22502734 | CoO | 71.8 | TEM | 191.6 | DLS | 21.6 | Zeta-potential | 117 |  | -2.476 | -4.42 | -6.83 | 5.74 | LDH | RAW264.7 | Mouse | Blood | Cancer | 24h | 100 | 50.2 | Nontoxic | 3 | 2 | 3 | 2 | 3 | 2 | 0 | 0 | 3.75
22502734 | CoO | 71.8 | TEM | 191.6 | DLS | 21.6 | Zeta-potential | 117 |  | -2.476 | -4.42 | -6.83 | 5.74 | LDH | RAW264.7 | Mouse | Blood | Cancer | 24h | 200 | 33.9 | Toxic | 3 | 2 | 3 | 2 | 3 | 2 | 0 | 0 | 3.75
22502734 | CoO | 71.8 | TEM | 191.6 | DLS | 21.6 | Zeta-potential | 117 |  | -2.476 | -4.42 | -6.83 | 5.74 | ATP | RAW264.7 | Mouse | Blood | Cancer | 24h | 0.4 | 100 | Nontoxic | 3 | 2 | 3 | 2 | 3 | 2 | 0 | 0 | 3.75
22502734 | CoO | 71.8 | TEM | 191.6 | DLS | 21.6 | Zeta-potential | 117 |  | -2.476 | -4.42 | -6.83 | 5.74 | ATP | RAW264.7 | Mouse | Blood | Cancer | 24h | 0.8 | 100 | Nontoxic | 3 | 2 | 3 | 2 | 3 | 2 | 0 | 0 | 3.75
22502734 | CoO | 71.8 | TEM | 191.6 | DLS | 21.6 | Zeta-potential | 117 |  | -2.476 | -4.42 | -6.83 | 5.74 | ATP | RAW264.7 | Mouse | Blood | Cancer | 24h | 1.6 | 100 | Nontoxic | 3 | 2 | 3 | 2 | 3 | 2 | 0 | 0 | 3.75
22502734 | CoO | 71.8 | TEM | 191.6 | DLS | 21.6 | Zeta-potential | 117 |  | -2.476 | -4.42 | -6.83 | 5.74 | ATP | RAW264.7 | Mouse | Blood | Cancer | 24h | 3.2 | 95.7 | Nontoxic | 3 | 2 | 3 | 2 | 3 | 2 | 0 | 0 | 3.75
22502734 | CoO | 71.8 | TEM | 191.6 | DLS | 21.6 | Zeta-potential | 117 |  | -2.476 | -4.42 | -6.83 | 5.74 | ATP | RAW264.7 | Mouse | Blood | Cancer | 24h | 6.3 | 97.1 | Nontoxic | 3 | 2 | 3 | 2 | 3 | 2 | 0 | 0 | 3.75
22502734 | CoO | 71.8 | TEM | 191.6 | DLS | 21.6 | Zeta-potential | 117 |  | -2.476 | -4.42 | -6.83 | 5.74 | ATP | RAW264.7 | Mouse | Blood | Cancer | 24h | 12.5 | 88.6 | Nontoxic | 3 | 2 | 3 | 2 | 3 | 2 | 0 | 0 | 3.75
22502734 | CoO | 71.8 | TEM | 191.6 | DLS | 21.6 | Zeta-potential | 117 |  | -2.476 | -4.42 | -6.83 | 5.74 | ATP | RAW264.7 | Mouse | Blood | Cancer | 24h | 25 | 67.6 | Nontoxic | 3 | 2 | 3 | 2 | 3 | 2 | 0 | 0 | 3.75
22502734 | CoO | 71.8 | TEM | 191.6 | DLS | 21.6 | Zeta-potential | 117 |  | -2.476 | -4.42 | -6.83 | 5.74 | ATP | RAW264.7 | Mouse | Blood | Cancer | 24h | 50 | 46.5 | Toxic | 3 | 2 | 3 | 2 | 3 | 2 | 0 | 0 | 3.75
22502734 | CoO | 71.8 | TEM | 191.6 | DLS | 21.6 | Zeta-potential | 117 |  | -2.476 | -4.42 | -6.83 | 5.74 | ATP | RAW264.7 | Mouse | Blood | Cancer | 24h | 100 | 32.6 | Toxic | 3 | 2 | 3 | 2 | 3 | 2 | 0 | 0 | 3.75
22502734 | CoO | 71.8 | TEM | 191.6 | DLS | 21.6 | Zeta-potential | 117 |  | -2.476 | -4.42 | -6.83 | 5.74 | ATP | RAW264.7 | Mouse | Blood | Cancer | 24h | 200 | 21.9 | Toxic | 3 | 2 | 3 | 2 | 3 | 2 | 0 | 0 | 3.75
22502734 | CoO | 71.8 | TEM | 208.3 | DLS | 21.6 | Zeta-potential | 117 |  | -2.476 | -4.42 | -6.83 | 5.74 | LDH | BEAS-2B | Human | Lung | Normal | 24h | 0.4 | 100 | Nontoxic | 3 | 2 | 3 | 2 | 3 | 2 | 0 | 0 | 3.75
22502734 | CoO | 71.8 | TEM | 208.3 | DLS | 21.6 | Zeta-potential | 117 |  | -2.476 | -4.42 | -6.83 | 5.74 | LDH | BEAS-2B | Human | Lung | Normal | 24h | 0.8 | 100 | Nontoxic | 3 | 2 | 3 | 2 | 3 | 2 | 0 | 0 | 3.75
22502734 | CoO | 71.8 | TEM | 208.3 | DLS | 21.6 | Zeta-potential | 117 |  | -2.476 | -4.42 | -6.83 | 5.74 | LDH | BEAS-2B | Human | Lung | Normal | 24h | 1.6 | 100 | Nontoxic | 3 | 2 | 3 | 2 | 3 | 2 | 0 | 0 | 3.75
22502734 | CoO | 71.8 | TEM | 208.3 | DLS | 21.6 | Zeta-potential | 117 |  | -2.476 | -4.42 | -6.83 | 5.74 | LDH | BEAS-2B | Human | Lung | Normal | 24h | 3.2 | 94.6 | Nontoxic | 3 | 2 | 3 | 2 | 3 | 2 | 0 | 0 | 3.75
22502734 | CoO | 71.8 | TEM | 208.3 | DLS | 21.6 | Zeta-potential | 117 |  | -2.476 | -4.42 | -6.83 | 5.74 | LDH | BEAS-2B | Human | Lung | Normal | 24h | 6.3 | 92.8 | Nontoxic | 3 | 2 | 3 | 2 | 3 | 2 | 0 | 0 | 3.75
22502734 | CoO | 71.8 | TEM | 208.3 | DLS | 21.6 | Zeta-potential | 117 |  | -2.476 | -4.42 | -6.83 | 5.74 | LDH | BEAS-2B | Human | Lung | Normal | 24h | 12.5 | 89.4 | Nontoxic | 3 | 2 | 3 | 2 | 3 | 2 | 0 | 0 | 3.75
22502734 | CoO | 71.8 | TEM | 208.3 | DLS | 21.6 | Zeta-potential | 117 |  | -2.476 | -4.42 | -6.83 | 5.74 | LDH | BEAS-2B | Human | Lung | Normal | 24h | 25 | 85.7 | Nontoxic | 3 | 2 | 3 | 2 | 3 | 2 | 0 | 0 | 3.75
22502734 | CoO | 71.8 | TEM | 208.3 | DLS | 21.6 | Zeta-potential | 117 |  | -2.476 | -4.42 | -6.83 | 5.74 | LDH | BEAS-2B | Human | Lung | Normal | 24h | 50 | 62.6 | Nontoxic | 3 | 2 | 3 | 2 | 3 | 2 | 0 | 0 | 3.75
22502734 | CoO | 71.8 | TEM | 208.3 | DLS | 21.6 | Zeta-potential | 117 |  | -2.476 | -4.42 | -6.83 | 5.74 | LDH | BEAS-2B | Human | Lung | Normal | 24h | 100 | 50.8 | Nontoxic | 3 | 2 | 3 | 2 | 3 | 2 | 0 | 0 | 3.75
22502734 | CoO | 71.8 | TEM | 208.3 | DLS | 21.6 | Zeta-potential | 117 |  | -2.476 | -4.42 | -6.83 | 5.74 | LDH | BEAS-2B | Human | Lung | Normal | 24h | 200 | 27.8 | Toxic | 3 | 2 | 3 | 2 | 3 | 2 | 0 | 0 | 3.75
22502734 | CoO | 71.8 | TEM | 208.3 | DLS | 21.6 | Zeta-potential | 117 |  | -2.476 | -4.42 | -6.83 | 5.74 | ATP | BEAS-2B | Human | Lung | Normal | 24h | 0.4 | 100 | Nontoxic | 3 | 2 | 3 | 2 | 3 | 2 | 0 | 0 | 3.75
22502734 | CoO | 71.8 | TEM | 208.3 | DLS | 21.6 | Zeta-potential | 117 |  | -2.476 | -4.42 | -6.83 | 5.74 | ATP | BEAS-2B | Human | Lung | Normal | 24h | 0.8 | 100 | Nontoxic | 3 | 2 | 3 | 2 | 3 | 2 | 0 | 0 | 3.75
22502734 | CoO | 71.8 | TEM | 208.3 | DLS | 21.6 | Zeta-potential | 117 |  | -2.476 | -4.42 | -6.83 | 5.74 | ATP | BEAS-2B | Human | Lung | Normal | 24h | 1.6 | 91.7 | Nontoxic | 3 | 2 | 3 | 2 | 3 | 2 | 0 | 0 | 3.75
22502734 | CoO | 71.8 | TEM | 208.3 | DLS | 21.6 | Zeta-potential | 117 |  | -2.476 | -4.42 | -6.83 | 5.74 | ATP | BEAS-2B | Human | Lung | Normal | 24h | 3.2 | 83.5 | Nontoxic | 3 | 2 | 3 | 2 | 3 | 2 | 0 | 0 | 3.75
22502734 | CoO | 71.8 | TEM | 208.3 | DLS | 21.6 | Zeta-potential | 117 |  | -2.476 | -4.42 | -6.83 | 5.74 | ATP | BEAS-2B | Human | Lung | Normal | 24h | 6.3 | 80.9 | Nontoxic | 3 | 2 | 3 | 2 | 3 | 2 | 0 | 0 | 3.75
22502734 | CoO | 71.8 | TEM | 208.3 | DLS | 21.6 | Zeta-potential | 117 |  | -2.476 | -4.42 | -6.83 | 5.74 | ATP | BEAS-2B | Human | Lung | Normal | 24h | 12.5 | 67.8 | Nontoxic | 3 | 2 | 3 | 2 | 3 | 2 | 0 | 0 | 3.75
22502734 | CoO | 71.8 | TEM | 208.3 | DLS | 21.6 | Zeta-potential | 117 |  | -2.476 | -4.42 | -6.83 | 5.74 | ATP | BEAS-2B | Human | Lung | Normal | 24h | 25 | 59.9 | Nontoxic | 3 | 2 | 3 | 2 | 3 | 2 | 0 | 0 | 3.75
22502734 | CoO | 71.8 | TEM | 208.3 | DLS | 21.6 | Zeta-potential | 117 |  | -2.476 | -4.42 | -6.83 | 5.74 | ATP | BEAS-2B | Human | Lung | Normal | 24h | 50 | 48.2 | Toxic | 3 | 2 | 3 | 2 | 3 | 2 | 0 | 0 | 3.75
22502734 | CoO | 71.8 | TEM | 208.3 | DLS | 21.6 | Zeta-potential | 117 |  | -2.476 | -4.42 | -6.83 | 5.74 | ATP | BEAS-2B | Human | Lung | Normal | 24h | 100 | 32.9 | Toxic | 3 | 2 | 3 | 2 | 3 | 2 | 0 | 0 | 3.75
22502734 | CoO | 71.8 | TEM | 208.3 | DLS | 21.6 | Zeta-potential | 117 |  | -2.476 | -4.42 | -6.83 | 5.74 | ATP | BEAS-2B | Human | Lung | Normal | 24h | 200 | 13.1 | Toxic | 3 | 2 | 3 | 2 | 3 | 2 | 0 | 0 | 3.75
22502734 | CoO | 71.8 | TEM | 208.3 | DLS | 21.6 | Zeta-potential | 117 |  | -2.476 | -4.42 | -6.83 | 5.74 | MTS | BEAS-2B | Human | Lung | Normal | 24h | 0.4 | 102 | Nontoxic | 3 | 2 | 3 | 2 | 3 | 2 | 0 | 0 | 3.75
22502734 | CoO | 71.8 | TEM | 208.3 | DLS | 21.6 | Zeta-potential | 117 |  | -2.476 | -4.42 | -6.83 | 5.74 | MTS | BEAS-2B | Human | Lung | Normal | 24h | 0.8 | 102 | Nontoxic | 3 | 2 | 3 | 2 | 3 | 2 | 0 | 0 | 3.75
22502734 | CoO | 71.8 | TEM | 208.3 | DLS | 21.6 | Zeta-potential | 117 |  | -2.476 | -4.42 | -6.83 | 5.74 | MTS | BEAS-2B | Human | Lung | Normal | 24h | 1.6 | 102 | Nontoxic | 3 | 2 | 3 | 2 | 3 | 2 | 0 | 0 | 3.75
22502734 | CoO | 71.8 | TEM | 208.3 | DLS | 21.6 | Zeta-potential | 117 |  | -2.476 | -4.42 | -6.83 | 5.74 | MTS | BEAS-2B | Human | Lung | Normal | 24h | 3.2 | 98.5 | Nontoxic | 3 | 2 | 3 | 2 | 3 | 2 | 0 | 0 | 3.75
22502734 | CoO | 71.8 | TEM | 208.3 | DLS | 21.6 | Zeta-potential | 117 |  | -2.476 | -4.42 | -6.83 | 5.74 | MTS | BEAS-2B | Human | Lung | Normal | 24h | 6.3 | 102 | Nontoxic | 3 | 2 | 3 | 2 | 3 | 2 | 0 | 0 | 3.75
22502734 | CoO | 71.8 | TEM | 208.3 | DLS | 21.6 | Zeta-potential | 117 |  | -2.476 | -4.42 | -6.83 | 5.74 | MTS | BEAS-2B | Human | Lung | Normal | 24h | 12.5 | 93.6 | Nontoxic | 3 | 2 | 3 | 2 | 3 | 2 | 0 | 0 | 3.75
22502734 | CoO | 71.8 | TEM | 208.3 | DLS | 21.6 | Zeta-potential | 117 |  | -2.476 | -4.42 | -6.83 | 5.74 | MTS | BEAS-2B | Human | Lung | Normal | 24h | 25 | 77.8 | Nontoxic | 3 | 2 | 3 | 2 | 3 | 2 | 0 | 0 | 3.75
22502734 | CoO | 71.8 | TEM | 208.3 | DLS | 21.6 | Zeta-potential | 117 |  | -2.476 | -4.42 | -6.83 | 5.74 | MTS | BEAS-2B | Human | Lung | Normal | 24h | 50 | 47.8 | Toxic | 3 | 2 | 3 | 2 | 3 | 2 | 0 | 0 | 3.75
22502734 | CoO | 71.8 | TEM | 208.3 | DLS | 21.6 | Zeta-potential | 117 |  | -2.476 | -4.42 | -6.83 | 5.74 | MTS | BEAS-2B | Human | Lung | Normal | 24h | 100 | 24.4 | Toxic | 3 | 2 | 3 | 2 | 3 | 2 | 0 | 0 | 3.75
22502734 | CoO | 71.8 | TEM | 208.3 | DLS | 21.6 | Zeta-potential | 117 |  | -2.476 | -4.42 | -6.83 | 5.74 | MTS | BEAS-2B | Human | Lung | Normal | 24h | 200 | 16.7 | Toxic | 3 | 2 | 3 | 2 | 3 | 2 | 0 | 0 | 3.75
22502734 | CoO | 71.8 | TEM | 191.6 | DLS | 21.6 | Zeta-potential | 117 |  | -2.476 | -4.42 | -6.83 | 5.74 | MTS | RAW264.7 | Mouse | Blood | Cancer | 24h | 0.4 | 102 | Nontoxic | 3 | 2 | 3 | 2 | 3 | 2 | 0 | 0 | 3.75
22502734 | CoO | 71.8 | TEM | 191.6 | DLS | 21.6 | Zeta-potential | 117 |  | -2.476 | -4.42 | -6.83 | 5.74 | MTS | RAW264.7 | Mouse | Blood | Cancer | 24h | 0.8 | 102 | Nontoxic | 3 | 2 | 3 | 2 | 3 | 2 | 0 | 0 | 3.75
22502734 | CoO | 71.8 | TEM | 191.6 | DLS | 21.6 | Zeta-potential | 117 |  | -2.476 | -4.42 | -6.83 | 5.74 | MTS | RAW264.7 | Mouse | Blood | Cancer | 24h | 1.6 | 102 | Nontoxic | 3 | 2 | 3 | 2 | 3 | 2 | 0 | 0 | 3.75
22502734 | CoO | 71.8 | TEM | 191.6 | DLS | 21.6 | Zeta-potential | 117 |  | -2.476 | -4.42 | -6.83 | 5.74 | MTS | RAW264.7 | Mouse | Blood | Cancer | 24h | 3.2 | 102 | Nontoxic | 3 | 2 | 3 | 2 | 3 | 2 | 0 | 0 | 3.75
22502734 | CoO | 71.8 | TEM | 191.6 | DLS | 21.6 | Zeta-potential | 117 |  | -2.476 | -4.42 | -6.83 | 5.74 | MTS | RAW264.7 | Mouse | Blood | Cancer | 24h | 6.3 | 94.9 | Nontoxic | 3 | 2 | 3 | 2 | 3 | 2 | 0 | 0 | 3.75
22502734 | CoO | 71.8 | TEM | 191.6 | DLS | 21.6 | Zeta-potential | 117 |  | -2.476 | -4.42 | -6.83 | 5.74 | MTS | RAW264.7 | Mouse | Blood | Cancer | 24h | 12.5 | 87.2 | Nontoxic | 3 | 2 | 3 | 2 | 3 | 2 | 0 | 0 | 3.75
22502734 | CoO | 71.8 | TEM | 191.6 | DLS | 21.6 | Zeta-potential | 117 |  | -2.476 | -4.42 | -6.83 | 5.74 | MTS | RAW264.7 | Mouse | Blood | Cancer | 24h | 25 | 72 | Nontoxic | 3 | 2 | 3 | 2 | 3 | 2 | 0 | 0 | 3.75
22502734 | CoO | 71.8 | TEM | 191.6 | DLS | 21.6 | Zeta-potential | 117 |  | -2.476 | -4.42 | -6.83 | 5.74 | MTS | RAW264.7 | Mouse | Blood | Cancer | 24h | 50 | 53.6 | Nontoxic | 3 | 2 | 3 | 2 | 3 | 2 | 0 | 0 | 3.75
22502734 | CoO | 71.8 | TEM | 191.6 | DLS | 21.6 | Zeta-potential | 117 |  | -2.476 | -4.42 | -6.83 | 5.74 | MTS | RAW264.7 | Mouse | Blood | Cancer | 24h | 100 | 39.2 | Toxic | 3 | 2 | 3 | 2 | 3 | 2 | 0 | 0 | 3.75
22502734 | CoO | 71.8 | TEM | 191.6 | DLS | 21.6 | Zeta-potential | 117 |  | -2.476 | -4.42 | -6.83 | 5.74 | MTS | RAW264.7 | Mouse | Blood | Cancer | 24h | 200 | 37.4 | Toxic | 3 | 2 | 3 | 2 | 3 | 2 | 0 | 0 | 3.75
24983896 | Cr2O3 | 60 | TEM | 616.8 | DLS | 5.7 | Zeta-potential | 117 |  | -10.2 | -0.46 | -8.25 | 4.36 | CytoTox-Glo | HaCaT | Human | Skin | Normal | 24h | 0 | 100 | Nontoxic | 3 | 2 | 3 | 2 | 3 | 2 | 0 | 0 | 3.75
24983896 | Cr2O3 | 60 | TEM | 616.8 | DLS | 5.7 | Zeta-potential | 117 |  | -10.2 | -0.46 | -8.25 | 4.36 | CytoTox-Glo | HaCaT | Human | Skin | Normal | 24h | 50 | 95.2 | Nontoxic | 3 | 2 | 3 | 2 | 3 | 2 | 0 | 0 | 3.75
24983896 | Cr2O3 | 60 | TEM | 616.8 | DLS | 5.7 | Zeta-potential | 117 |  | -10.2 | -0.46 | -8.25 | 4.36 | CytoTox-Glo | HaCaT | Human | Skin | Normal | 24h | 100 | 93.4 | Nontoxic | 3 | 2 | 3 | 2 | 3 | 2 | 0 | 0 | 3.75
24983896 | Cr2O3 | 60 | TEM | 616.8 | DLS | 5.7 | Zeta-potential | 117 |  | -10.2 | -0.46 | -8.25 | 4.36 | CytoTox-Glo | HaCaT | Human | Skin | Normal | 24h | 150 | 89.6 | Nontoxic | 3 | 2 | 3 | 2 | 3 | 2 | 0 | 0 | 3.75
24983896 | Cr2O3 | 60 | TEM | 616.8 | DLS | 5.7 | Zeta-potential | 117 |  | -10.2 | -0.46 | -8.25 | 4.36 | CytoTox-Glo | HaCaT | Human | Skin | Normal | 24h | 200 | 86.8 | Nontoxic | 3 | 2 | 3 | 2 | 3 | 2 | 0 | 0 | 3.75
24983896 | Cr2O3 | 60 | TEM | 616.8 | DLS | 5.7 | Zeta-potential | 117 |  | -10.2 | -0.46 | -8.25 | 4.36 | CytoTox-Glo | HaCaT | Human | Skin | Normal | 24h | 250 | 72.9 | Nontoxic | 3 | 2 | 3 | 2 | 3 | 2 | 0 | 0 | 3.75
24983896 | Cr2O3 | 60 | TEM | 616.8 | DLS | 5.7 | Zeta-potential | 117 |  | -10.2 | -0.46 | -8.25 | 4.36 | CytoTox-Glo | HaCaT | Human | Skin | Normal | 24h | 500 | 70.4 | Nontoxic | 3 | 2 | 3 | 2 | 3 | 2 | 0 | 0 | 3.75
24983896 | Cr2O3 | 60 | TEM | 616.8 | DLS | 5.7 | Zeta-potential | 117 |  | -10.2 | -0.46 | -8.25 | 4.36 | CytoTox-Glo | HaCaT | Human | Skin | Normal | 24h | 750 | 58 | Nontoxic | 3 | 2 | 3 | 2 | 3 | 2 | 0 | 0 | 3.75
24983896 | Cr2O3 | 60 | TEM | 616.8 | DLS | 5.7 | Zeta-potential | 117 |  | -10.2 | -0.46 | -8.25 | 4.36 | CytoTox-Glo | HaCaT | Human | Skin | Normal | 24h | 1000 | 28.8 | Toxic | 3 | 2 | 3 | 2 | 3 | 2 | 0 | 0 | 3.75
24983896 | Cr2O3 | 60 | TEM | 616.8 | DLS | 5.7 | Zeta-potential | 117 |  | -10.2 | -0.46 | -8.25 | 4.36 | CytoTox-Glo | HaCaT | Human | Skin | Normal | 24h | 1500 | 23.2 | Toxic | 3 | 2 | 3 | 2 | 3 | 2 | 0 | 0 | 3.75
22502734 | Cr2O3 | 193 | TEM | 318.7 | DLS | -32.6 | Zeta-potential | 117 |  | -11.717 | -4.44 | -7.52 | 5.86 | LDH | RAW264.7 | Mouse | Blood | Cancer | 24h | 0.4 | 100 | Nontoxic | 3 | 2 | 3 | 2 | 3 | 2 | 0 | 0 | 3.75
22502734 | Cr2O3 | 193 | TEM | 318.7 | DLS | -32.6 | Zeta-potential | 117 |  | -11.717 | -4.44 | -7.52 | 5.86 | LDH | RAW264.7 | Mouse | Blood | Cancer | 24h | 0.8 | 100 | Nontoxic | 3 | 2 | 3 | 2 | 3 | 2 | 0 | 0 | 3.75
22502734 | Cr2O3 | 193 | TEM | 318.7 | DLS | -32.6 | Zeta-potential | 117 |  | -11.717 | -4.44 | -7.52 | 5.86 | LDH | RAW264.7 | Mouse | Blood | Cancer | 24h | 1.6 | 100 | Nontoxic | 3 | 2 | 3 | 2 | 3 | 2 | 0 | 0 | 3.75
22502734 | Cr2O3 | 193 | TEM | 318.7 | DLS | -32.6 | Zeta-potential | 117 |  | -11.717 | -4.44 | -7.52 | 5.86 | LDH | RAW264.7 | Mouse | Blood | Cancer | 24h | 3.2 | 100 | Nontoxic | 3 | 2 | 3 | 2 | 3 | 2 | 0 | 0 | 3.75
22502734 | Cr2O3 | 193 | TEM | 318.7 | DLS | -32.6 | Zeta-potential | 117 |  | -11.717 | -4.44 | -7.52 | 5.86 | LDH | RAW264.7 | Mouse | Blood | Cancer | 24h | 6.3 | 95 | Nontoxic | 3 | 2 | 3 | 2 | 3 | 2 | 0 | 0 | 3.75
22502734 | Cr2O3 | 193 | TEM | 318.7 | DLS | -32.6 | Zeta-potential | 117 |  | -11.717 | -4.44 | -7.52 | 5.86 | LDH | RAW264.7 | Mouse | Blood | Cancer | 24h | 12.5 | 93.1 | Nontoxic | 3 | 2 | 3 | 2 | 3 | 2 | 0 | 0 | 3.75
22502734 | Cr2O3 | 193 | TEM | 318.7 | DLS | -32.6 | Zeta-potential | 117 |  | -11.717 | -4.44 | -7.52 | 5.86 | LDH | RAW264.7 | Mouse | Blood | Cancer | 24h | 25 | 89.6 | Nontoxic | 3 | 2 | 3 | 2 | 3 | 2 | 0 | 0 | 3.75
22502734 | Cr2O3 | 193 | TEM | 318.7 | DLS | -32.6 | Zeta-potential | 117 |  | -11.717 | -4.44 | -7.52 | 5.86 | LDH | RAW264.7 | Mouse | Blood | Cancer | 24h | 50 | 83.9 | Nontoxic | 3 | 2 | 3 | 2 | 3 | 2 | 0 | 0 | 3.75
22502734 | Cr2O3 | 193 | TEM | 318.7 | DLS | -32.6 | Zeta-potential | 117 |  | -11.717 | -4.44 | -7.52 | 5.86 | LDH | RAW264.7 | Mouse | Blood | Cancer | 24h | 100 | 77.5 | Nontoxic | 3 | 2 | 3 | 2 | 3 | 2 | 0 | 0 | 3.75
22502734 | Cr2O3 | 193 | TEM | 318.7 | DLS | -32.6 | Zeta-potential | 117 |  | -11.717 | -4.44 | -7.52 | 5.86 | LDH | RAW264.7 | Mouse | Blood | Cancer | 24h | 200 | 73.4 | Nontoxic | 3 | 2 | 3 | 2 | 3 | 2 | 0 | 0 | 3.75
22502734 | Cr2O3 | 193 | TEM | 318.7 | DLS | -32.6 | Zeta-potential | 117 |  | -11.717 | -4.44 | -7.52 | 5.86 | ATP | RAW264.7 | Mouse | Blood | Cancer | 24h | 0.4 | 100 | Nontoxic | 3 | 2 | 3 | 2 | 3 | 2 | 0 | 0 | 3.75
22502734 | Cr2O3 | 193 | TEM | 318.7 | DLS | -32.6 | Zeta-potential | 117 |  | -11.717 | -4.44 | -7.52 | 5.86 | ATP | RAW264.7 | Mouse | Blood | Cancer | 24h | 0.8 | 100 | Nontoxic | 3 | 2 | 3 | 2 | 3 | 2 | 0 | 0 | 3.75
22502734 | Cr2O3 | 193 | TEM | 318.7 | DLS | -32.6 | Zeta-potential | 117 |  | -11.717 | -4.44 | -7.52 | 5.86 | ATP | RAW264.7 | Mouse | Blood | Cancer | 24h | 1.6 | 100 | Nontoxic | 3 | 2 | 3 | 2 | 3 | 2 | 0 | 0 | 3.75
22502734 | Cr2O3 | 193 | TEM | 318.7 | DLS | -32.6 | Zeta-potential | 117 |  | -11.717 | -4.44 | -7.52 | 5.86 | ATP | RAW264.7 | Mouse | Blood | Cancer | 24h | 3.2 | 85.1 | Nontoxic | 3 | 2 | 3 | 2 | 3 | 2 | 0 | 0 | 3.75
22502734 | Cr2O3 | 193 | TEM | 318.7 | DLS | -32.6 | Zeta-potential | 117 |  | -11.717 | -4.44 | -7.52 | 5.86 | ATP | RAW264.7 | Mouse | Blood | Cancer | 24h | 6.3 | 67.6 | Nontoxic | 3 | 2 | 3 | 2 | 3 | 2 | 0 | 0 | 3.75
22502734 | Cr2O3 | 193 | TEM | 318.7 | DLS | -32.6 | Zeta-potential | 117 |  | -11.717 | -4.44 | -7.52 | 5.86 | ATP | RAW264.7 | Mouse | Blood | Cancer | 24h | 12.5 | 48.9 | Toxic | 3 | 2 | 3 | 2 | 3 | 2 | 0 | 0 | 3.75
22502734 | Cr2O3 | 193 | TEM | 318.7 | DLS | -32.6 | Zeta-potential | 117 |  | -11.717 | -4.44 | -7.52 | 5.86 | ATP | RAW264.7 | Mouse | Blood | Cancer | 24h | 25 | 31.7 | Toxic | 3 | 2 | 3 | 2 | 3 | 2 | 0 | 0 | 3.75
22502734 | Cr2O3 | 193 | TEM | 318.7 | DLS | -32.6 | Zeta-potential | 117 |  | -11.717 | -4.44 | -7.52 | 5.86 | ATP | RAW264.7 | Mouse | Blood | Cancer | 24h | 50 | 22.7 | Toxic | 3 | 2 | 3 | 2 | 3 | 2 | 0 | 0 | 3.75
22502734 | Cr2O3 | 193 | TEM | 318.7 | DLS | -32.6 | Zeta-potential | 117 |  | -11.717 | -4.44 | -7.52 | 5.86 | ATP | RAW264.7 | Mouse | Blood | Cancer | 24h | 100 | 14.9 | Toxic | 3 | 2 | 3 | 2 | 3 | 2 | 0 | 0 | 3.75
22502734 | Cr2O3 | 193 | TEM | 318.7 | DLS | -32.6 | Zeta-potential | 117 |  | -11.717 | -4.44 | -7.52 | 5.86 | ATP | RAW264.7 | Mouse | Blood | Cancer | 24h | 200 | 12.9 | Toxic | 3 | 2 | 3 | 2 | 3 | 2 | 0 | 0 | 3.75
22502734 | Cr2O3 | 193 | TEM | 316.9 | DLS | -32.6 | Zeta-potential | 117 |  | -11.717 | -4.44 | -7.52 | 5.86 | LDH | BEAS-2B | Human | Lung | Normal | 24h | 0.4 | 100 | Nontoxic | 3 | 2 | 3 | 2 | 3 | 2 | 0 | 0 | 3.75
22502734 | Cr2O3 | 193 | TEM | 316.9 | DLS | -32.6 | Zeta-potential | 117 |  | -11.717 | -4.44 | -7.52 | 5.86 | LDH | BEAS-2B | Human | Lung | Normal | 24h | 0.8 | 100 | Nontoxic | 3 | 2 | 3 | 2 | 3 | 2 | 0 | 0 | 3.75
22502734 | Cr2O3 | 193 | TEM | 316.9 | DLS | -32.6 | Zeta-potential | 117 |  | -11.717 | -4.44 | -7.52 | 5.86 | LDH | BEAS-2B | Human | Lung | Normal | 24h | 1.6 | 100 | Nontoxic | 3 | 2 | 3 | 2 | 3 | 2 | 0 | 0 | 3.75
22502734 | Cr2O3 | 193 | TEM | 316.9 | DLS | -32.6 | Zeta-potential | 117 |  | -11.717 | -4.44 | -7.52 | 5.86 | LDH | BEAS-2B | Human | Lung | Normal | 24h | 3.2 | 100 | Nontoxic | 3 | 2 | 3 | 2 | 3 | 2 | 0 | 0 | 3.75
22502734 | Cr2O3 | 193 | TEM | 316.9 | DLS | -32.6 | Zeta-potential | 117 |  | -11.717 | -4.44 | -7.52 | 5.86 | LDH | BEAS-2B | Human | Lung | Normal | 24h | 6.3 | 96.7 | Nontoxic | 3 | 2 | 3 | 2 | 3 | 2 | 0 | 0 | 3.75
22502734 | Cr2O3 | 193 | TEM | 316.9 | DLS | -32.6 | Zeta-potential | 117 |  | -11.717 | -4.44 | -7.52 | 5.86 | LDH | BEAS-2B | Human | Lung | Normal | 24h | 12.5 | 95.4 | Nontoxic | 3 | 2 | 3 | 2 | 3 | 2 | 0 | 0 | 3.75
22502734 | Cr2O3 | 193 | TEM | 316.9 | DLS | -32.6 | Zeta-potential | 117 |  | -11.717 | -4.44 | -7.52 | 5.86 | LDH | BEAS-2B | Human | Lung | Normal | 24h | 25 | 90.1 | Nontoxic | 3 | 2 | 3 | 2 | 3 | 2 | 0 | 0 | 3.75
22502734 | Cr2O3 | 193 | TEM | 316.9 | DLS | -32.6 | Zeta-potential | 117 |  | -11.717 | -4.44 | -7.52 | 5.86 | LDH | BEAS-2B | Human | Lung | Normal | 24h | 50 | 83.9 | Nontoxic | 3 | 2 | 3 | 2 | 3 | 2 | 0 | 0 | 3.75
22502734 | Cr2O3 | 193 | TEM | 316.9 | DLS | -32.6 | Zeta-potential | 117 |  | -11.717 | -4.44 | -7.52 | 5.86 | LDH | BEAS-2B | Human | Lung | Normal | 24h | 100 | 73.8 | Nontoxic | 3 | 2 | 3 | 2 | 3 | 2 | 0 | 0 | 3.75
22502734 | Cr2O3 | 193 | TEM | 316.9 | DLS | -32.6 | Zeta-potential | 117 |  | -11.717 | -4.44 | -7.52 | 5.86 | LDH | BEAS-2B | Human | Lung | Normal | 24h | 200 | 67.7 | Nontoxic | 3 | 2 | 3 | 2 | 3 | 2 | 0 | 0 | 3.75
22502734 | Cr2O3 | 193 | TEM | 316.9 | DLS | -32.6 | Zeta-potential | 117 |  | -11.717 | -4.44 | -7.52 | 5.86 | ATP | BEAS-2B | Human | Lung | Normal | 24h | 0.4 | 106 | Nontoxic | 3 | 2 | 3 | 2 | 3 | 2 | 0 | 0 | 3.75
22502734 | Cr2O3 | 193 | TEM | 316.9 | DLS | -32.6 | Zeta-potential | 117 |  | -11.717 | -4.44 | -7.52 | 5.86 | ATP | BEAS-2B | Human | Lung | Normal | 24h | 0.8 | 106 | Nontoxic | 3 | 2 | 3 | 2 | 3 | 2 | 0 | 0 | 3.75
22502734 | Cr2O3 | 193 | TEM | 316.9 | DLS | -32.6 | Zeta-potential | 117 |  | -11.717 | -4.44 | -7.52 | 5.86 | ATP | BEAS-2B | Human | Lung | Normal | 24h | 1.6 | 106 | Nontoxic | 3 | 2 | 3 | 2 | 3 | 2 | 0 | 0 | 3.75
22502734 | Cr2O3 | 193 | TEM | 316.9 | DLS | -32.6 | Zeta-potential | 117 |  | -11.717 | -4.44 | -7.52 | 5.86 | ATP | BEAS-2B | Human | Lung | Normal | 24h | 3.2 | 106 | Nontoxic | 3 | 2 | 3 | 2 | 3 | 2 | 0 | 0 | 3.75
22502734 | Cr2O3 | 193 | TEM | 316.9 | DLS | -32.6 | Zeta-potential | 117 |  | -11.717 | -4.44 | -7.52 | 5.86 | ATP | BEAS-2B | Human | Lung | Normal | 24h | 6.3 | 97.1 | Nontoxic | 3 | 2 | 3 | 2 | 3 | 2 | 0 | 0 | 3.75
22502734 | Cr2O3 | 193 | TEM | 316.9 | DLS | -32.6 | Zeta-potential | 117 |  | -11.717 | -4.44 | -7.52 | 5.86 | ATP | BEAS-2B | Human | Lung | Normal | 24h | 12.5 | 71.3 | Nontoxic | 3 | 2 | 3 | 2 | 3 | 2 | 0 | 0 | 3.75
22502734 | Cr2O3 | 193 | TEM | 316.9 | DLS | -32.6 | Zeta-potential | 117 |  | -11.717 | -4.44 | -7.52 | 5.86 | ATP | BEAS-2B | Human | Lung | Normal | 24h | 25 | 53.9 | Nontoxic | 3 | 2 | 3 | 2 | 3 | 2 | 0 | 0 | 3.75
22502734 | Cr2O3 | 193 | TEM | 316.9 | DLS | -32.6 | Zeta-potential | 117 |  | -11.717 | -4.44 | -7.52 | 5.86 | ATP | BEAS-2B | Human | Lung | Normal | 24h | 50 | 38.2 | Toxic | 3 | 2 | 3 | 2 | 3 | 2 | 0 | 0 | 3.75
22502734 | Cr2O3 | 193 | TEM | 316.9 | DLS | -32.6 | Zeta-potential | 117 |  | -11.717 | -4.44 | -7.52 | 5.86 | ATP | BEAS-2B | Human | Lung | Normal | 24h | 100 | 28.9 | Toxic | 3 | 2 | 3 | 2 | 3 | 2 | 0 | 0 | 3.75
22502734 | Cr2O3 | 193 | TEM | 316.9 | DLS | -32.6 | Zeta-potential | 117 |  | -11.717 | -4.44 | -7.52 | 5.86 | ATP | BEAS-2B | Human | Lung | Normal | 24h | 200 | 14.9 | Toxic | 3 | 2 | 3 | 2 | 3 | 2 | 0 | 0 | 3.75
22502734 | Cr2O3 | 193 | TEM | 316.9 | DLS | -32.6 | Zeta-potential | 117 |  | -11.717 | -4.44 | -7.52 | 5.86 | MTS | BEAS-2B | Human | Lung | Normal | 24h | 0.4 | 104 | Nontoxic | 3 | 2 | 3 | 2 | 3 | 2 | 0 | 0 | 3.75
22502734 | Cr2O3 | 193 | TEM | 316.9 | DLS | -32.6 | Zeta-potential | 117 |  | -11.717 | -4.44 | -7.52 | 5.86 | MTS | BEAS-2B | Human | Lung | Normal | 24h | 0.8 | 104 | Nontoxic | 3 | 2 | 3 | 2 | 3 | 2 | 0 | 0 | 3.75
22502734 | Cr2O3 | 193 | TEM | 316.9 | DLS | -32.6 | Zeta-potential | 117 |  | -11.717 | -4.44 | -7.52 | 5.86 | MTS | BEAS-2B | Human | Lung | Normal | 24h | 1.6 | 104 | Nontoxic | 3 | 2 | 3 | 2 | 3 | 2 | 0 | 0 | 3.75
22502734 | Cr2O3 | 193 | TEM | 316.9 | DLS | -32.6 | Zeta-potential | 117 |  | -11.717 | -4.44 | -7.52 | 5.86 | MTS | BEAS-2B | Human | Lung | Normal | 24h | 3.2 | 104 | Nontoxic | 3 | 2 | 3 | 2 | 3 | 2 | 0 | 0 | 3.75
22502734 | Cr2O3 | 193 | TEM | 316.9 | DLS | -32.6 | Zeta-potential | 117 |  | -11.717 | -4.44 | -7.52 | 5.86 | MTS | BEAS-2B | Human | Lung | Normal | 24h | 6.3 | 104 | Nontoxic | 3 | 2 | 3 | 2 | 3 | 2 | 0 | 0 | 3.75
22502734 | Cr2O3 | 193 | TEM | 316.9 | DLS | -32.6 | Zeta-potential | 117 |  | -11.717 | -4.44 | -7.52 | 5.86 | MTS | BEAS-2B | Human | Lung | Normal | 24h | 12.5 | 98.4 | Nontoxic | 3 | 2 | 3 | 2 | 3 | 2 | 0 | 0 | 3.75
22502734 | Cr2O3 | 193 | TEM | 316.9 | DLS | -32.6 | Zeta-potential | 117 |  | -11.717 | -4.44 | -7.52 | 5.86 | MTS | BEAS-2B | Human | Lung | Normal | 24h | 25 | 88.3 | Nontoxic | 3 | 2 | 3 | 2 | 3 | 2 | 0 | 0 | 3.75
22502734 | Cr2O3 | 193 | TEM | 316.9 | DLS | -32.6 | Zeta-potential | 117 |  | -11.717 | -4.44 | -7.52 | 5.86 | MTS | BEAS-2B | Human | Lung | Normal | 24h | 50 | 82.3 | Nontoxic | 3 | 2 | 3 | 2 | 3 | 2 | 0 | 0 | 3.75
22502734 | Cr2O3 | 193 | TEM | 316.9 | DLS | -32.6 | Zeta-potential | 117 |  | -11.717 | -4.44 | -7.52 | 5.86 | MTS | BEAS-2B | Human | Lung | Normal | 24h | 100 | 73.3 | Nontoxic | 3 | 2 | 3 | 2 | 3 | 2 | 0 | 0 | 3.75
22502734 | Cr2O3 | 193 | TEM | 316.9 | DLS | -32.6 | Zeta-potential | 117 |  | -11.717 | -4.44 | -7.52 | 5.86 | MTS | BEAS-2B | Human | Lung | Normal | 24h | 200 | 52.2 | Nontoxic | 3 | 2 | 3 | 2 | 3 | 2 | 0 | 0 | 3.75
22502734 | Cr2O3 | 193 | TEM | 318.7 | DLS | -32.6 | Zeta-potential | 117 |  | -11.717 | -4.44 | -7.52 | 5.86 | MTS | RAW264.7 | Mouse | Blood | Cancer | 24h | 0.4 | 103 | Nontoxic | 3 | 2 | 3 | 2 | 3 | 2 | 0 | 0 | 3.75
22502734 | Cr2O3 | 193 | TEM | 318.7 | DLS | -32.6 | Zeta-potential | 117 |  | -11.717 | -4.44 | -7.52 | 5.86 | MTS | RAW264.7 | Mouse | Blood | Cancer | 24h | 0.8 | 103 | Nontoxic | 3 | 2 | 3 | 2 | 3 | 2 | 0 | 0 | 3.75
22502734 | Cr2O3 | 193 | TEM | 318.7 | DLS | -32.6 | Zeta-potential | 117 |  | -11.717 | -4.44 | -7.52 | 5.86 | MTS | RAW264.7 | Mouse | Blood | Cancer | 24h | 1.6 | 103 | Nontoxic | 3 | 2 | 3 | 2 | 3 | 2 | 0 | 0 | 3.75
22502734 | Cr2O3 | 193 | TEM | 318.7 | DLS | -32.6 | Zeta-potential | 117 |  | -11.717 | -4.44 | -7.52 | 5.86 | MTS | RAW264.7 | Mouse | Blood | Cancer | 24h | 3.2 | 103 | Nontoxic | 3 | 2 | 3 | 2 | 3 | 2 | 0 | 0 | 3.75
22502734 | Cr2O3 | 193 | TEM | 318.7 | DLS | -32.6 | Zeta-potential | 117 |  | -11.717 | -4.44 | -7.52 | 5.86 | MTS | RAW264.7 | Mouse | Blood | Cancer | 24h | 6.3 | 103 | Nontoxic | 3 | 2 | 3 | 2 | 3 | 2 | 0 | 0 | 3.75
22502734 | Cr2O3 | 193 | TEM | 318.7 | DLS | -32.6 | Zeta-potential | 117 |  | -11.717 | -4.44 | -7.52 | 5.86 | MTS | RAW264.7 | Mouse | Blood | Cancer | 24h | 12.5 | 101 | Nontoxic | 3 | 2 | 3 | 2 | 3 | 2 | 0 | 0 | 3.75
22502734 | Cr2O3 | 193 | TEM | 318.7 | DLS | -32.6 | Zeta-potential | 117 |  | -11.717 | -4.44 | -7.52 | 5.86 | MTS | RAW264.7 | Mouse | Blood | Cancer | 24h | 25 | 96.6 | Nontoxic | 3 | 2 | 3 | 2 | 3 | 2 | 0 | 0 | 3.75
22502734 | Cr2O3 | 193 | TEM | 318.7 | DLS | -32.6 | Zeta-potential | 117 |  | -11.717 | -4.44 | -7.52 | 5.86 | MTS | RAW264.7 | Mouse | Blood | Cancer | 24h | 50 | 94.4 | Nontoxic | 3 | 2 | 3 | 2 | 3 | 2 | 0 | 0 | 3.75
22502734 | Cr2O3 | 193 | TEM | 318.7 | DLS | -32.6 | Zeta-potential | 117 |  | -11.717 | -4.44 | -7.52 | 5.86 | MTS | RAW264.7 | Mouse | Blood | Cancer | 24h | 100 | 83.6 | Nontoxic | 3 | 2 | 3 | 2 | 3 | 2 | 0 | 0 | 3.75
22502734 | Cr2O3 | 193 | TEM | 318.7 | DLS | -32.6 | Zeta-potential | 117 |  | -11.717 | -4.44 | -7.52 | 5.86 | MTS | RAW264.7 | Mouse | Blood | Cancer | 24h | 200 | 74.6 | Nontoxic | 3 | 2 | 3 | 2 | 3 | 2 | 0 | 0 | 3.75
22502734 | CuO | 12.8 | TEM | 313.8 | DLS | 7.6 | Zeta-potential | 117 |  | -1.609 | -5.17 | -6.51 | 5.87 | LDH | RAW264.7 | Mouse | Blood | Cancer | 24h | 0.4 | 100 | Nontoxic | 3 | 2 | 3 | 2 | 3 | 2 | 0 | 0 | 3.75
22502734 | CuO | 12.8 | TEM | 313.8 | DLS | 7.6 | Zeta-potential | 117 |  | -1.609 | -5.17 | -6.51 | 5.87 | LDH | RAW264.7 | Mouse | Blood | Cancer | 24h | 0.8 | 100 | Nontoxic | 3 | 2 | 3 | 2 | 3 | 2 | 0 | 0 | 3.75
22502734 | CuO | 12.8 | TEM | 313.8 | DLS | 7.6 | Zeta-potential | 117 |  | -1.609 | -5.17 | -6.51 | 5.87 | LDH | RAW264.7 | Mouse | Blood | Cancer | 24h | 1.6 | 100 | Nontoxic | 3 | 2 | 3 | 2 | 3 | 2 | 0 | 0 | 3.75
22502734 | CuO | 12.8 | TEM | 313.8 | DLS | 7.6 | Zeta-potential | 117 |  | -1.609 | -5.17 | -6.51 | 5.87 | LDH | RAW264.7 | Mouse | Blood | Cancer | 24h | 3.2 | 92.8 | Nontoxic | 3 | 2 | 3 | 2 | 3 | 2 | 0 | 0 | 3.75
22502734 | CuO | 12.8 | TEM | 313.8 | DLS | 7.6 | Zeta-potential | 117 |  | -1.609 | -5.17 | -6.51 | 5.87 | LDH | RAW264.7 | Mouse | Blood | Cancer | 24h | 6.3 | 87.9 | Nontoxic | 3 | 2 | 3 | 2 | 3 | 2 | 0 | 0 | 3.75
22502734 | CuO | 12.8 | TEM | 313.8 | DLS | 7.6 | Zeta-potential | 117 |  | -1.609 | -5.17 | -6.51 | 5.87 | LDH | RAW264.7 | Mouse | Blood | Cancer | 24h | 12.5 | 79.1 | Nontoxic | 3 | 2 | 3 | 2 | 3 | 2 | 0 | 0 | 3.75
22502734 | CuO | 12.8 | TEM | 313.8 | DLS | 7.6 | Zeta-potential | 117 |  | -1.609 | -5.17 | -6.51 | 5.87 | LDH | RAW264.7 | Mouse | Blood | Cancer | 24h | 25 | 66.2 | Nontoxic | 3 | 2 | 3 | 2 | 3 | 2 | 0 | 0 | 3.75
22502734 | CuO | 12.8 | TEM | 313.8 | DLS | 7.6 | Zeta-potential | 117 |  | -1.609 | -5.17 | -6.51 | 5.87 | LDH | RAW264.7 | Mouse | Blood | Cancer | 24h | 50 | 49.4 | Toxic | 3 | 2 | 3 | 2 | 3 | 2 | 0 | 0 | 3.75
22502734 | CuO | 12.8 | TEM | 313.8 | DLS | 7.6 | Zeta-potential | 117 |  | -1.609 | -5.17 | -6.51 | 5.87 | LDH | RAW264.7 | Mouse | Blood | Cancer | 24h | 100 | 42.1 | Toxic | 3 | 2 | 3 | 2 | 3 | 2 | 0 | 0 | 3.75
22502734 | CuO | 12.8 | TEM | 313.8 | DLS | 7.6 | Zeta-potential | 117 |  | -1.609 | -5.17 | -6.51 | 5.87 | LDH | RAW264.7 | Mouse | Blood | Cancer | 24h | 200 | 30.8 | Toxic | 3 | 2 | 3 | 2 | 3 | 2 | 0 | 0 | 3.75
22502734 | CuO | 12.8 | TEM | 313.8 | DLS | 7.6 | Zeta-potential | 117 |  | -1.609 | -5.17 | -6.51 | 5.87 | ATP | RAW264.7 | Mouse | Blood | Cancer | 24h | 0.4 | 102 | Nontoxic | 3 | 2 | 3 | 2 | 3 | 2 | 0 | 0 | 3.75
22502734 | CuO | 12.8 | TEM | 313.8 | DLS | 7.6 | Zeta-potential | 117 |  | -1.609 | -5.17 | -6.51 | 5.87 | ATP | RAW264.7 | Mouse | Blood | Cancer | 24h | 0.8 | 102 | Nontoxic | 3 | 2 | 3 | 2 | 3 | 2 | 0 | 0 | 3.75
22502734 | CuO | 12.8 | TEM | 313.8 | DLS | 7.6 | Zeta-potential | 117 |  | -1.609 | -5.17 | -6.51 | 5.87 | ATP | RAW264.7 | Mouse | Blood | Cancer | 24h | 1.6 | 102 | Nontoxic | 3 | 2 | 3 | 2 | 3 | 2 | 0 | 0 | 3.75
22502734 | CuO | 12.8 | TEM | 313.8 | DLS | 7.6 | Zeta-potential | 117 |  | -1.609 | -5.17 | -6.51 | 5.87 | ATP | RAW264.7 | Mouse | Blood | Cancer | 24h | 3.2 | 85.9 | Nontoxic | 3 | 2 | 3 | 2 | 3 | 2 | 0 | 0 | 3.75
22502734 | CuO | 12.8 | TEM | 313.8 | DLS | 7.6 | Zeta-potential | 117 |  | -1.609 | -5.17 | -6.51 | 5.87 | ATP | RAW264.7 | Mouse | Blood | Cancer | 24h | 6.3 | 63.2 | Nontoxic | 3 | 2 | 3 | 2 | 3 | 2 | 0 | 0 | 3.75
22502734 | CuO | 12.8 | TEM | 313.8 | DLS | 7.6 | Zeta-potential | 117 |  | -1.609 | -5.17 | -6.51 | 5.87 | ATP | RAW264.7 | Mouse | Blood | Cancer | 24h | 12.5 | 57.8 | Nontoxic | 3 | 2 | 3 | 2 | 3 | 2 | 0 | 0 | 3.75
22502734 | CuO | 12.8 | TEM | 313.8 | DLS | 7.6 | Zeta-potential | 117 |  | -1.609 | -5.17 | -6.51 | 5.87 | ATP | RAW264.7 | Mouse | Blood | Cancer | 24h | 25 | 32.2 | Toxic | 3 | 2 | 3 | 2 | 3 | 2 | 0 | 0 | 3.75
22502734 | CuO | 12.8 | TEM | 313.8 | DLS | 7.6 | Zeta-potential | 117 |  | -1.609 | -5.17 | -6.51 | 5.87 | ATP | RAW264.7 | Mouse | Blood | Cancer | 24h | 50 | 16.7 | Toxic | 3 | 2 | 3 | 2 | 3 | 2 | 0 | 0 | 3.75
22502734 | CuO | 12.8 | TEM | 313.8 | DLS | 7.6 | Zeta-potential | 117 |  | -1.609 | -5.17 | -6.51 | 5.87 | ATP | RAW264.7 | Mouse | Blood | Cancer | 24h | 100 | 14.3 | Toxic | 3 | 2 | 3 | 2 | 3 | 2 | 0 | 0 | 3.75
22502734 | CuO | 12.8 | TEM | 313.8 | DLS | 7.6 | Zeta-potential | 117 |  | -1.609 | -5.17 | -6.51 | 5.87 | ATP | RAW264.7 | Mouse | Blood | Cancer | 24h | 200 | 9.1 | Toxic | 3 | 2 | 3 | 2 | 3 | 2 | 0 | 0 | 3.75
22502734 | CuO | 12.8 | TEM | 305.3 | DLS | 7.6 | Zeta-potential | 117 |  | -1.609 | -5.17 | -6.51 | 5.87 | LDH | BEAS-2B | Human | Lung | Normal | 24h | 0.4 | 100 | Nontoxic | 3 | 2 | 3 | 2 | 3 | 2 | 0 | 0 | 3.75
22502734 | CuO | 12.8 | TEM | 305.3 | DLS | 7.6 | Zeta-potential | 117 |  | -1.609 | -5.17 | -6.51 | 5.87 | LDH | BEAS-2B | Human | Lung | Normal | 24h | 0.8 | 100 | Nontoxic | 3 | 2 | 3 | 2 | 3 | 2 | 0 | 0 | 3.75
22502734 | CuO | 12.8 | TEM | 305.3 | DLS | 7.6 | Zeta-potential | 117 |  | -1.609 | -5.17 | -6.51 | 5.87 | LDH | BEAS-2B | Human | Lung | Normal | 24h | 1.6 | 100 | Nontoxic | 3 | 2 | 3 | 2 | 3 | 2 | 0 | 0 | 3.75
22502734 | CuO | 12.8 | TEM | 305.3 | DLS | 7.6 | Zeta-potential | 117 |  | -1.609 | -5.17 | -6.51 | 5.87 | LDH | BEAS-2B | Human | Lung | Normal | 24h | 3.2 | 100 | Nontoxic | 3 | 2 | 3 | 2 | 3 | 2 | 0 | 0 | 3.75
22502734 | CuO | 12.8 | TEM | 305.3 | DLS | 7.6 | Zeta-potential | 117 |  | -1.609 | -5.17 | -6.51 | 5.87 | LDH | BEAS-2B | Human | Lung | Normal | 24h | 6.3 | 87.6 | Nontoxic | 3 | 2 | 3 | 2 | 3 | 2 | 0 | 0 | 3.75
22502734 | CuO | 12.8 | TEM | 305.3 | DLS | 7.6 | Zeta-potential | 117 |  | -1.609 | -5.17 | -6.51 | 5.87 | LDH | BEAS-2B | Human | Lung | Normal | 24h | 12.5 | 83.1 | Nontoxic | 3 | 2 | 3 | 2 | 3 | 2 | 0 | 0 | 3.75
22502734 | CuO | 12.8 | TEM | 305.3 | DLS | 7.6 | Zeta-potential | 117 |  | -1.609 | -5.17 | -6.51 | 5.87 | LDH | BEAS-2B | Human | Lung | Normal | 24h | 25 | 68.5 | Nontoxic | 3 | 2 | 3 | 2 | 3 | 2 | 0 | 0 | 3.75
22502734 | CuO | 12.8 | TEM | 305.3 | DLS | 7.6 | Zeta-potential | 117 |  | -1.609 | -5.17 | -6.51 | 5.87 | LDH | BEAS-2B | Human | Lung | Normal | 24h | 50 | 52.5 | Nontoxic | 3 | 2 | 3 | 2 | 3 | 2 | 0 | 0 | 3.75
22502734 | CuO | 12.8 | TEM | 305.3 | DLS | 7.6 | Zeta-potential | 117 |  | -1.609 | -5.17 | -6.51 | 5.87 | LDH | BEAS-2B | Human | Lung | Normal | 24h | 100 | 41 | Toxic | 3 | 2 | 3 | 2 | 3 | 2 | 0 | 0 | 3.75
22502734 | CuO | 12.8 | TEM | 305.3 | DLS | 7.6 | Zeta-potential | 117 |  | -1.609 | -5.17 | -6.51 | 5.87 | LDH | BEAS-2B | Human | Lung | Normal | 24h | 200 | 25.8 | Toxic | 3 | 2 | 3 | 2 | 3 | 2 | 0 | 0 | 3.75
22502734 | CuO | 12.8 | TEM | 305.3 | DLS | 7.6 | Zeta-potential | 117 |  | -1.609 | -5.17 | -6.51 | 5.87 | ATP | BEAS-2B | Human | Lung | Normal | 24h | 0.4 | 105 | Nontoxic | 3 | 2 | 3 | 2 | 3 | 2 | 0 | 0 | 3.75
22502734 | CuO | 12.8 | TEM | 305.3 | DLS | 7.6 | Zeta-potential | 117 |  | -1.609 | -5.17 | -6.51 | 5.87 | ATP | BEAS-2B | Human | Lung | Normal | 24h | 0.8 | 105 | Nontoxic | 3 | 2 | 3 | 2 | 3 | 2 | 0 | 0 | 3.75
22502734 | CuO | 12.8 | TEM | 305.3 | DLS | 7.6 | Zeta-potential | 117 |  | -1.609 | -5.17 | -6.51 | 5.87 | ATP | BEAS-2B | Human | Lung | Normal | 24h | 1.6 | 105 | Nontoxic | 3 | 2 | 3 | 2 | 3 | 2 | 0 | 0 | 3.75
22502734 | CuO | 12.8 | TEM | 305.3 | DLS | 7.6 | Zeta-potential | 117 |  | -1.609 | -5.17 | -6.51 | 5.87 | ATP | BEAS-2B | Human | Lung | Normal | 24h | 3.2 | 96.8 | Nontoxic | 3 | 2 | 3 | 2 | 3 | 2 | 0 | 0 | 3.75
22502734 | CuO | 12.8 | TEM | 305.3 | DLS | 7.6 | Zeta-potential | 117 |  | -1.609 | -5.17 | -6.51 | 5.87 | ATP | BEAS-2B | Human | Lung | Normal | 24h | 6.3 | 81.7 | Nontoxic | 3 | 2 | 3 | 2 | 3 | 2 | 0 | 0 | 3.75
22502734 | CuO | 12.8 | TEM | 305.3 | DLS | 7.6 | Zeta-potential | 117 |  | -1.609 | -5.17 | -6.51 | 5.87 | ATP | BEAS-2B | Human | Lung | Normal | 24h | 12.5 | 66.2 | Nontoxic | 3 | 2 | 3 | 2 | 3 | 2 | 0 | 0 | 3.75
22502734 | CuO | 12.8 | TEM | 305.3 | DLS | 7.6 | Zeta-potential | 117 |  | -1.609 | -5.17 | -6.51 | 5.87 | ATP | BEAS-2B | Human | Lung | Normal | 24h | 25 | 45.3 | Toxic | 3 | 2 | 3 | 2 | 3 | 2 | 0 | 0 | 3.75
22502734 | CuO | 12.8 | TEM | 305.3 | DLS | 7.6 | Zeta-potential | 117 |  | -1.609 | -5.17 | -6.51 | 5.87 | ATP | BEAS-2B | Human | Lung | Normal | 24h | 50 | 31.7 | Toxic | 3 | 2 | 3 | 2 | 3 | 2 | 0 | 0 | 3.75
22502734 | CuO | 12.8 | TEM | 305.3 | DLS | 7.6 | Zeta-potential | 117 |  | -1.609 | -5.17 | -6.51 | 5.87 | ATP | BEAS-2B | Human | Lung | Normal | 24h | 100 | 23.9 | Toxic | 3 | 2 | 3 | 2 | 3 | 2 | 0 | 0 | 3.75
22502734 | CuO | 12.8 | TEM | 305.3 | DLS | 7.6 | Zeta-potential | 117 |  | -1.609 | -5.17 | -6.51 | 5.87 | ATP | BEAS-2B | Human | Lung | Normal | 24h | 200 | 14.8 | Toxic | 3 | 2 | 3 | 2 | 3 | 2 | 0 | 0 | 3.75
22502734 | CuO | 12.8 | TEM | 313.8 | DLS | 7.6 | Zeta-potential | 117 |  | -1.609 | -5.17 | -6.51 | 5.87 | MTS | RAW264.7 | Mouse | Blood | Cancer | 24h | 0.4 | 100 | Nontoxic | 3 | 2 | 3 | 2 | 3 | 2 | 0 | 0 | 3.75
22502734 | CuO | 12.8 | TEM | 313.8 | DLS | 7.6 | Zeta-potential | 117 |  | -1.609 | -5.17 | -6.51 | 5.87 | MTS | RAW264.7 | Mouse | Blood | Cancer | 24h | 0.8 | 88.2 | Nontoxic | 3 | 2 | 3 | 2 | 3 | 2 | 0 | 0 | 3.75
22502734 | CuO | 12.8 | TEM | 313.8 | DLS | 7.6 | Zeta-potential | 117 |  | -1.609 | -5.17 | -6.51 | 5.87 | MTS | RAW264.7 | Mouse | Blood | Cancer | 24h | 1.6 | 80.6 | Nontoxic | 3 | 2 | 3 | 2 | 3 | 2 | 0 | 0 | 3.75
22502734 | CuO | 12.8 | TEM | 313.8 | DLS | 7.6 | Zeta-potential | 117 |  | -1.609 | -5.17 | -6.51 | 5.87 | MTS | RAW264.7 | Mouse | Blood | Cancer | 24h | 3.2 | 80 | Nontoxic | 3 | 2 | 3 | 2 | 3 | 2 | 0 | 0 | 3.75
22502734 | CuO | 12.8 | TEM | 313.8 | DLS | 7.6 | Zeta-potential | 117 |  | -1.609 | -5.17 | -6.51 | 5.87 | MTS | RAW264.7 | Mouse | Blood | Cancer | 24h | 6.3 | 76.5 | Nontoxic | 3 | 2 | 3 | 2 | 3 | 2 | 0 | 0 | 3.75
22502734 | CuO | 12.8 | TEM | 313.8 | DLS | 7.6 | Zeta-potential | 117 |  | -1.609 | -5.17 | -6.51 | 5.87 | MTS | RAW264.7 | Mouse | Blood | Cancer | 24h | 12.5 | 50.8 | Nontoxic | 3 | 2 | 3 | 2 | 3 | 2 | 0 | 0 | 3.75
22502734 | CuO | 12.8 | TEM | 313.8 | DLS | 7.6 | Zeta-potential | 117 |  | -1.609 | -5.17 | -6.51 | 5.87 | MTS | RAW264.7 | Mouse | Blood | Cancer | 24h | 25 | 33.7 | Toxic | 3 | 2 | 3 | 2 | 3 | 2 | 0 | 0 | 3.75
22502734 | CuO | 12.8 | TEM | 313.8 | DLS | 7.6 | Zeta-potential | 117 |  | -1.609 | -5.17 | -6.51 | 5.87 | MTS | RAW264.7 | Mouse | Blood | Cancer | 24h | 50 | 25.7 | Toxic | 3 | 2 | 3 | 2 | 3 | 2 | 0 | 0 | 3.75
22502734 | CuO | 12.8 | TEM | 313.8 | DLS | 7.6 | Zeta-potential | 117 |  | -1.609 | -5.17 | -6.51 | 5.87 | MTS | RAW264.7 | Mouse | Blood | Cancer | 24h | 100 | 18.4 | Toxic | 3 | 2 | 3 | 2 | 3 | 2 | 0 | 0 | 3.75
22502734 | CuO | 12.8 | TEM | 313.8 | DLS | 7.6 | Zeta-potential | 117 |  | -1.609 | -5.17 | -6.51 | 5.87 | MTS | RAW264.7 | Mouse | Blood | Cancer | 24h | 200 | 17.8 | Toxic | 3 | 2 | 3 | 2 | 3 | 2 | 0 | 0 | 3.75
22502734 | CuO | 12.8 | TEM | 305.3 | DLS | 7.6 | Zeta-potential | 117 |  | -1.609 | -5.17 | -6.51 | 5.87 | MTS | BEAS-2B | Human | Lung | Normal | 24h | 0.4 | 100 | Nontoxic | 3 | 2 | 3 | 2 | 3 | 2 | 0 | 0 | 3.75
22502734 | CuO | 12.8 | TEM | 305.3 | DLS | 7.6 | Zeta-potential | 117 |  | -1.609 | -5.17 | -6.51 | 5.87 | MTS | BEAS-2B | Human | Lung | Normal | 24h | 0.8 | 100 | Nontoxic | 3 | 2 | 3 | 2 | 3 | 2 | 0 | 0 | 3.75
22502734 | CuO | 12.8 | TEM | 305.3 | DLS | 7.6 | Zeta-potential | 117 |  | -1.609 | -5.17 | -6.51 | 5.87 | MTS | BEAS-2B | Human | Lung | Normal | 24h | 1.6 | 100 | Nontoxic | 3 | 2 | 3 | 2 | 3 | 2 | 0 | 0 | 3.75
22502734 | CuO | 12.8 | TEM | 305.3 | DLS | 7.6 | Zeta-potential | 117 |  | -1.609 | -5.17 | -6.51 | 5.87 | MTS | BEAS-2B | Human | Lung | Normal | 24h | 3.2 | 94 | Nontoxic | 3 | 2 | 3 | 2 | 3 | 2 | 0 | 0 | 3.75
22502734 | CuO | 12.8 | TEM | 305.3 | DLS | 7.6 | Zeta-potential | 117 |  | -1.609 | -5.17 | -6.51 | 5.87 | MTS | BEAS-2B | Human | Lung | Normal | 24h | 6.3 | 82 | Nontoxic | 3 | 2 | 3 | 2 | 3 | 2 | 0 | 0 | 3.75
22502734 | CuO | 12.8 | TEM | 305.3 | DLS | 7.6 | Zeta-potential | 117 |  | -1.609 | -5.17 | -6.51 | 5.87 | MTS | BEAS-2B | Human | Lung | Normal | 24h | 12.5 | 67 | Nontoxic | 3 | 2 | 3 | 2 | 3 | 2 | 0 | 0 | 3.75
22502734 | CuO | 12.8 | TEM | 305.3 | DLS | 7.6 | Zeta-potential | 117 |  | -1.609 | -5.17 | -6.51 | 5.87 | MTS | BEAS-2B | Human | Lung | Normal | 24h | 25 | 47 | Toxic | 3 | 2 | 3 | 2 | 3 | 2 | 0 | 0 | 3.75
22502734 | CuO | 12.8 | TEM | 305.3 | DLS | 7.6 | Zeta-potential | 117 |  | -1.609 | -5.17 | -6.51 | 5.87 | MTS | BEAS-2B | Human | Lung | Normal | 24h | 50 | 29 | Toxic | 3 | 2 | 3 | 2 | 3 | 2 | 0 | 0 | 3.75
22502734 | CuO | 12.8 | TEM | 305.3 | DLS | 7.6 | Zeta-potential | 117 |  | -1.609 | -5.17 | -6.51 | 5.87 | MTS | BEAS-2B | Human | Lung | Normal | 24h | 100 | 21 | Toxic | 3 | 2 | 3 | 2 | 3 | 2 | 0 | 0 | 3.75
22502734 | CuO | 12.8 | TEM | 305.3 | DLS | 7.6 | Zeta-potential | 117 |  | -1.609 | -5.17 | -6.51 | 5.87 | MTS | BEAS-2B | Human | Lung | Normal | 24h | 200 | 16 | Toxic | 3 | 2 | 3 | 2 | 3 | 2 | 0 | 0 | 3.75
21681618 | CuO | 46.3 | TEM | 239 | DLS | 42.8 | Zeta-potential | 24.1 | BET | -1.609 | -5.17 | -6.51 | 5.87 | MTT | HCMEC | Human | Blood | Normal | 24h | 0.001 | 96.134 | Nontoxic | 3 | 2 | 3 | 2 | 3 | 2 | 3 | 2 | 5
21681618 | CuO | 46.3 | TEM | 239 | DLS | 42.8 | Zeta-potential | 24.1 | BET | -1.609 | -5.17 | -6.51 | 5.87 | MTT | HCMEC | Human | Blood | Normal | 24h | 0.01 | 100 | Nontoxic | 3 | 2 | 3 | 2 | 3 | 2 | 3 | 2 | 5
21681618 | CuO | 46.3 | TEM | 239 | DLS | 42.8 | Zeta-potential | 24.1 | BET | -1.609 | -5.17 | -6.51 | 5.87 | MTT | HCMEC | Human | Blood | Normal | 24h | 0.1 | 95.3608 | Nontoxic | 3 | 2 | 3 | 2 | 3 | 2 | 3 | 2 | 5
21681618 | CuO | 46.3 | TEM | 239 | DLS | 42.8 | Zeta-potential | 24.1 | BET | -1.609 | -5.17 | -6.51 | 5.87 | MTT | HCMEC | Human | Blood | Normal | 24h | 1 | 96.6495 | Nontoxic | 3 | 2 | 3 | 2 | 3 | 2 | 3 | 2 | 5
21681618 | CuO | 46.3 | TEM | 239 | DLS | 42.8 | Zeta-potential | 24.1 | BET | -1.609 | -5.17 | -6.51 | 5.87 | MTT | HCMEC | Human | Blood | Normal | 24h | 5 | 74.7423 | Nontoxic | 3 | 2 | 3 | 2 | 3 | 2 | 3 | 2 | 5
21681618 | CuO | 46.3 | TEM | 239 | DLS | 42.8 | Zeta-potential | 24.1 | BET | -1.609 | -5.17 | -6.51 | 5.87 | MTT | HCMEC | Human | Blood | Normal | 24h | 10 | 43.299 | Toxic | 3 | 2 | 3 | 2 | 3 | 2 | 3 | 2 | 5
21681618 | CuO | 46.3 | TEM | 239 | DLS | 42.8 | Zeta-potential | 24.1 | BET | -1.609 | -5.17 | -6.51 | 5.87 | MTT | HCMEC | Human | Blood | Normal | 24h | 20 | 15.2062 | Toxic | 3 | 2 | 3 | 2 | 3 | 2 | 3 | 2 | 5
21681618 | CuO | 46.3 | TEM | 239 | DLS | 42.8 | Zeta-potential | 24.1 | BET | -1.609 | -5.17 | -6.51 | 5.87 | MTT | HCMEC | Human | Blood | Normal | 24h | 50 | 13.6598 | Toxic | 3 | 2 | 3 | 2 | 3 | 2 | 3 | 2 | 5
21681618 | CuO | 46.3 | TEM | 239 | DLS | 42.8 | Zeta-potential | 24.1 | BET | -1.609 | -5.17 | -6.51 | 5.87 | MTT | HCMEC | Human | Blood | Normal | 24h | 100 | 13.6598 | Toxic | 3 | 2 | 3 | 2 | 3 | 2 | 3 | 2 | 5
21681618 | CuO | 46.3 | TEM | 239 | DLS | 42.8 | Zeta-potential | 24.1 | BET | -1.609 | -5.17 | -6.51 | 5.87 | MTT | HCMEC | Human | Blood | Normal | 12h | 0.001 | 96.9828 | Nontoxic | 3 | 2 | 3 | 2 | 3 | 2 | 3 | 2 | 5
21681618 | CuO | 46.3 | TEM | 239 | DLS | 42.8 | Zeta-potential | 24.1 | BET | -1.609 | -5.17 | -6.51 | 5.87 | MTT | HCMEC | Human | Blood | Normal | 12h | 0.01 | 94.6552 | Nontoxic | 3 | 2 | 3 | 2 | 3 | 2 | 3 | 2 | 5
21681618 | CuO | 46.3 | TEM | 239 | DLS | 42.8 | Zeta-potential | 24.1 | BET | -1.609 | -5.17 | -6.51 | 5.87 | MTT | HCMEC | Human | Blood | Normal | 12h | 0.1 | 95.431 | Nontoxic | 3 | 2 | 3 | 2 | 3 | 2 | 3 | 2 | 5
21681618 | CuO | 46.3 | TEM | 239 | DLS | 42.8 | Zeta-potential | 24.1 | BET | -1.609 | -5.17 | -6.51 | 5.87 | MTT | HCMEC | Human | Blood | Normal | 12h | 1 | 98.2759 | Nontoxic | 3 | 2 | 3 | 2 | 3 | 2 | 3 | 2 | 5
21681618 | CuO | 46.3 | TEM | 239 | DLS | 42.8 | Zeta-potential | 24.1 | BET | -1.609 | -5.17 | -6.51 | 5.87 | MTT | HCMEC | Human | Blood | Normal | 12h | 5 | 82.2414 | Nontoxic | 3 | 2 | 3 | 2 | 3 | 2 | 3 | 2 | 5
21681618 | CuO | 46.3 | TEM | 239 | DLS | 42.8 | Zeta-potential | 24.1 | BET | -1.609 | -5.17 | -6.51 | 5.87 | MTT | HCMEC | Human | Blood | Normal | 12h | 10 | 62.3276 | Nontoxic | 3 | 2 | 3 | 2 | 3 | 2 | 3 | 2 | 5
21681618 | CuO | 46.3 | TEM | 239 | DLS | 42.8 | Zeta-potential | 24.1 | BET | -1.609 | -5.17 | -6.51 | 5.87 | MTT | HCMEC | Human | Blood | Normal | 12h | 20 | 44.4828 | Toxic | 3 | 2 | 3 | 2 | 3 | 2 | 3 | 2 | 5
21681618 | CuO | 46.3 | TEM | 239 | DLS | 42.8 | Zeta-potential | 24.1 | BET | -1.609 | -5.17 | -6.51 | 5.87 | MTT | HCMEC | Human | Blood | Normal | 12h | 50 | 15.7759 | Toxic | 3 | 2 | 3 | 2 | 3 | 2 | 3 | 2 | 5
21681618 | CuO | 46.3 | TEM | 239 | DLS | 42.8 | Zeta-potential | 24.1 | BET | -1.609 | -5.17 | -6.51 | 5.87 | MTT | HCMEC | Human | Blood | Normal | 12h | 100 | 13.9655 | Toxic | 3 | 2 | 3 | 2 | 3 | 2 | 3 | 2 | 5
25179117 | CuO | 30 | TEM | 415 |  | 31 | Zeta-potential | 117 |  | -1.609 | -5.17 | -6.51 | 5.87 | Tox Tracker | mES | Mouse | Embryo | Normal | 24h | 0 | 100 | Nontoxic | 3 | 2 | 0 | 0 | 3 | 2 | 0 | 0 | 2.5
25179117 | CuO | 30 | TEM | 415 |  | 31 | Zeta-potential | 117 |  | -1.609 | -5.17 | -6.51 | 5.87 | Tox Tracker | mES | Mouse | Embryo | Normal | 24h | 1 | 100.42 | Nontoxic | 3 | 2 | 0 | 0 | 3 | 2 | 0 | 0 | 2.5
25179117 | CuO | 30 | TEM | 415 |  | 31 | Zeta-potential | 117 |  | -1.609 | -5.17 | -6.51 | 5.87 | Tox Tracker | mES | Mouse | Embryo | Normal | 24h | 5 | 87.5 | Nontoxic | 3 | 2 | 0 | 0 | 3 | 2 | 0 | 0 | 2.5
25179117 | CuO | 30 | TEM | 415 |  | 31 | Zeta-potential | 117 |  | -1.609 | -5.17 | -6.51 | 5.87 | Tox Tracker | mES | Mouse | Embryo | Normal | 24h | 10 | 68.75 | Nontoxic | 3 | 2 | 0 | 0 | 3 | 2 | 0 | 0 | 2.5
25179117 | CuO | 30 | TEM | 415 |  | 31 | Zeta-potential | 117 |  | -1.609 | -5.17 | -6.51 | 5.87 | Tox Tracker | mES | Mouse | Embryo | Normal | 24h | 15 | 60 | Nontoxic | 3 | 2 | 0 | 0 | 3 | 2 | 0 | 0 | 2.5
25179117 | CuO | 30 | TEM | 415 |  | 31 | Zeta-potential | 117 |  | -1.609 | -5.17 | -6.51 | 5.87 | Tox Tracker | mES | Mouse | Embryo | Normal | 24h | 20 | 48.75 | Toxic | 3 | 2 | 0 | 0 | 3 | 2 | 0 | 0 | 2.5
19446243 | CuO | 30 | TEM | 200 | DLS | -2.9 |  | 23 | BET | -1.609 | -5.17 | -6.51 | 5.87 | COMET assay | A549 | Human | Lung | Cancer | 4h | 40 | 59.5 | Nontoxic | 3 | 2 | 3 | 2 | 0 | 0 | 3 | 2 | 3.75
21851965 | CuO | 46.7 |  | 415 |  | -2.9 |  | 117 |  | -1.609 | -5.17 | -6.51 | 5.87 | MTT | Primary fish hepatocytes | Fish | Liver | Normal | 48h | 0 | 99.7366 | Nontoxic | 0 | 0 | 0 | 0 | 0 | 0 | 0 | 0 | 0
21851965 | CuO | 46.7 |  | 415 |  | -2.9 |  | 117 |  | -1.609 | -5.17 | -6.51 | 5.87 | MTT | Primary fish hepatocytes | Fish | Liver | Normal | 48h | 25 | 89.2232 | Nontoxic | 0 | 0 | 0 | 0 | 0 | 0 | 0 | 0 | 0
21851965 | CuO | 46.7 |  | 415 |  | -2.9 |  | 117 |  | -1.609 | -5.17 | -6.51 | 5.87 | MTT | Primary fish hepatocytes | Fish | Liver | Normal | 48h | 50 | 90.5053 | Nontoxic | 0 | 0 | 0 | 0 | 0 | 0 | 0 | 0 | 0
21851965 | CuO | 46.7 |  | 415 |  | -2.9 |  | 117 |  | -1.609 | -5.17 | -6.51 | 5.87 | MTT | Primary fish hepatocytes | Fish | Liver | Normal | 48h | 100 | 67.8119 | Nontoxic | 0 | 0 | 0 | 0 | 0 | 0 | 0 | 0 | 0
21851965 | CuO | 46.7 |  | 415 |  | -2.9 |  | 117 |  | -1.609 | -5.17 | -6.51 | 5.87 | MTT | Primary fish hepatocytes | Fish | Liver | Normal | 48h | 200 | 48.8366 | Toxic | 0 | 0 | 0 | 0 | 0 | 0 | 0 | 0 | 0
21851965 | CuO | 46.7 |  | 415 |  | -2.9 |  | 117 |  | -1.609 | -5.17 | -6.51 | 5.87 | MTT | HepG2 | Human | Liver | Cancer | 48h | 0 | 100.1814 | Nontoxic | 0 | 0 | 0 | 0 | 0 | 0 | 0 | 0 | 0
21851965 | CuO | 46.7 |  | 415 |  | -2.9 |  | 117 |  | -1.609 | -5.17 | -6.51 | 5.87 | MTT | HepG2 | Human | Liver | Cancer | 48h | 5 | 51.9208 | Nontoxic | 0 | 0 | 0 | 0 | 0 | 0 | 0 | 0 | 0
21851965 | CuO | 46.7 |  | 415 |  | -2.9 |  | 117 |  | -1.609 | -5.17 | -6.51 | 5.87 | MTT | HepG2 | Human | Liver | Cancer | 48h | 10 | 39.0217 | Toxic | 0 | 0 | 0 | 0 | 0 | 0 | 0 | 0 | 0
21851965 | CuO | 46.7 |  | 415 |  | -2.9 |  | 117 |  | -1.609 | -5.17 | -6.51 | 5.87 | MTT | HepG2 | Human | Liver | Cancer | 48h | 25 | 20.3402 | Toxic | 0 | 0 | 0 | 0 | 0 | 0 | 0 | 0 | 0
21851965 | CuO | 46.7 |  | 415 |  | -2.9 |  | 117 |  | -1.609 | -5.17 | -6.51 | 5.87 | MTT | HepG2 | Human | Liver | Cancer | 48h | 50 | 13.6683 | Toxic | 0 | 0 | 0 | 0 | 0 | 0 | 0 | 0 | 0
22502734 | Fe2O3 | 12.3 | TEM | 206.3 | DLS | -2.1 | Zeta-potential | 117 |  | -8.512 | -4.99 | -6.99 | 5.98 | MTS | BEAS-2B | Human | Lung | Normal | 24h | 0.4 | 98 | Nontoxic | 3 | 2 | 3 | 2 | 3 | 2 | 0 | 0 | 3.75
22502734 | Fe2O3 | 12.3 | TEM | 206.3 | DLS | -2.1 | Zeta-potential | 117 |  | -8.512 | -4.99 | -6.99 | 5.98 | MTS | BEAS-2B | Human | Lung | Normal | 24h | 0.8 | 87 | Nontoxic | 3 | 2 | 3 | 2 | 3 | 2 | 0 | 0 | 3.75
22502734 | Fe2O3 | 12.3 | TEM | 206.3 | DLS | -2.1 | Zeta-potential | 117 |  | -8.512 | -4.99 | -6.99 | 5.98 | MTS | BEAS-2B | Human | Lung | Normal | 24h | 1.6 | 89 | Nontoxic | 3 | 2 | 3 | 2 | 3 | 2 | 0 | 0 | 3.75
22502734 | Fe2O3 | 12.3 | TEM | 206.3 | DLS | -2.1 | Zeta-potential | 117 |  | -8.512 | -4.99 | -6.99 | 5.98 | MTS | BEAS-2B | Human | Lung | Normal | 24h | 3.2 | 99 | Nontoxic | 3 | 2 | 3 | 2 | 3 | 2 | 0 | 0 | 3.75
22502734 | Fe2O3 | 12.3 | TEM | 206.3 | DLS | -2.1 | Zeta-potential | 117 |  | -8.512 | -4.99 | -6.99 | 5.98 | MTS | BEAS-2B | Human | Lung | Normal | 24h | 6.3 | 84 | Nontoxic | 3 | 2 | 3 | 2 | 3 | 2 | 0 | 0 | 3.75
22502734 | Fe2O3 | 12.3 | TEM | 206.3 | DLS | -2.1 | Zeta-potential | 117 |  | -8.512 | -4.99 | -6.99 | 5.98 | MTS | BEAS-2B | Human | Lung | Normal | 24h | 12.5 | 97 | Nontoxic | 3 | 2 | 3 | 2 | 3 | 2 | 0 | 0 | 3.75
22502734 | Fe2O3 | 12.3 | TEM | 206.3 | DLS | -2.1 | Zeta-potential | 117 |  | -8.512 | -4.99 | -6.99 | 5.98 | MTS | BEAS-2B | Human | Lung | Normal | 24h | 25 | 91 | Nontoxic | 3 | 2 | 3 | 2 | 3 | 2 | 0 | 0 | 3.75
22502734 | Fe2O3 | 12.3 | TEM | 206.3 | DLS | -2.1 | Zeta-potential | 117 |  | -8.512 | -4.99 | -6.99 | 5.98 | MTS | BEAS-2B | Human | Lung | Normal | 24h | 50 | 89 | Nontoxic | 3 | 2 | 3 | 2 | 3 | 2 | 0 | 0 | 3.75
22502734 | Fe2O3 | 12.3 | TEM | 206.3 | DLS | -2.1 | Zeta-potential | 117 |  | -8.512 | -4.99 | -6.99 | 5.98 | MTS | BEAS-2B | Human | Lung | Normal | 24h | 100 | 88 | Nontoxic | 3 | 2 | 3 | 2 | 3 | 2 | 0 | 0 | 3.75
22502734 | Fe2O3 | 12.3 | TEM | 206.3 | DLS | -2.1 | Zeta-potential | 117 |  | -8.512 | -4.99 | -6.99 | 5.98 | MTS | BEAS-2B | Human | Lung | Normal | 24h | 200 | 94 | Nontoxic | 3 | 2 | 3 | 2 | 3 | 2 | 0 | 0 | 3.75
22502734 | Fe2O3 | 12.3 | TEM | 206.3 | DLS | -2.1 | Zeta-potential | 117 |  | -8.512 | -4.99 | -6.99 | 5.98 | ATP | BEAS-2B | Human | Lung | Normal | 24h | 0.4 | 82 | Nontoxic | 3 | 2 | 3 | 2 | 3 | 2 | 0 | 0 | 3.75
22502734 | Fe2O3 | 12.3 | TEM | 206.3 | DLS | -2.1 | Zeta-potential | 117 |  | -8.512 | -4.99 | -6.99 | 5.98 | ATP | BEAS-2B | Human | Lung | Normal | 24h | 0.8 | 96 | Nontoxic | 3 | 2 | 3 | 2 | 3 | 2 | 0 | 0 | 3.75
22502734 | Fe2O3 | 12.3 | TEM | 206.3 | DLS | -2.1 | Zeta-potential | 117 |  | -8.512 | -4.99 | -6.99 | 5.98 | ATP | BEAS-2B | Human | Lung | Normal | 24h | 1.6 | 97 | Nontoxic | 3 | 2 | 3 | 2 | 3 | 2 | 0 | 0 | 3.75
22502734 | Fe2O3 | 12.3 | TEM | 206.3 | DLS | -2.1 | Zeta-potential | 117 |  | -8.512 | -4.99 | -6.99 | 5.98 | ATP | BEAS-2B | Human | Lung | Normal | 24h | 3.2 | 98 | Nontoxic | 3 | 2 | 3 | 2 | 3 | 2 | 0 | 0 | 3.75
22502734 | Fe2O3 | 12.3 | TEM | 206.3 | DLS | -2.1 | Zeta-potential | 117 |  | -8.512 | -4.99 | -6.99 | 5.98 | ATP | BEAS-2B | Human | Lung | Normal | 24h | 6.3 | 93 | Nontoxic | 3 | 2 | 3 | 2 | 3 | 2 | 0 | 0 | 3.75
22502734 | Fe2O3 | 12.3 | TEM | 206.3 | DLS | -2.1 | Zeta-potential | 117 |  | -8.512 | -4.99 | -6.99 | 5.98 | ATP | BEAS-2B | Human | Lung | Normal | 24h | 12.5 | 83 | Nontoxic | 3 | 2 | 3 | 2 | 3 | 2 | 0 | 0 | 3.75
22502734 | Fe2O3 | 12.3 | TEM | 206.3 | DLS | -2.1 | Zeta-potential | 117 |  | -8.512 | -4.99 | -6.99 | 5.98 | ATP | BEAS-2B | Human | Lung | Normal | 24h | 25 | 83 | Nontoxic | 3 | 2 | 3 | 2 | 3 | 2 | 0 | 0 | 3.75
22502734 | Fe2O3 | 12.3 | TEM | 206.3 | DLS | -2.1 | Zeta-potential | 117 |  | -8.512 | -4.99 | -6.99 | 5.98 | ATP | BEAS-2B | Human | Lung | Normal | 24h | 50 | 82 | Nontoxic | 3 | 2 | 3 | 2 | 3 | 2 | 0 | 0 | 3.75
22502734 | Fe2O3 | 12.3 | TEM | 206.3 | DLS | -2.1 | Zeta-potential | 117 |  | -8.512 | -4.99 | -6.99 | 5.98 | ATP | BEAS-2B | Human | Lung | Normal | 24h | 100 | 85 | Nontoxic | 3 | 2 | 3 | 2 | 3 | 2 | 0 | 0 | 3.75
22502734 | Fe2O3 | 12.3 | TEM | 206.3 | DLS | -2.1 | Zeta-potential | 117 |  | -8.512 | -4.99 | -6.99 | 5.98 | ATP | BEAS-2B | Human | Lung | Normal | 24h | 200 | 82 | Nontoxic | 3 | 2 | 3 | 2 | 3 | 2 | 0 | 0 | 3.75
22502734 | Fe2O3 | 12.3 | TEM | 206.3 | DLS | -2.1 | Zeta-potential | 117 |  | -8.512 | -4.99 | -6.99 | 5.98 | LDH | BEAS-2B | Human | Lung | Normal | 24h | 0.4 | 91 | Nontoxic | 3 | 2 | 3 | 2 | 3 | 2 | 0 | 0 | 3.75
22502734 | Fe2O3 | 12.3 | TEM | 206.3 | DLS | -2.1 | Zeta-potential | 117 |  | -8.512 | -4.99 | -6.99 | 5.98 | LDH | BEAS-2B | Human | Lung | Normal | 24h | 0.8 | 89 | Nontoxic | 3 | 2 | 3 | 2 | 3 | 2 | 0 | 0 | 3.75
22502734 | Fe2O3 | 12.3 | TEM | 206.3 | DLS | -2.1 | Zeta-potential | 117 |  | -8.512 | -4.99 | -6.99 | 5.98 | LDH | BEAS-2B | Human | Lung | Normal | 24h | 1.6 | 83 | Nontoxic | 3 | 2 | 3 | 2 | 3 | 2 | 0 | 0 | 3.75
22502734 | Fe2O3 | 12.3 | TEM | 206.3 | DLS | -2.1 | Zeta-potential | 117 |  | -8.512 | -4.99 | -6.99 | 5.98 | LDH | BEAS-2B | Human | Lung | Normal | 24h | 3.2 | 94 | Nontoxic | 3 | 2 | 3 | 2 | 3 | 2 | 0 | 0 | 3.75
22502734 | Fe2O3 | 12.3 | TEM | 206.3 | DLS | -2.1 | Zeta-potential | 117 |  | -8.512 | -4.99 | -6.99 | 5.98 | LDH | BEAS-2B | Human | Lung | Normal | 24h | 6.3 | 96 | Nontoxic | 3 | 2 | 3 | 2 | 3 | 2 | 0 | 0 | 3.75
22502734 | Fe2O3 | 12.3 | TEM | 206.3 | DLS | -2.1 | Zeta-potential | 117 |  | -8.512 | -4.99 | -6.99 | 5.98 | LDH | BEAS-2B | Human | Lung | Normal | 24h | 12.5 | 100 | Nontoxic | 3 | 2 | 3 | 2 | 3 | 2 | 0 | 0 | 3.75
22502734 | Fe2O3 | 12.3 | TEM | 206.3 | DLS | -2.1 | Zeta-potential | 117 |  | -8.512 | -4.99 | -6.99 | 5.98 | LDH | BEAS-2B | Human | Lung | Normal | 24h | 25 | 98 | Nontoxic | 3 | 2 | 3 | 2 | 3 | 2 | 0 | 0 | 3.75
22502734 | Fe2O3 | 12.3 | TEM | 206.3 | DLS | -2.1 | Zeta-potential | 117 |  | -8.512 | -4.99 | -6.99 | 5.98 | LDH | BEAS-2B | Human | Lung | Normal | 24h | 50 | 98 | Nontoxic | 3 | 2 | 3 | 2 | 3 | 2 | 0 | 0 | 3.75
22502734 | Fe2O3 | 12.3 | TEM | 206.3 | DLS | -2.1 | Zeta-potential | 117 |  | -8.512 | -4.99 | -6.99 | 5.98 | LDH | BEAS-2B | Human | Lung | Normal | 24h | 100 | 84 | Nontoxic | 3 | 2 | 3 | 2 | 3 | 2 | 0 | 0 | 3.75
22502734 | Fe2O3 | 12.3 | TEM | 206.3 | DLS | -2.1 | Zeta-potential | 117 |  | -8.512 | -4.99 | -6.99 | 5.98 | LDH | BEAS-2B | Human | Lung | Normal | 24h | 200 | 84 | Nontoxic | 3 | 2 | 3 | 2 | 3 | 2 | 0 | 0 | 3.75
22502734 | Fe2O3 | 12.3 | TEM | 196.6 | DLS | -2.1 | Zeta-potential | 117 |  | -8.512 | -4.99 | -6.99 | 5.98 | MTS | RAW264.7 | Mouse | Blood | Cancer | 24h | 0.4 | 91 | Nontoxic | 3 | 2 | 3 | 2 | 3 | 2 | 0 | 0 | 3.75
22502734 | Fe2O3 | 12.3 | TEM | 196.6 | DLS | -2.1 | Zeta-potential | 117 |  | -8.512 | -4.99 | -6.99 | 5.98 | MTS | RAW264.7 | Mouse | Blood | Cancer | 24h | 0.8 | 97 | Nontoxic | 3 | 2 | 3 | 2 | 3 | 2 | 0 | 0 | 3.75
22502734 | Fe2O3 | 12.3 | TEM | 196.6 | DLS | -2.1 | Zeta-potential | 117 |  | -8.512 | -4.99 | -6.99 | 5.98 | MTS | RAW264.7 | Mouse | Blood | Cancer | 24h | 1.6 | 81 | Nontoxic | 3 | 2 | 3 | 2 | 3 | 2 | 0 | 0 | 3.75
22502734 | Fe2O3 | 12.3 | TEM | 196.6 | DLS | -2.1 | Zeta-potential | 117 |  | -8.512 | -4.99 | -6.99 | 5.98 | MTS | RAW264.7 | Mouse | Blood | Cancer | 24h | 3.2 | 93 | Nontoxic | 3 | 2 | 3 | 2 | 3 | 2 | 0 | 0 | 3.75
22502734 | Fe2O3 | 12.3 | TEM | 196.6 | DLS | -2.1 | Zeta-potential | 117 |  | -8.512 | -4.99 | -6.99 | 5.98 | MTS | RAW264.7 | Mouse | Blood | Cancer | 24h | 6.3 | 94 | Nontoxic | 3 | 2 | 3 | 2 | 3 | 2 | 0 | 0 | 3.75
22502734 | Fe2O3 | 12.3 | TEM | 196.6 | DLS | -2.1 | Zeta-potential | 117 |  | -8.512 | -4.99 | -6.99 | 5.98 | MTS | RAW264.7 | Mouse | Blood | Cancer | 24h | 12.5 | 93 | Nontoxic | 3 | 2 | 3 | 2 | 3 | 2 | 0 | 0 | 3.75
22502734 | Fe2O3 | 12.3 | TEM | 196.6 | DLS | -2.1 | Zeta-potential | 117 |  | -8.512 | -4.99 | -6.99 | 5.98 | MTS | RAW264.7 | Mouse | Blood | Cancer | 24h | 25 | 92 | Nontoxic | 3 | 2 | 3 | 2 | 3 | 2 | 0 | 0 | 3.75
22502734 | Fe2O3 | 12.3 | TEM | 196.6 | DLS | -2.1 | Zeta-potential | 117 |  | -8.512 | -4.99 | -6.99 | 5.98 | MTS | RAW264.7 | Mouse | Blood | Cancer | 24h | 50 | 99 | Nontoxic | 3 | 2 | 3 | 2 | 3 | 2 | 0 | 0 | 3.75
22502734 | Fe2O3 | 12.3 | TEM | 196.6 | DLS | -2.1 | Zeta-potential | 117 |  | -8.512 | -4.99 | -6.99 | 5.98 | MTS | RAW264.7 | Mouse | Blood | Cancer | 24h | 100 | 88 | Nontoxic | 3 | 2 | 3 | 2 | 3 | 2 | 0 | 0 | 3.75
22502734 | Fe2O3 | 12.3 | TEM | 196.6 | DLS | -2.1 | Zeta-potential | 117 |  | -8.512 | -4.99 | -6.99 | 5.98 | MTS | RAW264.7 | Mouse | Blood | Cancer | 24h | 200 | 85 | Nontoxic | 3 | 2 | 3 | 2 | 3 | 2 | 0 | 0 | 3.75
22502734 | Fe2O3 | 12.3 | TEM | 196.6 | DLS | -2.1 | Zeta-potential | 117 |  | -8.512 | -4.99 | -6.99 | 5.98 | ATP | RAW264.7 | Mouse | Blood | Cancer | 24h | 0.4 | 84 | Nontoxic | 3 | 2 | 3 | 2 | 3 | 2 | 0 | 0 | 3.75
22502734 | Fe2O3 | 12.3 | TEM | 196.6 | DLS | -2.1 | Zeta-potential | 117 |  | -8.512 | -4.99 | -6.99 | 5.98 | ATP | RAW264.7 | Mouse | Blood | Cancer | 24h | 0.8 | 80 | Nontoxic | 3 | 2 | 3 | 2 | 3 | 2 | 0 | 0 | 3.75
22502734 | Fe2O3 | 12.3 | TEM | 196.6 | DLS | -2.1 | Zeta-potential | 117 |  | -8.512 | -4.99 | -6.99 | 5.98 | ATP | RAW264.7 | Mouse | Blood | Cancer | 24h | 1.6 | 96 | Nontoxic | 3 | 2 | 3 | 2 | 3 | 2 | 0 | 0 | 3.75
22502734 | Fe2O3 | 12.3 | TEM | 196.6 | DLS | -2.1 | Zeta-potential | 117 |  | -8.512 | -4.99 | -6.99 | 5.98 | ATP | RAW264.7 | Mouse | Blood | Cancer | 24h | 3.2 | 88 | Nontoxic | 3 | 2 | 3 | 2 | 3 | 2 | 0 | 0 | 3.75
22502734 | Fe2O3 | 12.3 | TEM | 196.6 | DLS | -2.1 | Zeta-potential | 117 |  | -8.512 | -4.99 | -6.99 | 5.98 | ATP | RAW264.7 | Mouse | Blood | Cancer | 24h | 6.3 | 81 | Nontoxic | 3 | 2 | 3 | 2 | 3 | 2 | 0 | 0 | 3.75
22502734 | Fe2O3 | 12.3 | TEM | 196.6 | DLS | -2.1 | Zeta-potential | 117 |  | -8.512 | -4.99 | -6.99 | 5.98 | ATP | RAW264.7 | Mouse | Blood | Cancer | 24h | 12.5 | 95 | Nontoxic | 3 | 2 | 3 | 2 | 3 | 2 | 0 | 0 | 3.75
22502734 | Fe2O3 | 12.3 | TEM | 196.6 | DLS | -2.1 | Zeta-potential | 117 |  | -8.512 | -4.99 | -6.99 | 5.98 | ATP | RAW264.7 | Mouse | Blood | Cancer | 24h | 25 | 92 | Nontoxic | 3 | 2 | 3 | 2 | 3 | 2 | 0 | 0 | 3.75
22502734 | Fe2O3 | 12.3 | TEM | 196.6 | DLS | -2.1 | Zeta-potential | 117 |  | -8.512 | -4.99 | -6.99 | 5.98 | ATP | RAW264.7 | Mouse | Blood | Cancer | 24h | 50 | 100 | Nontoxic | 3 | 2 | 3 | 2 | 3 | 2 | 0 | 0 | 3.75
22502734 | Fe2O3 | 12.3 | TEM | 196.6 | DLS | -2.1 | Zeta-potential | 117 |  | -8.512 | -4.99 | -6.99 | 5.98 | ATP | RAW264.7 | Mouse | Blood | Cancer | 24h | 100 | 89 | Nontoxic | 3 | 2 | 3 | 2 | 3 | 2 | 0 | 0 | 3.75
22502734 | Fe2O3 | 12.3 | TEM | 196.6 | DLS | -2.1 | Zeta-potential | 117 |  | -8.512 | -4.99 | -6.99 | 5.98 | ATP | RAW264.7 | Mouse | Blood | Cancer | 24h | 200 | 87 | Nontoxic | 3 | 2 | 3 | 2 | 3 | 2 | 0 | 0 | 3.75
22502734 | Fe2O3 | 12.3 | TEM | 196.6 | DLS | -2.1 | Zeta-potential | 117 |  | -8.512 | -4.99 | -6.99 | 5.98 | LDH | RAW264.7 | Mouse | Blood | Cancer | 24h | 0.4 | 81 | Nontoxic | 3 | 2 | 3 | 2 | 3 | 2 | 0 | 0 | 3.75
22502734 | Fe2O3 | 12.3 | TEM | 196.6 | DLS | -2.1 | Zeta-potential | 117 |  | -8.512 | -4.99 | -6.99 | 5.98 | LDH | RAW264.7 | Mouse | Blood | Cancer | 24h | 0.8 | 91 | Nontoxic | 3 | 2 | 3 | 2 | 3 | 2 | 0 | 0 | 3.75
22502734 | Fe2O3 | 12.3 | TEM | 196.6 | DLS | -2.1 | Zeta-potential | 117 |  | -8.512 | -4.99 | -6.99 | 5.98 | LDH | RAW264.7 | Mouse | Blood | Cancer | 24h | 1.6 | 84 | Nontoxic | 3 | 2 | 3 | 2 | 3 | 2 | 0 | 0 | 3.75
22502734 | Fe2O3 | 12.3 | TEM | 196.6 | DLS | -2.1 | Zeta-potential | 117 |  | -8.512 | -4.99 | -6.99 | 5.98 | LDH | RAW264.7 | Mouse | Blood | Cancer | 24h | 3.2 | 96 | Nontoxic | 3 | 2 | 3 | 2 | 3 | 2 | 0 | 0 | 3.75
22502734 | Fe2O3 | 12.3 | TEM | 196.6 | DLS | -2.1 | Zeta-potential | 117 |  | -8.512 | -4.99 | -6.99 | 5.98 | LDH | RAW264.7 | Mouse | Blood | Cancer | 24h | 6.3 | 88 | Nontoxic | 3 | 2 | 3 | 2 | 3 | 2 | 0 | 0 | 3.75
22502734 | Fe2O3 | 12.3 | TEM | 196.6 | DLS | -2.1 | Zeta-potential | 117 |  | -8.512 | -4.99 | -6.99 | 5.98 | LDH | RAW264.7 | Mouse | Blood | Cancer | 24h | 12.5 | 87 | Nontoxic | 3 | 2 | 3 | 2 | 3 | 2 | 0 | 0 | 3.75
22502734 | Fe2O3 | 12.3 | TEM | 196.6 | DLS | -2.1 | Zeta-potential | 117 |  | -8.512 | -4.99 | -6.99 | 5.98 | LDH | RAW264.7 | Mouse | Blood | Cancer | 24h | 25 | 92 | Nontoxic | 3 | 2 | 3 | 2 | 3 | 2 | 0 | 0 | 3.75
22502734 | Fe2O3 | 12.3 | TEM | 196.6 | DLS | -2.1 | Zeta-potential | 117 |  | -8.512 | -4.99 | -6.99 | 5.98 | LDH | RAW264.7 | Mouse | Blood | Cancer | 24h | 50 | 83 | Nontoxic | 3 | 2 | 3 | 2 | 3 | 2 | 0 | 0 | 3.75
22502734 | Fe2O3 | 12.3 | TEM | 196.6 | DLS | -2.1 | Zeta-potential | 117 |  | -8.512 | -4.99 | -6.99 | 5.98 | LDH | RAW264.7 | Mouse | Blood | Cancer | 24h | 100 | 87 | Nontoxic | 3 | 2 | 3 | 2 | 3 | 2 | 0 | 0 | 3.75
22502734 | Fe2O3 | 12.3 | TEM | 196.6 | DLS | -2.1 | Zeta-potential | 117 |  | -8.512 | -4.99 | -6.99 | 5.98 | LDH | RAW264.7 | Mouse | Blood | Cancer | 24h | 200 | 89 | Nontoxic | 3 | 2 | 3 | 2 | 3 | 2 | 0 | 0 | 3.75
24983896 | Fe2O3 | 32 | TEM | 297.6 | DLS | -18.1 | Zeta-potential | 117 |  | -16.41 | -0.09 | -8.33 | 4.21 | CytoTox-Glo | HaCaT | Human | Skin | Normal | 24h | 0 | 100 | Nontoxic | 3 | 2 | 3 | 2 | 3 | 2 | 0 | 0 | 3.75
24983896 | Fe2O3 | 32 | TEM | 297.6 | DLS | -18.1 | Zeta-potential | 117 |  | -16.41 | -0.09 | -8.33 | 4.21 | CytoTox-Glo | HaCaT | Human | Skin | Normal | 24h | 50 | 92.4 | Nontoxic | 3 | 2 | 3 | 2 | 3 | 2 | 0 | 0 | 3.75
24983896 | Fe2O3 | 32 | TEM | 297.6 | DLS | -18.1 | Zeta-potential | 117 |  | -16.41 | -0.09 | -8.33 | 4.21 | CytoTox-Glo | HaCaT | Human | Skin | Normal | 24h | 100 | 88.4 | Nontoxic | 3 | 2 | 3 | 2 | 3 | 2 | 0 | 0 | 3.75
24983896 | Fe2O3 | 32 | TEM | 297.6 | DLS | -18.1 | Zeta-potential | 117 |  | -16.41 | -0.09 | -8.33 | 4.21 | CytoTox-Glo | HaCaT | Human | Skin | Normal | 24h | 150 | 86.8 | Nontoxic | 3 | 2 | 3 | 2 | 3 | 2 | 0 | 0 | 3.75
24983896 | Fe2O3 | 32 | TEM | 297.6 | DLS | -18.1 | Zeta-potential | 117 |  | -16.41 | -0.09 | -8.33 | 4.21 | CytoTox-Glo | HaCaT | Human | Skin | Normal | 24h | 200 | 83.1 | Nontoxic | 3 | 2 | 3 | 2 | 3 | 2 | 0 | 0 | 3.75
24983896 | Fe2O3 | 32 | TEM | 297.6 | DLS | -18.1 | Zeta-potential | 117 |  | -16.41 | -0.09 | -8.33 | 4.21 | CytoTox-Glo | HaCaT | Human | Skin | Normal | 24h | 250 | 81 | Nontoxic | 3 | 2 | 3 | 2 | 3 | 2 | 0 | 0 | 3.75
24983896 | Fe2O3 | 32 | TEM | 297.6 | DLS | -18.1 | Zeta-potential | 117 |  | -16.41 | -0.09 | -8.33 | 4.21 | CytoTox-Glo | HaCaT | Human | Skin | Normal | 24h | 500 | 78.2 | Nontoxic | 3 | 2 | 3 | 2 | 3 | 2 | 0 | 0 | 3.75
24983896 | Fe2O3 | 32 | TEM | 297.6 | DLS | -18.1 | Zeta-potential | 117 |  | -16.41 | -0.09 | -8.33 | 4.21 | CytoTox-Glo | HaCaT | Human | Skin | Normal | 24h | 750 | 76.6 | Nontoxic | 3 | 2 | 3 | 2 | 3 | 2 | 0 | 0 | 3.75
24983896 | Fe2O3 | 32 | TEM | 297.6 | DLS | -18.1 | Zeta-potential | 117 |  | -16.41 | -0.09 | -8.33 | 4.21 | CytoTox-Glo | HaCaT | Human | Skin | Normal | 24h | 1000 | 73.2 | Nontoxic | 3 | 2 | 3 | 2 | 3 | 2 | 0 | 0 | 3.75
24983896 | Fe2O3 | 32 | TEM | 297.6 | DLS | -18.1 | Zeta-potential | 117 |  | -16.41 | -0.09 | -8.33 | 4.21 | CytoTox-Glo | HaCaT | Human | Skin | Normal | 24h | 1500 | 49.3 | Toxic | 3 | 2 | 3 | 2 | 3 | 2 | 0 | 0 | 3.75
25497787 | Fe2O3 | 46.7 |  | 415 |  | -2.9 |  | 117 |  | -8.512 | -4.99 | -6.99 | 5.98 | MTT | HepG2 | Human | Liver | Cancer | 24h | 0 | 100 | Nontoxic | 0 | 0 | 0 | 0 | 0 | 0 | 0 | 0 | 0
25497787 | Fe2O3 | 46.7 |  | 415 |  | -2.9 |  | 117 |  | -8.512 | -4.99 | -6.99 | 5.98 | MTT | HepG2 | Human | Liver | Cancer | 24h | 25 | 82.7545 | Nontoxic | 0 | 0 | 0 | 0 | 0 | 0 | 0 | 0 | 0
25497787 | Fe2O3 | 46.7 |  | 415 |  | -2.9 |  | 117 |  | -8.512 | -4.99 | -6.99 | 5.98 | MTT | HepG2 | Human | Liver | Cancer | 24h | 50 | 51.1588 | Nontoxic | 0 | 0 | 0 | 0 | 0 | 0 | 0 | 0 | 0
25497787 | Fe2O3 | 46.7 |  | 415 |  | -2.9 |  | 117 |  | -8.512 | -4.99 | -6.99 | 5.98 | MTT | HepG2 | Human | Liver | Cancer | 24h | 75 | 37.7199 | Toxic | 0 | 0 | 0 | 0 | 0 | 0 | 0 | 0 | 0
25497787 | Fe2O3 | 46.7 |  | 415 |  | -2.9 |  | 117 |  | -8.512 | -4.99 | -6.99 | 5.98 | MTT | HepG2 | Human | Liver | Cancer | 24h | 100 | 19.992 | Toxic | 0 | 0 | 0 | 0 | 0 | 0 | 0 | 0 | 0
25497787 | Fe2O3 | 46.7 |  | 415 |  | -2.9 |  | 117 |  | -8.512 | -4.99 | -6.99 | 5.98 | MTT | HepG2 | Human | Liver | Cancer | 12h | 0 | 100 | Nontoxic | 0 | 0 | 0 | 0 | 0 | 0 | 0 | 0 | 0
25497787 | Fe2O3 | 46.7 |  | 415 |  | -2.9 |  | 117 |  | -8.512 | -4.99 | -6.99 | 5.98 | MTT | HepG2 | Human | Liver | Cancer | 12h | 25 | 67.1711 | Nontoxic | 0 | 0 | 0 | 0 | 0 | 0 | 0 | 0 | 0
25497787 | Fe2O3 | 46.7 |  | 415 |  | -2.9 |  | 117 |  | -8.512 | -4.99 | -6.99 | 5.98 | MTT | HepG2 | Human | Liver | Cancer | 12h | 50 | 36.7191 | Toxic | 0 | 0 | 0 | 0 | 0 | 0 | 0 | 0 | 0
25497787 | Fe2O3 | 46.7 |  | 415 |  | -2.9 |  | 117 |  | -8.512 | -4.99 | -6.99 | 5.98 | MTT | HepG2 | Human | Liver | Cancer | 12h | 75 | 21.9935 | Toxic | 0 | 0 | 0 | 0 | 0 | 0 | 0 | 0 | 0
25497787 | Fe2O3 | 46.7 |  | 415 |  | -2.9 |  | 117 |  | -8.512 | -4.99 | -6.99 | 5.98 | MTT | HepG2 | Human | Liver | Cancer | 12h | 100 | 12.1288 | Toxic | 0 | 0 | 0 | 0 | 0 | 0 | 0 | 0 | 0
21681618 | Fe2O3 | 42.5 | TEM | 957 | DLS | -8.2 | Zeta-potential | 82.8 | BET | -8.512 | -4.99 | -6.99 | 5.98 | MTT | HCMEC | Human | Blood | Normal | 24h | 0.001 | 96.8912 | Nontoxic | 3 | 2 | 3 | 2 | 3 | 2 | 3 | 2 | 5
21681618 | Fe2O3 | 42.5 | TEM | 957 | DLS | -8.2 | Zeta-potential | 82.8 | BET | -8.512 | -4.99 | -6.99 | 5.98 | MTT | HCMEC | Human | Blood | Normal | 24h | 0.01 | 98.1865 | Nontoxic | 3 | 2 | 3 | 2 | 3 | 2 | 3 | 2 | 5
21681618 | Fe2O3 | 42.5 | TEM | 957 | DLS | -8.2 | Zeta-potential | 82.8 | BET | -8.512 | -4.99 | -6.99 | 5.98 | MTT | HCMEC | Human | Blood | Normal | 24h | 0.1 | 100.2591 | Nontoxic | 3 | 2 | 3 | 2 | 3 | 2 | 3 | 2 | 5
21681618 | Fe2O3 | 42.5 | TEM | 957 | DLS | -8.2 | Zeta-potential | 82.8 | BET | -8.512 | -4.99 | -6.99 | 5.98 | MTT | HCMEC | Human | Blood | Normal | 24h | 1 | 95.8549 | Nontoxic | 3 | 2 | 3 | 2 | 3 | 2 | 3 | 2 | 5
21681618 | Fe2O3 | 42.5 | TEM | 957 | DLS | -8.2 | Zeta-potential | 82.8 | BET | -8.512 | -4.99 | -6.99 | 5.98 | MTT | HCMEC | Human | Blood | Normal | 24h | 5 | 90.9326 | Nontoxic | 3 | 2 | 3 | 2 | 3 | 2 | 3 | 2 | 5
21681618 | Fe2O3 | 42.5 | TEM | 957 | DLS | -8.2 | Zeta-potential | 82.8 | BET | -8.512 | -4.99 | -6.99 | 5.98 | MTT | HCMEC | Human | Blood | Normal | 24h | 10 | 90.9326 | Nontoxic | 3 | 2 | 3 | 2 | 3 | 2 | 3 | 2 | 5
21681618 | Fe2O3 | 42.5 | TEM | 957 | DLS | -8.2 | Zeta-potential | 82.8 | BET | -8.512 | -4.99 | -6.99 | 5.98 | MTT | HCMEC | Human | Blood | Normal | 24h | 20 | 94.3005 | Nontoxic | 3 | 2 | 3 | 2 | 3 | 2 | 3 | 2 | 5
21681618 | Fe2O3 | 42.5 | TEM | 957 | DLS | -8.2 | Zeta-potential | 82.8 | BET | -8.512 | -4.99 | -6.99 | 5.98 | MTT | HCMEC | Human | Blood | Normal | 24h | 50 | 94.5596 | Nontoxic | 3 | 2 | 3 | 2 | 3 | 2 | 3 | 2 | 5
21681618 | Fe2O3 | 42.5 | TEM | 957 | DLS | -8.2 | Zeta-potential | 82.8 | BET | -8.512 | -4.99 | -6.99 | 5.98 | MTT | HCMEC | Human | Blood | Normal | 24h | 100 | 91.9689 | Nontoxic | 3 | 2 | 3 | 2 | 3 | 2 | 3 | 2 | 5
21681618 | Fe2O3 | 42.5 | TEM | 957 | DLS | -8.2 | Zeta-potential | 82.8 | BET | -8.512 | -4.99 | -6.99 | 5.98 | MTT | HCMEC | Human | Blood | Normal | 12h | 0.001 | 96.6234 | Nontoxic | 3 | 2 | 3 | 2 | 3 | 2 | 3 | 2 | 5
21681618 | Fe2O3 | 42.5 | TEM | 957 | DLS | -8.2 | Zeta-potential | 82.8 | BET | -8.512 | -4.99 | -6.99 | 5.98 | MTT | HCMEC | Human | Blood | Normal | 12h | 0.01 | 96.3636 | Nontoxic | 3 | 2 | 3 | 2 | 3 | 2 | 3 | 2 | 5
21681618 | Fe2O3 | 42.5 | TEM | 957 | DLS | -8.2 | Zeta-potential | 82.8 | BET | -8.512 | -4.99 | -6.99 | 5.98 | MTT | HCMEC | Human | Blood | Normal | 12h | 0.1 | 98.7013 | Nontoxic | 3 | 2 | 3 | 2 | 3 | 2 | 3 | 2 | 5
21681618 | Fe2O3 | 42.5 | TEM | 957 | DLS | -8.2 | Zeta-potential | 82.8 | BET | -8.512 | -4.99 | -6.99 | 5.98 | MTT | HCMEC | Human | Blood | Normal | 12h | 1 | 98.7013 | Nontoxic | 3 | 2 | 3 | 2 | 3 | 2 | 3 | 2 | 5
21681618 | Fe2O3 | 42.5 | TEM | 957 | DLS | -8.2 | Zeta-potential | 82.8 | BET | -8.512 | -4.99 | -6.99 | 5.98 | MTT | HCMEC | Human | Blood | Normal | 12h | 5 | 100.7792 | Nontoxic | 3 | 2 | 3 | 2 | 3 | 2 | 3 | 2 | 5
21681618 | Fe2O3 | 42.5 | TEM | 957 | DLS | -8.2 | Zeta-potential | 82.8 | BET | -8.512 | -4.99 | -6.99 | 5.98 | MTT | HCMEC | Human | Blood | Normal | 12h | 10 | 100.4329 | Nontoxic | 3 | 2 | 3 | 2 | 3 | 2 | 3 | 2 | 5
21681618 | Fe2O3 | 42.5 | TEM | 957 | DLS | -8.2 | Zeta-potential | 82.8 | BET | -8.512 | -4.99 | -6.99 | 5.98 | MTT | HCMEC | Human | Blood | Normal | 12h | 20 | 98.7013 | Nontoxic | 3 | 2 | 3 | 2 | 3 | 2 | 3 | 2 | 5
21681618 | Fe2O3 | 42.5 | TEM | 957 | DLS | -8.2 | Zeta-potential | 82.8 | BET | -8.512 | -4.99 | -6.99 | 5.98 | MTT | HCMEC | Human | Blood | Normal | 12h | 50 | 99.7403 | Nontoxic | 3 | 2 | 3 | 2 | 3 | 2 | 3 | 2 | 5
21681618 | Fe2O3 | 42.5 | TEM | 957 | DLS | -8.2 | Zeta-potential | 82.8 | BET | -8.512 | -4.99 | -6.99 | 5.98 | MTT | HCMEC | Human | Blood | Normal | 12h | 100 | 98.0087 | Nontoxic | 3 | 2 | 3 | 2 | 3 | 2 | 3 | 2 | 5
21121369 | Fe2O3 | 22 | TEM | 415 |  | -2.9 |  | 53.27 | BET | -8.512 | -4.99 | -6.99 | 5.98 | WST | ECV-304 | Human | Bladder | Cancer | 24h | 2 | 111.67 | Nontoxic | 3 | 2 | 0 | 0 | 0 | 0 | 3 | 2 | 2.5
21121369 | Fe2O3 | 22 | TEM | 415 |  | -2.9 |  | 53.27 | BET | -8.512 | -4.99 | -6.99 | 5.98 | WST | ECV-304 | Human | Bladder | Cancer | 24h | 20 | 98.89 | Nontoxic | 3 | 2 | 0 | 0 | 0 | 0 | 3 | 2 | 2.5
21121369 | Fe2O3 | 22 | TEM | 415 |  | -2.9 |  | 53.27 | BET | -8.512 | -4.99 | -6.99 | 5.98 | WST | ECV-304 | Human | Bladder | Cancer | 24h | 100 | 86.11 | Nontoxic | 3 | 2 | 0 | 0 | 0 | 0 | 3 | 2 | 2.5
21121369 | Fe2O3 | 22 | TEM | 415 |  | -2.9 |  | 53.27 | BET | -8.512 | -4.99 | -6.99 | 5.98 | WST | ECV-304 | Human | Bladder | Cancer | 12h | 0 | 100 | Nontoxic | 3 | 2 | 0 | 0 | 0 | 0 | 3 | 2 | 2.5
21121369 | Fe2O3 | 22 | TEM | 415 |  | -2.9 |  | 53.27 | BET | -8.512 | -4.99 | -6.99 | 5.98 | WST | ECV-304 | Human | Bladder | Cancer | 12h | 2 | 89.89 | Nontoxic | 3 | 2 | 0 | 0 | 0 | 0 | 3 | 2 | 2.5
21121369 | Fe2O3 | 22 | TEM | 415 |  | -2.9 |  | 53.27 | BET | -8.512 | -4.99 | -6.99 | 5.98 | WST | ECV-304 | Human | Bladder | Cancer | 12h | 20 | 93.89 | Nontoxic | 3 | 2 | 0 | 0 | 0 | 0 | 3 | 2 | 2.5
21121369 | Fe2O3 | 22 | TEM | 415 |  | -2.9 |  | 53.27 | BET | -8.512 | -4.99 | -6.99 | 5.98 | WST | ECV-304 | Human | Bladder | Cancer | 12h | 100 | 85.56 | Nontoxic | 3 | 2 | 0 | 0 | 0 | 0 | 3 | 2 | 2.5
21121369 | Fe2O3 | 22 | TEM | 415 |  | -2.9 |  | 53.27 | BET | -8.512 | -4.99 | -6.99 | 5.98 | WST | ECV-304 | Human | Bladder | Cancer | 6h | 2 | 86.11 | Nontoxic | 3 | 2 | 0 | 0 | 0 | 0 | 3 | 2 | 2.5
21121369 | Fe2O3 | 22 | TEM | 415 |  | -2.9 |  | 53.27 | BET | -8.512 | -4.99 | -6.99 | 5.98 | WST | ECV-304 | Human | Bladder | Cancer | 6h | 20 | 69.72 | Nontoxic | 3 | 2 | 0 | 0 | 0 | 0 | 3 | 2 | 2.5
21121369 | Fe2O3 | 22 | TEM | 415 |  | -2.9 |  | 53.27 | BET | -8.512 | -4.99 | -6.99 | 5.98 | WST | ECV-304 | Human | Bladder | Cancer | 6h | 100 | 91.94 | Nontoxic | 3 | 2 | 0 | 0 | 0 | 0 | 3 | 2 | 2.5
22776829 | Fe2O3 | 46.7 |  | 415 |  | -2.9 |  | 117 |  | -8.512 | -4.99 | -6.99 | 5.98 | Trypan blue | ECV-304 | Human | Bladder | Cancer | 48h | 0 | 92.8 | Nontoxic | 0 | 0 | 0 | 0 | 0 | 0 | 0 | 0 | 0
22776829 | Fe2O3 | 46.7 |  | 415 |  | -2.9 |  | 117 |  | -8.512 | -4.99 | -6.99 | 5.98 | Trypan blue | ECV-304 | Human | Bladder | Cancer | 48h | 5 | 90.8 | Nontoxic | 0 | 0 | 0 | 0 | 0 | 0 | 0 | 0 | 0
22776829 | Fe2O3 | 46.7 |  | 415 |  | -2.9 |  | 117 |  | -8.512 | -4.99 | -6.99 | 5.98 | Trypan blue | ECV-304 | Human | Bladder | Cancer | 48h | 12.5 | 91 | Nontoxic | 0 | 0 | 0 | 0 | 0 | 0 | 0 | 0 | 0
22776829 | Fe2O3 | 46.7 |  | 415 |  | -2.9 |  | 117 |  | -8.512 | -4.99 | -6.99 | 5.98 | Trypan blue | ECV-304 | Human | Bladder | Cancer | 48h | 25 | 90 | Nontoxic | 0 | 0 | 0 | 0 | 0 | 0 | 0 | 0 | 0
22776829 | Fe2O3 | 46.7 |  | 415 |  | -2.9 |  | 117 |  | -8.512 | -4.99 | -6.99 | 5.98 | Trypan blue | ECV-304 | Human | Bladder | Cancer | 48h | 35 | 92.8 | Nontoxic | 0 | 0 | 0 | 0 | 0 | 0 | 0 | 0 | 0
22776829 | Fe2O3 | 46.7 |  | 415 |  | -2.9 |  | 117 |  | -8.512 | -4.99 | -6.99 | 5.98 | Trypan blue | ECV-304 | Human | Bladder | Cancer | 48h | 50 | 77.33 | Nontoxic | 0 | 0 | 0 | 0 | 0 | 0 | 0 | 0 | 0
22776829 | Fe2O3 | 46.7 |  | 415 |  | -2.9 |  | 117 |  | -8.512 | -4.99 | -6.99 | 5.98 | Trypan blue | ECV-304 | Human | Bladder | Cancer | 48h | 100 | 70.5 | Nontoxic | 0 | 0 | 0 | 0 | 0 | 0 | 0 | 0 | 0
22776829 | Fe2O3 | 46.7 |  | 415 |  | -2.9 |  | 117 |  | -8.512 | -4.99 | -6.99 | 5.98 | Trypan blue | ECV-304 | Human | Bladder | Cancer | 48h | 200 | 65.9 | Nontoxic | 0 | 0 | 0 | 0 | 0 | 0 | 0 | 0 | 0
22776829 | Fe2O3 | 46.7 |  | 415 |  | -2.9 |  | 117 |  | -8.512 | -4.99 | -6.99 | 5.98 | Trypan blue | ECV-304 | Human | Bladder | Cancer | 24h | 0 | 93.6 | Nontoxic | 0 | 0 | 0 | 0 | 0 | 0 | 0 | 0 | 0
22776829 | Fe2O3 | 46.7 |  | 415 |  | -2.9 |  | 117 |  | -8.512 | -4.99 | -6.99 | 5.98 | Trypan blue | ECV-304 | Human | Bladder | Cancer | 24h | 5 | 92.8 | Nontoxic | 0 | 0 | 0 | 0 | 0 | 0 | 0 | 0 | 0
22776829 | Fe2O3 | 46.7 |  | 415 |  | -2.9 |  | 117 |  | -8.512 | -4.99 | -6.99 | 5.98 | Trypan blue | ECV-304 | Human | Bladder | Cancer | 24h | 12.5 | 92.3 | Nontoxic | 0 | 0 | 0 | 0 | 0 | 0 | 0 | 0 | 0
22776829 | Fe2O3 | 46.7 |  | 415 |  | -2.9 |  | 117 |  | -8.512 | -4.99 | -6.99 | 5.98 | Trypan blue | ECV-304 | Human | Bladder | Cancer | 24h | 25 | 93.33 | Nontoxic | 0 | 0 | 0 | 0 | 0 | 0 | 0 | 0 | 0
22776829 | Fe2O3 | 46.7 |  | 415 |  | -2.9 |  | 117 |  | -8.512 | -4.99 | -6.99 | 5.98 | Trypan blue | ECV-304 | Human | Bladder | Cancer | 24h | 35 | 92.8 | Nontoxic | 0 | 0 | 0 | 0 | 0 | 0 | 0 | 0 | 0
22776829 | Fe2O3 | 46.7 |  | 415 |  | -2.9 |  | 117 |  | -8.512 | -4.99 | -6.99 | 5.98 | Trypan blue | ECV-304 | Human | Bladder | Cancer | 24h | 50 | 94.4 | Nontoxic | 0 | 0 | 0 | 0 | 0 | 0 | 0 | 0 | 0
22776829 | Fe2O3 | 46.7 |  | 415 |  | -2.9 |  | 117 |  | -8.512 | -4.99 | -6.99 | 5.98 | Trypan blue | ECV-304 | Human | Bladder | Cancer | 24h | 100 | 92.33 | Nontoxic | 0 | 0 | 0 | 0 | 0 | 0 | 0 | 0 | 0
22776829 | Fe2O3 | 46.7 |  | 415 |  | -2.9 |  | 117 |  | -8.512 | -4.99 | -6.99 | 5.98 | Trypan blue | ECV-304 | Human | Bladder | Cancer | 24h | 200 | 91.1 | Nontoxic | 0 | 0 | 0 | 0 | 0 | 0 | 0 | 0 | 0
22776829 | Fe2O3 | 46.7 |  | 415 |  | -2.9 |  | 117 |  | -8.512 | -4.99 | -6.99 | 5.98 | WST | ECV-304 | Human | Bladder | Cancer | 48h | 0 | 100 | Nontoxic | 0 | 0 | 0 | 0 | 0 | 0 | 0 | 0 | 0
22776829 | Fe2O3 | 46.7 |  | 415 |  | -2.9 |  | 117 |  | -8.512 | -4.99 | -6.99 | 5.98 | WST | ECV-304 | Human | Bladder | Cancer | 48h | 5 | 99.23881 | Nontoxic | 0 | 0 | 0 | 0 | 0 | 0 | 0 | 0 | 0
22776829 | Fe2O3 | 46.7 |  | 415 |  | -2.9 |  | 117 |  | -8.512 | -4.99 | -6.99 | 5.98 | WST | ECV-304 | Human | Bladder | Cancer | 48h | 12.5 | 100 | Nontoxic | 0 | 0 | 0 | 0 | 0 | 0 | 0 | 0 | 0
22776829 | Fe2O3 | 46.7 |  | 415 |  | -2.9 |  | 117 |  | -8.512 | -4.99 | -6.99 | 5.98 | WST | ECV-304 | Human | Bladder | Cancer | 48h | 25 | 99.23881 | Nontoxic | 0 | 0 | 0 | 0 | 0 | 0 | 0 | 0 | 0
22776829 | Fe2O3 | 46.7 |  | 415 |  | -2.9 |  | 117 |  | -8.512 | -4.99 | -6.99 | 5.98 | WST | ECV-304 | Human | Bladder | Cancer | 48h | 35 | 100.4289 | Nontoxic | 0 | 0 | 0 | 0 | 0 | 0 | 0 | 0 | 0
22776829 | Fe2O3 | 46.7 |  | 415 |  | -2.9 |  | 117 |  | -8.512 | -4.99 | -6.99 | 5.98 | WST | ECV-304 | Human | Bladder | Cancer | 48h | 50 | 89.59705 | Nontoxic | 0 | 0 | 0 | 0 | 0 | 0 | 0 | 0 | 0
22776829 | Fe2O3 | 46.7 |  | 415 |  | -2.9 |  | 117 |  | -8.512 | -4.99 | -6.99 | 5.98 | WST | ECV-304 | Human | Bladder | Cancer | 48h | 100 | 82.1845 | Nontoxic | 0 | 0 | 0 | 0 | 0 | 0 | 0 | 0 | 0
22776829 | Fe2O3 | 46.7 |  | 415 |  | -2.9 |  | 117 |  | -8.512 | -4.99 | -6.99 | 5.98 | WST | ECV-304 | Human | Bladder | Cancer | 48h | 200 | 74.30073 | Nontoxic | 0 | 0 | 0 | 0 | 0 | 0 | 0 | 0 | 0
22776829 | Fe2O3 | 46.7 |  | 415 |  | -2.9 |  | 117 |  | -8.512 | -4.99 | -6.99 | 5.98 | WST | ECV-304 | Human | Bladder | Cancer | 24h | 0 | 100 | Nontoxic | 0 | 0 | 0 | 0 | 0 | 0 | 0 | 0 | 0
22776829 | Fe2O3 | 46.7 |  | 415 |  | -2.9 |  | 117 |  | -8.512 | -4.99 | -6.99 | 5.98 | WST | ECV-304 | Human | Bladder | Cancer | 24h | 5 | 97.58505 | Nontoxic | 0 | 0 | 0 | 0 | 0 | 0 | 0 | 0 | 0
22776829 | Fe2O3 | 46.7 |  | 415 |  | -2.9 |  | 117 |  | -8.512 | -4.99 | -6.99 | 5.98 | WST | ECV-304 | Human | Bladder | Cancer | 24h | 12.5 | 94.33754 | Nontoxic | 0 | 0 | 0 | 0 | 0 | 0 | 0 | 0 | 0
22776829 | Fe2O3 | 46.7 |  | 415 |  | -2.9 |  | 117 |  | -8.512 | -4.99 | -6.99 | 5.98 | WST | ECV-304 | Human | Bladder | Cancer | 24h | 25 | 94.33754 | Nontoxic | 0 | 0 | 0 | 0 | 0 | 0 | 0 | 0 | 0
22776829 | Fe2O3 | 46.7 |  | 415 |  | -2.9 |  | 117 |  | -8.512 | -4.99 | -6.99 | 5.98 | WST | ECV-304 | Human | Bladder | Cancer | 24h | 35 | 93.20174 | Nontoxic | 0 | 0 | 0 | 0 | 0 | 0 | 0 | 0 | 0
22776829 | Fe2O3 | 46.7 |  | 415 |  | -2.9 |  | 117 |  | -8.512 | -4.99 | -6.99 | 5.98 | WST | ECV-304 | Human | Bladder | Cancer | 24h | 50 | 93.58218 | Nontoxic | 0 | 0 | 0 | 0 | 0 | 0 | 0 | 0 | 0
22776829 | Fe2O3 | 46.7 |  | 415 |  | -2.9 |  | 117 |  | -8.512 | -4.99 | -6.99 | 5.98 | WST | ECV-304 | Human | Bladder | Cancer | 24h | 100 | 94.18316 | Nontoxic | 0 | 0 | 0 | 0 | 0 | 0 | 0 | 0 | 0
22776829 | Fe2O3 | 46.7 |  | 415 |  | -2.9 |  | 117 |  | -8.512 | -4.99 | -6.99 | 5.98 | WST | ECV-304 | Human | Bladder | Cancer | 24h | 200 | 94.18316 | Nontoxic | 0 | 0 | 0 | 0 | 0 | 0 | 0 | 0 | 0
24788586 | Fe3O4 | 60 | TEM | 415 |  | -2.9 |  | 117 |  | -11.59 | -5 | -6.85 | 5.78 | LDH | NIH-3T3 | Mouse | Embryo | Normal | 72h | 7 | 96.424 | Nontoxic | 3 | 2 | 0 | 0 | 0 | 0 | 0 | 0 | 1.25
24788586 | Fe3O4 | 60 | TEM | 415 |  | -2.9 |  | 117 |  | -11.59 | -5 | -6.85 | 5.78 | LDH | NIH-3T3 | Mouse | Embryo | Normal | 72h | 15 | 94.1252 | Nontoxic | 3 | 2 | 0 | 0 | 0 | 0 | 0 | 0 | 1.25
24788586 | Fe3O4 | 60 | TEM | 415 |  | -2.9 |  | 117 |  | -11.59 | -5 | -6.85 | 5.78 | LDH | NIH-3T3 | Mouse | Embryo | Normal | 72h | 30 | 93.8697 | Nontoxic | 3 | 2 | 0 | 0 | 0 | 0 | 0 | 0 | 1.25
24788586 | Fe3O4 | 60 | TEM | 415 |  | -2.9 |  | 117 |  | -11.59 | -5 | -6.85 | 5.78 | LDH | NIH-3T3 | Mouse | Embryo | Normal | 72h | 60 | 87.484 | Nontoxic | 3 | 2 | 0 | 0 | 0 | 0 | 0 | 0 | 1.25
24788586 | Fe3O4 | 8 |  | 415 |  | -2.9 |  | 117 |  | -11.59 | -5 | -6.85 | 5.78 | LDH | NIH-3T3 | Mouse | Embryo | Normal | 72h | 7 | 97.1903 | Nontoxic | 3 | 0 | 0 | 0 | 0 | 0 | 0 | 0 | 0.75
24788586 | Fe3O4 | 8 |  | 415 |  | -2.9 |  | 117 |  | -11.59 | -5 | -6.85 | 5.78 | LDH | NIH-3T3 | Mouse | Embryo | Normal | 72h | 15 | 94.2529 | Nontoxic | 3 | 0 | 0 | 0 | 0 | 0 | 0 | 0 | 0.75
24788586 | Fe3O4 | 8 |  | 415 |  | -2.9 |  | 117 |  | -11.59 | -5 | -6.85 | 5.78 | LDH | NIH-3T3 | Mouse | Embryo | Normal | 72h | 30 | 82.5032 | Nontoxic | 3 | 0 | 0 | 0 | 0 | 0 | 0 | 0 | 0.75
24788586 | Fe3O4 | 8 |  | 415 |  | -2.9 |  | 117 |  | -11.59 | -5 | -6.85 | 5.78 | LDH | NIH-3T3 | Mouse | Embryo | Normal | 72h | 60 | 54.023 | Nontoxic | 3 | 0 | 0 | 0 | 0 | 0 | 0 | 0 | 0.75
24788586 | Fe3O4 | 46.7 |  | 415 |  | -2.9 |  | 117 |  | -11.59 | -5 | -6.85 | 5.78 | LDH | NIH-3T3 | Mouse | Embryo | Normal | 72h | 7 | 92.5926 | Nontoxic | 0 | 0 | 0 | 0 | 0 | 0 | 0 | 0 | 0
24788586 | Fe3O4 | 46.7 |  | 415 |  | -2.9 |  | 117 |  | -11.59 | -5 | -6.85 | 5.78 | LDH | NIH-3T3 | Mouse | Embryo | Normal | 72h | 15 | 89.7829 | Nontoxic | 0 | 0 | 0 | 0 | 0 | 0 | 0 | 0 | 0
24788586 | Fe3O4 | 46.7 |  | 415 |  | -2.9 |  | 117 |  | -11.59 | -5 | -6.85 | 5.78 | LDH | NIH-3T3 | Mouse | Embryo | Normal | 72h | 30 | 68.7101 | Nontoxic | 0 | 0 | 0 | 0 | 0 | 0 | 0 | 0 | 0
24788586 | Fe3O4 | 46.7 |  | 415 |  | -2.9 |  | 117 |  | -11.59 | -5 | -6.85 | 5.78 | LDH | NIH-3T3 | Mouse | Embryo | Normal | 72h | 60 | 61.9413 | Nontoxic | 0 | 0 | 0 | 0 | 0 | 0 | 0 | 0 | 0
23900135 | Fe3O4 | 96 |  | 415 |  | -2.9 |  | 117 |  | -11.59 | -5 | -6.85 | 5.78 | WST | L-929 | Mouse | Fibroblast | Normal | 24h | 0 | 99.6659 | Nontoxic | 3 | 0 | 0 | 0 | 0 | 0 | 0 | 0 | 0.75
23900135 | Fe3O4 | 96 |  | 415 |  | -2.9 |  | 117 |  | -11.59 | -5 | -6.85 | 5.78 | WST | L-929 | Mouse | Fibroblast | Normal | 24h | 0.5 | 99.0931 | Nontoxic | 3 | 0 | 0 | 0 | 0 | 0 | 0 | 0 | 0.75
23900135 | Fe3O4 | 96 |  | 415 |  | -2.9 |  | 117 |  | -11.59 | -5 | -6.85 | 5.78 | WST | L-929 | Mouse | Fibroblast | Normal | 24h | 1 | 98.5203 | Nontoxic | 3 | 0 | 0 | 0 | 0 | 0 | 0 | 0 | 0.75
23900135 | Fe3O4 | 96 |  | 415 |  | -2.9 |  | 117 |  | -11.59 | -5 | -6.85 | 5.78 | WST | L-929 | Mouse | Fibroblast | Normal | 24h | 2 | 96.6563 | Nontoxic | 3 | 0 | 0 | 0 | 0 | 0 | 0 | 0 | 0.75
23900135 | Fe3O4 | 96 |  | 415 |  | -2.9 |  | 117 |  | -11.59 | -5 | -6.85 | 5.78 | WST | L-929 | Mouse | Fibroblast | Normal | 24h | 3.9 | 93.9379 | Nontoxic | 3 | 0 | 0 | 0 | 0 | 0 | 0 | 0 | 0.75
23900135 | Fe3O4 | 96 |  | 415 |  | -2.9 |  | 117 |  | -11.59 | -5 | -6.85 | 5.78 | WST | L-929 | Mouse | Fibroblast | Normal | 24h | 7.8 | 91.6468 | Nontoxic | 3 | 0 | 0 | 0 | 0 | 0 | 0 | 0 | 0.75
23900135 | Fe3O4 | 96 |  | 415 |  | -2.9 |  | 117 |  | -11.59 | -5 | -6.85 | 5.78 | WST | L-929 | Mouse | Fibroblast | Normal | 24h | 15.6 | 91.3604 | Nontoxic | 3 | 0 | 0 | 0 | 0 | 0 | 0 | 0 | 0.75
23900135 | Fe3O4 | 96 |  | 415 |  | -2.9 |  | 117 |  | -11.59 | -5 | -6.85 | 5.78 | WST | L-929 | Mouse | Fibroblast | Normal | 24h | 31.3 | 90.2148 | Nontoxic | 3 | 0 | 0 | 0 | 0 | 0 | 0 | 0 | 0.75
23900135 | Fe3O4 | 96 |  | 415 |  | -2.9 |  | 117 |  | -11.59 | -5 | -6.85 | 5.78 | WST | L-929 | Mouse | Fibroblast | Normal | 24h | 62.5 | 89.642 | Nontoxic | 3 | 0 | 0 | 0 | 0 | 0 | 0 | 0 | 0.75
23900135 | Fe3O4 | 96 |  | 415 |  | -2.9 |  | 117 |  | -11.59 | -5 | -6.85 | 5.78 | WST | L-929 | Mouse | Fibroblast | Normal | 24h | 125 | 76.1814 | Nontoxic | 3 | 0 | 0 | 0 | 0 | 0 | 0 | 0 | 0.75
23900135 | Fe3O4 | 96 |  | 415 |  | -2.9 |  | 117 |  | -11.59 | -5 | -6.85 | 5.78 | WST | L-929 | Mouse | Fibroblast | Normal | 24h | 250 | 37.2315 | Toxic | 3 | 0 | 0 | 0 | 0 | 0 | 0 | 0 | 0.75
23900135 | Fe3O4 | 96 |  | 415 |  | -2.9 |  | 117 |  | -11.59 | -5 | -6.85 | 5.78 | WST | L-929 | Mouse | Fibroblast | Normal | 24h | 500 | 7.7327 | Toxic | 3 | 0 | 0 | 0 | 0 | 0 | 0 | 0 | 0.75
22148578 | Fe3O4 | 45.3 | TEM | 415 |  | 51.5 |  | 117 |  | -11.59 | -5 | -6.85 | 5.78 | MTT | Caco-2 | Human | Colon | Cancer | 24h | 10 | 96.3295 | Nontoxic | 3 | 2 | 0 | 0 | 3 | 0 | 0 | 0 | 2
22148578 | Fe3O4 | 45.3 | TEM | 415 |  | 51.5 |  | 117 |  | -11.59 | -5 | -6.85 | 5.78 | MTT | Caco-2 | Human | Colon | Cancer | 24h | 20 | 87.4928 | Nontoxic | 3 | 2 | 0 | 0 | 3 | 0 | 0 | 0 | 2
22148578 | Fe3O4 | 38 | TEM | 415 |  | 58.9 |  | 117 |  | -11.59 | -5 | -6.85 | 5.78 | MTT | Caco-2 | Human | Colon | Cancer | 24h | 10 | 43.6207 | Toxic | 3 | 2 | 0 | 0 | 3 | 0 | 0 | 0 | 2
22148578 | Fe3O4 | 38 | TEM | 415 |  | 58.9 |  | 117 |  | -11.59 | -5 | -6.85 | 5.78 | MTT | Caco-2 | Human | Colon | Cancer | 24h | 20 | 42.3563 | Toxic | 3 | 2 | 0 | 0 | 3 | 0 | 0 | 0 | 2
22148578 | Fe3O4 | 41.8 | TEM | 415 |  | 58.8 |  | 117 |  | -11.59 | -5 | -6.85 | 5.78 | MTT | Caco-2 | Human | Colon | Cancer | 24h | 10 | 59.7688 | Nontoxic | 3 | 2 | 0 | 0 | 3 | 0 | 0 | 0 | 2
22148578 | Fe3O4 | 41.8 | TEM | 415 |  | 58.8 |  | 117 |  | -11.59 | -5 | -6.85 | 5.78 | MTT | Caco-2 | Human | Colon | Cancer | 24h | 20 | 58.3285 | Nontoxic | 3 | 2 | 0 | 0 | 3 | 0 | 0 | 0 | 2
22148578 | Fe3O4 | 32.2 | TEM | 415 |  | 54.5 |  | 117 |  | -11.59 | -5 | -6.85 | 5.78 | MTT | Caco-2 | Human | Colon | Cancer | 24h | 10 | 57.8613 | Nontoxic | 3 | 2 | 0 | 0 | 3 | 0 | 0 | 0 | 2
22148578 | Fe3O4 | 32.2 | TEM | 415 |  | 54.5 |  | 117 |  | -11.59 | -5 | -6.85 | 5.78 | MTT | Caco-2 | Human | Colon | Cancer | 24h | 20 | 49.1354 | Toxic | 3 | 2 | 0 | 0 | 3 | 0 | 0 | 0 | 2
22148578 | Fe3O4 | 29.2 |  | 415 |  | 49.2 |  | 117 |  | -11.59 | -5 | -6.85 | 5.78 | MTT | Caco-2 | Human | Colon | Cancer | 24h | 10 | 57.5434 | Nontoxic | 3 | 0 | 0 | 0 | 3 | 0 | 0 | 0 | 1.5
22148578 | Fe3O4 | 29.2 |  | 415 |  | 49.2 |  | 117 |  | -11.59 | -5 | -6.85 | 5.78 | MTT | Caco-2 | Human | Colon | Cancer | 24h | 20 | 56.37435 | Nontoxic | 3 | 0 | 0 | 0 | 3 | 0 | 0 | 0 | 1.5
22148578 | Fe3O4 | 24.4 | TEM | 415 |  | 44.9 |  | 117 |  | -11.59 | -5 | -6.85 | 5.78 | MTT | Caco-2 | Human | Colon | Cancer | 24h | 10 | 43.8728 | Toxic | 3 | 2 | 0 | 0 | 3 | 0 | 0 | 0 | 2
22148578 | Fe3O4 | 24.4 | TEM | 415 |  | 44.9 |  | 117 |  | -11.59 | -5 | -6.85 | 5.78 | MTT | Caco-2 | Human | Colon | Cancer | 24h | 20 | 39.6254 | Toxic | 3 | 2 | 0 | 0 | 3 | 0 | 0 | 0 | 2
21229966 | Fe3O4 | 200 | TEM | 415 |  | -2.9 |  | 163 | BET | -11.59 | -5 | -6.85 | 5.78 | Trypan blue | MDCK | Dog | Kidney | Normal | 24h | 4 | 97 | Nontoxic | 3 | 2 | 0 | 0 | 0 | 0 | 3 | 2 | 2.5
21229966 | Fe3O4 | 200 | TEM | 415 |  | -2.9 |  | 163 | BET | -11.59 | -5 | -6.85 | 5.78 | Trypan blue | MDCK | Dog | Kidney | Normal | 24h | 8 | 92.4 | Nontoxic | 3 | 2 | 0 | 0 | 0 | 0 | 3 | 2 | 2.5
21229966 | Fe3O4 | 200 | TEM | 415 |  | -2.9 |  | 163 | BET | -11.59 | -5 | -6.85 | 5.78 | Trypan blue | MDCK | Dog | Kidney | Normal | 24h | 20 | 96 | Nontoxic | 3 | 2 | 0 | 0 | 0 | 0 | 3 | 2 | 2.5
21229966 | Fe3O4 | 200 | TEM | 415 |  | -2.9 |  | 163 | BET | -11.59 | -5 | -6.85 | 5.78 | Trypan blue | MDCK | Dog | Kidney | Normal | 24h | 40 | 90.4 | Nontoxic | 3 | 2 | 0 | 0 | 0 | 0 | 3 | 2 | 2.5
21229966 | Fe3O4 | 200 | TEM | 415 |  | -2.9 |  | 163 | BET | -11.59 | -5 | -6.85 | 5.78 | Trypan blue | HepG2 | Human | Liver | Cancer | 24h | 4 | 95.9 | Nontoxic | 3 | 2 | 0 | 0 | 0 | 0 | 3 | 2 | 2.5
21229966 | Fe3O4 | 200 | TEM | 415 |  | -2.9 |  | 163 | BET | -11.59 | -5 | -6.85 | 5.78 | Trypan blue | HepG2 | Human | Liver | Cancer | 24h | 8 | 89.3 | Nontoxic | 3 | 2 | 0 | 0 | 0 | 0 | 3 | 2 | 2.5
21229966 | Fe3O4 | 200 | TEM | 415 |  | -2.9 |  | 163 | BET | -11.59 | -5 | -6.85 | 5.78 | Trypan blue | HepG2 | Human | Liver | Cancer | 24h | 20 | 88.3 | Nontoxic | 3 | 2 | 0 | 0 | 0 | 0 | 3 | 2 | 2.5
21229966 | Fe3O4 | 200 | TEM | 415 |  | -2.9 |  | 163 | BET | -11.59 | -5 | -6.85 | 5.78 | Trypan blue | HepG2 | Human | Liver | Cancer | 24h | 40 | 79.2 | Nontoxic | 3 | 2 | 0 | 0 | 0 | 0 | 3 | 2 | 2.5
26389886 | Fe3O4 | 46.7 |  | 2078.9 | DLS | -20 | Zeta-potential | 117 |  | -11.59 | -5 | -6.85 | 5.78 | WST | A549 | Human | Lung | Cancer | 72h | 0 | 100 | Nontoxic | 0 | 0 | 3 | 2 | 3 | 2 | 0 | 0 | 2.5
26389886 | Fe3O4 | 46.7 |  | 2078.9 | DLS | -20 | Zeta-potential | 117 |  | -11.59 | -5 | -6.85 | 5.78 | WST | A549 | Human | Lung | Cancer | 72h | 0.07 | 89.7321 | Nontoxic | 0 | 0 | 3 | 2 | 3 | 2 | 0 | 0 | 2.5
26389886 | Fe3O4 | 46.7 |  | 2078.9 | DLS | -20 | Zeta-potential | 117 |  | -11.59 | -5 | -6.85 | 5.78 | WST | A549 | Human | Lung | Cancer | 72h | 0.7 | 94.2857 | Nontoxic | 0 | 0 | 3 | 2 | 3 | 2 | 0 | 0 | 2.5
26389886 | Fe3O4 | 46.7 |  | 2078.9 | DLS | -20 | Zeta-potential | 117 |  | -11.59 | -5 | -6.85 | 5.78 | WST | A549 | Human | Lung | Cancer | 72h | 7 | 91.875 | Nontoxic | 0 | 0 | 3 | 2 | 3 | 2 | 0 | 0 | 2.5
26389886 | Fe3O4 | 46.7 |  | 2078.9 | DLS | -20 | Zeta-potential | 117 |  | -11.59 | -5 | -6.85 | 5.78 | WST | A549 | Human | Lung | Cancer | 72h | 60 | 103.6607 | Nontoxic | 0 | 0 | 3 | 2 | 3 | 2 | 0 | 0 | 2.5
26389886 | Fe3O4 | 46.7 |  | 219.7 | DLS | -35 | Zeta-potential | 117 |  | -11.59 | -5 | -6.85 | 5.78 | WST | A549 | Human | Lung | Cancer | 72h | 0 | 100 | Nontoxic | 0 | 0 | 3 | 2 | 3 | 2 | 0 | 0 | 2.5
26389886 | Fe3O4 | 46.7 |  | 219.7 | DLS | -35 | Zeta-potential | 117 |  | -11.59 | -5 | -6.85 | 5.78 | WST | A549 | Human | Lung | Cancer | 72h | 0.07 | 86.5179 | Nontoxic | 0 | 0 | 3 | 2 | 3 | 2 | 0 | 0 | 2.5
26389886 | Fe3O4 | 46.7 |  | 219.7 | DLS | -35 | Zeta-potential | 117 |  | -11.59 | -5 | -6.85 | 5.78 | WST | A549 | Human | Lung | Cancer | 72h | 0.7 | 100.7143 | Nontoxic | 0 | 0 | 3 | 2 | 3 | 2 | 0 | 0 | 2.5
26389886 | Fe3O4 | 46.7 |  | 219.7 | DLS | -35 | Zeta-potential | 117 |  | -11.59 | -5 | -6.85 | 5.78 | WST | A549 | Human | Lung | Cancer | 72h | 7 | 91.875 | Nontoxic | 0 | 0 | 3 | 2 | 3 | 2 | 0 | 0 | 2.5
26389886 | Fe3O4 | 46.7 |  | 219.7 | DLS | -35 | Zeta-potential | 117 |  | -11.59 | -5 | -6.85 | 5.78 | WST | A549 | Human | Lung | Cancer | 72h | 60 | 99.9107 | Nontoxic | 0 | 0 | 3 | 2 | 3 | 2 | 0 | 0 | 2.5
22447386 | Fe3O4 | 65 | TEM | 415 |  | -2.9 |  | 117 |  | -11.59 | -5 | -6.85 | 5.78 | LDH | A549 | Human | Lung | Cancer | 24h | 0.05 | 90.9 | Nontoxic | 3 | 2 | 0 | 0 | 0 | 0 | 0 | 0 | 1.25
22447386 | Fe3O4 | 65 | TEM | 415 |  | -2.9 |  | 117 |  | -11.59 | -5 | -6.85 | 5.78 | LDH | A549 | Human | Lung | Cancer | 24h | 0.1 | 93 | Nontoxic | 3 | 2 | 0 | 0 | 0 | 0 | 0 | 0 | 1.25
22447386 | Fe3O4 | 65 | TEM | 415 |  | -2.9 |  | 117 |  | -11.59 | -5 | -6.85 | 5.78 | LDH | A549 | Human | Lung | Cancer | 24h | 0.5 | 88.9 | Nontoxic | 3 | 2 | 0 | 0 | 0 | 0 | 0 | 0 | 1.25
22447386 | Fe3O4 | 65 | TEM | 415 |  | -2.9 |  | 117 |  | -11.59 | -5 | -6.85 | 5.78 | LDH | A549 | Human | Lung | Cancer | 24h | 1 | 91 | Nontoxic | 3 | 2 | 0 | 0 | 0 | 0 | 0 | 0 | 1.25
22447386 | Fe3O4 | 65 | TEM | 415 |  | -2.9 |  | 117 |  | -11.59 | -5 | -6.85 | 5.78 | LDH | A549 | Human | Lung | Cancer | 24h | 5 | 92.1 | Nontoxic | 3 | 2 | 0 | 0 | 0 | 0 | 0 | 0 | 1.25
22447386 | Fe3O4 | 65 | TEM | 415 |  | -2.9 |  | 117 |  | -11.59 | -5 | -6.85 | 5.78 | LDH | A549 | Human | Lung | Cancer | 24h | 10 | 92.1 | Nontoxic | 3 | 2 | 0 | 0 | 0 | 0 | 0 | 0 | 1.25
22447386 | Fe3O4 | 65 | TEM | 415 |  | -2.9 |  | 117 |  | -11.59 | -5 | -6.85 | 5.78 | LDH | A549 | Human | Lung | Cancer | 24h | 50 | 88 | Nontoxic | 3 | 2 | 0 | 0 | 0 | 0 | 0 | 0 | 1.25
22447386 | Fe3O4 | 65 | TEM | 415 |  | -2.9 |  | 117 |  | -11.59 | -5 | -6.85 | 5.78 | LDH | A549 | Human | Lung | Cancer | 24h | 100 | 76 | Nontoxic | 3 | 2 | 0 | 0 | 0 | 0 | 0 | 0 | 1.25
22447386 | Fe3O4 | 56 | TEM | 415 |  | -2.9 |  | 117 |  | -11.59 | -5 | -6.85 | 5.78 | LDH | A549 | Human | Lung | Cancer | 24h | 0.05 | 91 | Nontoxic | 3 | 2 | 0 | 0 | 0 | 0 | 0 | 0 | 1.25
22447386 | Fe3O4 | 56 | TEM | 415 |  | -2.9 |  | 117 |  | -11.59 | -5 | -6.85 | 5.78 | LDH | A549 | Human | Lung | Cancer | 24h | 0.1 | 93.9 | Nontoxic | 3 | 2 | 0 | 0 | 0 | 0 | 0 | 0 | 1.25
22447386 | Fe3O4 | 56 | TEM | 415 |  | -2.9 |  | 117 |  | -11.59 | -5 | -6.85 | 5.78 | LDH | A549 | Human | Lung | Cancer | 24h | 0.5 | 93 | Nontoxic | 3 | 2 | 0 | 0 | 0 | 0 | 0 | 0 | 1.25
22447386 | Fe3O4 | 56 | TEM | 415 |  | -2.9 |  | 117 |  | -11.59 | -5 | -6.85 | 5.78 | LDH | A549 | Human | Lung | Cancer | 24h | 1 | 92 | Nontoxic | 3 | 2 | 0 | 0 | 0 | 0 | 0 | 0 | 1.25
22447386 | Fe3O4 | 56 | TEM | 415 |  | -2.9 |  | 117 |  | -11.59 | -5 | -6.85 | 5.78 | LDH | A549 | Human | Lung | Cancer | 24h | 5 | 90.9 | Nontoxic | 3 | 2 | 0 | 0 | 0 | 0 | 0 | 0 | 1.25
22447386 | Fe3O4 | 56 | TEM | 415 |  | -2.9 |  | 117 |  | -11.59 | -5 | -6.85 | 5.78 | LDH | A549 | Human | Lung | Cancer | 24h | 10 | 88.9 | Nontoxic | 3 | 2 | 0 | 0 | 0 | 0 | 0 | 0 | 1.25
22447386 | Fe3O4 | 56 | TEM | 415 |  | -2.9 |  | 117 |  | -11.59 | -5 | -6.85 | 5.78 | LDH | A549 | Human | Lung | Cancer | 24h | 50 | 69 | Nontoxic | 3 | 2 | 0 | 0 | 0 | 0 | 0 | 0 | 1.25
22447386 | Fe3O4 | 56 | TEM | 415 |  | -2.9 |  | 117 |  | -11.59 | -5 | -6.85 | 5.78 | LDH | A549 | Human | Lung | Cancer | 24h | 100 | 53.1 | Nontoxic | 3 | 2 | 0 | 0 | 0 | 0 | 0 | 0 | 1.25
23776183 | Fe3O4 | 127 | SEM | 415 |  | 8.33 | Zeta-potential | 117 |  | -11.59 | -5 | -6.85 | 5.78 | CCK-8 | ECs | Human | Blood | Normal | 120h | 0 | 100 | Nontoxic | 3 | 2 | 0 | 0 | 3 | 2 | 0 | 0 | 2.5
23776183 | Fe3O4 | 127 | SEM | 415 |  | 8.33 | Zeta-potential | 117 |  | -11.59 | -5 | -6.85 | 5.78 | CCK-8 | ECs | Human | Blood | Normal | 120h | 20 | 78.2 | Nontoxic | 3 | 2 | 0 | 0 | 3 | 2 | 0 | 0 | 2.5
23776183 | Fe3O4 | 127 | SEM | 415 |  | 8.33 | Zeta-potential | 117 |  | -11.59 | -5 | -6.85 | 5.78 | CCK-8 | ECs | Human | Blood | Normal | 72h | 0 | 100 | Nontoxic | 3 | 2 | 0 | 0 | 3 | 2 | 0 | 0 | 2.5
23776183 | Fe3O4 | 127 | SEM | 415 |  | 8.33 | Zeta-potential | 117 |  | -11.59 | -5 | -6.85 | 5.78 | CCK-8 | ECs | Human | Blood | Normal | 72h | 20 | 68.1 | Nontoxic | 3 | 2 | 0 | 0 | 3 | 2 | 0 | 0 | 2.5
23776183 | Fe3O4 | 127 | SEM | 415 |  | 8.33 | Zeta-potential | 117 |  | -11.59 | -5 | -6.85 | 5.78 | CCK-8 | ECs | Human | Blood | Normal | 24h | 0 | 100 | Nontoxic | 3 | 2 | 0 | 0 | 3 | 2 | 0 | 0 | 2.5
23776183 | Fe3O4 | 127 | SEM | 415 |  | 8.33 | Zeta-potential | 117 |  | -11.59 | -5 | -6.85 | 5.78 | CCK-8 | ECs | Human | Blood | Normal | 24h | 20 | 73 | Nontoxic | 3 | 2 | 0 | 0 | 3 | 2 | 0 | 0 | 2.5
23776183 | Fe3O4 | 127 | SEM | 415 |  | 8.33 | Zeta-potential | 117 |  | -11.59 | -5 | -6.85 | 5.78 | CCK-8 | ECs | Human | Blood | Normal | 48h | 0 | 100 | Nontoxic | 3 | 2 | 0 | 0 | 3 | 2 | 0 | 0 | 2.5
23776183 | Fe3O4 | 127 | SEM | 415 |  | 8.33 | Zeta-potential | 117 |  | -11.59 | -5 | -6.85 | 5.78 | CCK-8 | ECs | Human | Blood | Normal | 48h | 100 | 85.82727 | Nontoxic | 3 | 2 | 0 | 0 | 3 | 2 | 0 | 0 | 2.5
23776183 | Fe3O4 | 127 | SEM | 415 |  | 8.33 | Zeta-potential | 117 |  | -11.59 | -5 | -6.85 | 5.78 | CCK-8 | ECs | Human | Blood | Normal | 48h | 150 | 73.09091 | Nontoxic | 3 | 2 | 0 | 0 | 3 | 2 | 0 | 0 | 2.5
23776183 | Fe3O4 | 127 | SEM | 415 |  | 8.33 | Zeta-potential | 117 |  | -11.59 | -5 | -6.85 | 5.78 | CCK-8 | ECs | Human | Blood | Normal | 48h | 200 | 54.7 | Nontoxic | 3 | 2 | 0 | 0 | 3 | 2 | 0 | 0 | 2.5
25427477 | Fe3O4 | 100 | TEM | 415 |  | -2.9 |  | 117 |  | -11.59 | -5 | -6.85 | 5.78 | CCK-8 | Satellite | Cow | Spine | Normal | 168h | 10 | 125 | Nontoxic | 3 | 2 | 0 | 0 | 0 | 0 | 0 | 0 | 1.25
25427477 | Fe3O4 | 100 | TEM | 415 |  | -2.9 |  | 117 |  | -11.59 | -5 | -6.85 | 5.78 | CCK-8 | Satellite | Cow | Spine | Normal | 168h | 20 | 122.7 | Nontoxic | 3 | 2 | 0 | 0 | 0 | 0 | 0 | 0 | 1.25
25427477 | Fe3O4 | 100 | TEM | 415 |  | -2.9 |  | 117 |  | -11.59 | -5 | -6.85 | 5.78 | CCK-8 | Satellite | Cow | Spine | Normal | 120h | 10 | 110.1 | Nontoxic | 3 | 2 | 0 | 0 | 0 | 0 | 0 | 0 | 1.25
25427477 | Fe3O4 | 100 | TEM | 415 |  | -2.9 |  | 117 |  | -11.59 | -5 | -6.85 | 5.78 | CCK-8 | Satellite | Cow | Spine | Normal | 120h | 20 | 110.7 | Nontoxic | 3 | 2 | 0 | 0 | 0 | 0 | 0 | 0 | 1.25
25427477 | Fe3O4 | 100 | TEM | 415 |  | -2.9 |  | 117 |  | -11.59 | -5 | -6.85 | 5.78 | CCK-8 | Satellite | Cow | Spine | Normal | 72h | 10 | 95 | Nontoxic | 3 | 2 | 0 | 0 | 0 | 0 | 0 | 0 | 1.25
25427477 | Fe3O4 | 100 | TEM | 415 |  | -2.9 |  | 117 |  | -11.59 | -5 | -6.85 | 5.78 | CCK-8 | Satellite | Cow | Spine | Normal | 72h | 20 | 92.7 | Nontoxic | 3 | 2 | 0 | 0 | 0 | 0 | 0 | 0 | 1.25
21449334 | Fe3O4 | 10 | TEM | 415 |  | -2.9 |  | 117 |  | -11.59 | -5 | -6.85 | 5.78 | MTT | HeLa | Human | Cervix | Cancer | 24h | 0.1 | 100 | Nontoxic | 3 | 2 | 0 | 0 | 0 | 0 | 0 | 0 | 1.25
21449334 | Fe3O4 | 10 | TEM | 415 |  | -2.9 |  | 117 |  | -11.59 | -5 | -6.85 | 5.78 | MTT | HeLa | Human | Cervix | Cancer | 24h | 1 | 100 | Nontoxic | 3 | 2 | 0 | 0 | 0 | 0 | 0 | 0 | 1.25
21449334 | Fe3O4 | 10 | TEM | 415 |  | -2.9 |  | 117 |  | -11.59 | -5 | -6.85 | 5.78 | MTT | HeLa | Human | Cervix | Cancer | 24h | 10 | 95.8 | Nontoxic | 3 | 2 | 0 | 0 | 0 | 0 | 0 | 0 | 1.25
21449334 | Fe3O4 | 10 | TEM | 415 |  | -2.9 |  | 117 |  | -11.59 | -5 | -6.85 | 5.78 | MTT | HeLa | Human | Cervix | Cancer | 24h | 100 | 100 | Nontoxic | 3 | 2 | 0 | 0 | 0 | 0 | 0 | 0 | 1.25
21449334 | Fe3O4 | 10 | TEM | 415 |  | -2.9 |  | 117 |  | -11.59 | -5 | -6.85 | 5.78 | MTT | HeLa | Human | Cervix | Cancer | 24h | 1000 | 74.6 | Nontoxic | 3 | 2 | 0 | 0 | 0 | 0 | 0 | 0 | 1.25
23824281 | Fe3O4 | 6.5 | AFM | 415 |  | -2.9 |  | 117 |  | -11.59 | -5 | -6.85 | 5.78 | Annexiv V/PI staining | RPMI 2650 | Human | Nose | Normal | 12h | 0 | 75.91 | Nontoxic | 3 | 2 | 0 | 0 | 0 | 0 | 0 | 0 | 1.25
23824281 | Fe3O4 | 6.5 | AFM | 415 |  | -2.9 |  | 117 |  | -11.59 | -5 | -6.85 | 5.78 | Annexiv V/PI staining | RPMI 2650 | Human | Nose | Normal | 12h | 14 | 74.3249 | Nontoxic | 3 | 2 | 0 | 0 | 0 | 0 | 0 | 0 | 1.25
23892599 | Fe3O4 | 10 | TEM | 80 | DLS | -35 | Zeta-potential | 117 |  | -11.59 | -5 | -6.85 | 5.78 | Alamar blue | A549 | Human | Lung | Cancer | 72h | 0 | 100 | Nontoxic | 3 | 2 | 3 | 2 | 3 | 2 | 0 | 0 | 3.75
23892599 | Fe3O4 | 10 | TEM | 80 | DLS | -35 | Zeta-potential | 117 |  | -11.59 | -5 | -6.85 | 5.78 | Alamar blue | A549 | Human | Lung | Cancer | 72h | 1 | 95 | Nontoxic | 3 | 2 | 3 | 2 | 3 | 2 | 0 | 0 | 3.75
23892599 | Fe3O4 | 10 | TEM | 80 | DLS | -35 | Zeta-potential | 117 |  | -11.59 | -5 | -6.85 | 5.78 | Alamar blue | A549 | Human | Lung | Cancer | 72h | 10 | 91 | Nontoxic | 3 | 2 | 3 | 2 | 3 | 2 | 0 | 0 | 3.75
23892599 | Fe3O4 | 10 | TEM | 80 | DLS | -35 | Zeta-potential | 117 |  | -11.59 | -5 | -6.85 | 5.78 | Alamar blue | A549 | Human | Lung | Cancer | 72h | 100 | 88 | Nontoxic | 3 | 2 | 3 | 2 | 3 | 2 | 0 | 0 | 3.75
23892599 | Fe3O4 | 10 | TEM | 80 | DLS | -35 | Zeta-potential | 117 |  | -11.59 | -5 | -6.85 | 5.78 | Alamar blue | A549 | Human | Lung | Cancer | 24h | 0 | 100 | Nontoxic | 3 | 2 | 3 | 2 | 3 | 2 | 0 | 0 | 3.75
23892599 | Fe3O4 | 10 | TEM | 80 | DLS | -35 | Zeta-potential | 117 |  | -11.59 | -5 | -6.85 | 5.78 | Alamar blue | A549 | Human | Lung | Cancer | 24h | 1 | 96.376 | Nontoxic | 3 | 2 | 3 | 2 | 3 | 2 | 0 | 0 | 3.75
23892599 | Fe3O4 | 10 | TEM | 80 | DLS | -35 | Zeta-potential | 117 |  | -11.59 | -5 | -6.85 | 5.78 | Alamar blue | A549 | Human | Lung | Cancer | 24h | 10 | 95.302 | Nontoxic | 3 | 2 | 3 | 2 | 3 | 2 | 0 | 0 | 3.75
23892599 | Fe3O4 | 10 | TEM | 80 | DLS | -35 | Zeta-potential | 117 |  | -11.59 | -5 | -6.85 | 5.78 | Alamar blue | A549 | Human | Lung | Cancer | 24h | 100 | 93.691 | Nontoxic | 3 | 2 | 3 | 2 | 3 | 2 | 0 | 0 | 3.75
25048357 | Fe3O4 | 22 | TEM | 174 | DLS | -2.9 |  | 117 |  | -11.59 | -5 | -6.85 | 5.78 | NRU | A549 | Human | Lung | Cancer | 24h | 0 | 100 | Nontoxic | 3 | 2 | 3 | 2 | 0 | 0 | 0 | 0 | 2.5
25048357 | Fe3O4 | 22 | TEM | 174 | DLS | -2.9 |  | 117 |  | -11.59 | -5 | -6.85 | 5.78 | NRU | A549 | Human | Lung | Cancer | 24h | 10 | 87.4725 | Nontoxic | 3 | 2 | 3 | 2 | 0 | 0 | 0 | 0 | 2.5
25048357 | Fe3O4 | 22 | TEM | 174 | DLS | -2.9 |  | 117 |  | -11.59 | -5 | -6.85 | 5.78 | NRU | A549 | Human | Lung | Cancer | 24h | 25 | 79.5604 | Nontoxic | 3 | 2 | 3 | 2 | 0 | 0 | 0 | 0 | 2.5
25048357 | Fe3O4 | 22 | TEM | 174 | DLS | -2.9 |  | 117 |  | -11.59 | -5 | -6.85 | 5.78 | NRU | A549 | Human | Lung | Cancer | 24h | 50 | 65.9341 | Nontoxic | 3 | 2 | 3 | 2 | 0 | 0 | 0 | 0 | 2.5
25048357 | Fe3O4 | 22 | TEM | 174 | DLS | -2.9 |  | 117 |  | -11.59 | -5 | -6.85 | 5.78 | MTT | A549 | Human | Lung | Cancer | 24h | 0 | 100 | Nontoxic | 3 | 2 | 3 | 2 | 0 | 0 | 0 | 0 | 2.5
25048357 | Fe3O4 | 22 | TEM | 174 | DLS | -2.9 |  | 117 |  | -11.59 | -5 | -6.85 | 5.78 | MTT | A549 | Human | Lung | Cancer | 24h | 10 | 84.4675 | Nontoxic | 3 | 2 | 3 | 2 | 0 | 0 | 0 | 0 | 2.5
25048357 | Fe3O4 | 22 | TEM | 174 | DLS | -2.9 |  | 117 |  | -11.59 | -5 | -6.85 | 5.78 | MTT | A549 | Human | Lung | Cancer | 24h | 25 | 73.0909 | Nontoxic | 3 | 2 | 3 | 2 | 0 | 0 | 0 | 0 | 2.5
25048357 | Fe3O4 | 22 | TEM | 174 | DLS | -2.9 |  | 117 |  | -11.59 | -5 | -6.85 | 5.78 | MTT | A549 | Human | Lung | Cancer | 24h | 50 | 56.7273 | Nontoxic | 3 | 2 | 3 | 2 | 0 | 0 | 0 | 0 | 2.5
24726535 | Fe3O4 | 12.5 |  | 60 | DLS | -34 | Zeta-potential | 117 |  | -11.59 | -5 | -6.85 | 5.78 | MTT | Primary human fetal neural precursor cells (hNPCs) | Human | Brain | Normal | 48h | 0 | 100 | Nontoxic | 3 | 0 | 3 | 2 | 3 | 2 | 0 | 0 | 3.25
24726535 | Fe3O4 | 12.5 |  | 60 | DLS | -34 | Zeta-potential | 117 |  | -11.59 | -5 | -6.85 | 5.78 | MTT | Primary human fetal neural precursor cells (hNPCs) | Human | Brain | Normal | 48h | 1 | 95.0943 | Nontoxic | 3 | 0 | 3 | 2 | 3 | 2 | 0 | 0 | 3.25
24726535 | Fe3O4 | 12.5 |  | 60 | DLS | -34 | Zeta-potential | 117 |  | -11.59 | -5 | -6.85 | 5.78 | MTT | Primary human fetal neural precursor cells (hNPCs) | Human | Brain | Normal | 48h | 5 | 89.3469 | Nontoxic | 3 | 0 | 3 | 2 | 3 | 2 | 0 | 0 | 3.25
24726535 | Fe3O4 | 12.5 |  | 60 | DLS | -34 | Zeta-potential | 117 |  | -11.59 | -5 | -6.85 | 5.78 | MTT | Primary human fetal neural precursor cells (hNPCs) | Human | Brain | Normal | 48h | 10 | 89.1727 | Nontoxic | 3 | 0 | 3 | 2 | 3 | 2 | 0 | 0 | 3.25
24726535 | Fe3O4 | 12.5 |  | 60 | DLS | -34 | Zeta-potential | 117 |  | -11.59 | -5 | -6.85 | 5.78 | MTT | Primary human fetal neural precursor cells (hNPCs) | Human | Brain | Normal | 48h | 20 | 15.3266 | Toxic | 3 | 0 | 3 | 2 | 3 | 2 | 0 | 0 | 3.25
24726535 | Fe3O4 | 12.5 |  | 60 | DLS | -34 | Zeta-potential | 117 |  | -11.59 | -5 | -6.85 | 5.78 | MTT | Primary human fetal neural precursor cells (hNPCs) | Human | Brain | Normal | 48h | 50 | 17.5907 | Toxic | 3 | 0 | 3 | 2 | 3 | 2 | 0 | 0 | 3.25
24726535 | Fe3O4 | 12.5 |  | 60 | DLS | -34 | Zeta-potential | 117 |  | -11.59 | -5 | -6.85 | 5.78 | MTT | Primary human fetal neural precursor cells (hNPCs) | Human | Brain | Normal | 48h | 100 | 19.1582 | Toxic | 3 | 0 | 3 | 2 | 3 | 2 | 0 | 0 | 3.25
24726535 | Fe3O4 | 12.5 |  | 60 | DLS | -34 | Zeta-potential | 117 |  | -11.59 | -5 | -6.85 | 5.78 | MTT | Primary human fetal neural precursor cells (hNPCs) | Human | Brain | Normal | 24h | 0 | 100 | Nontoxic | 3 | 0 | 3 | 2 | 3 | 2 | 0 | 0 | 3.25
24726535 | Fe3O4 | 12.5 |  | 60 | DLS | -34 | Zeta-potential | 117 |  | -11.59 | -5 | -6.85 | 5.78 | MTT | Primary human fetal neural precursor cells (hNPCs) | Human | Brain | Normal | 24h | 1 | 93.5269 | Nontoxic | 3 | 0 | 3 | 2 | 3 | 2 | 0 | 0 | 3.25
24726535 | Fe3O4 | 12.5 |  | 60 | DLS | -34 | Zeta-potential | 117 |  | -11.59 | -5 | -6.85 | 5.78 | MTT | Primary human fetal neural precursor cells (hNPCs) | Human | Brain | Normal | 24h | 5 | 105.8926 | Nontoxic | 3 | 0 | 3 | 2 | 3 | 2 | 0 | 0 | 3.25
24726535 | Fe3O4 | 12.5 |  | 60 | DLS | -34 | Zeta-potential | 117 |  | -11.59 | -5 | -6.85 | 5.78 | MTT | Primary human fetal neural precursor cells (hNPCs) | Human | Brain | Normal | 24h | 10 | 109.0276 | Nontoxic | 3 | 0 | 3 | 2 | 3 | 2 | 0 | 0 | 3.25
24726535 | Fe3O4 | 12.5 |  | 60 | DLS | -34 | Zeta-potential | 117 |  | -11.59 | -5 | -6.85 | 5.78 | MTT | Primary human fetal neural precursor cells (hNPCs) | Human | Brain | Normal | 24h | 20 | 82.2061 | Nontoxic | 3 | 0 | 3 | 2 | 3 | 2 | 0 | 0 | 3.25
24726535 | Fe3O4 | 12.5 |  | 60 | DLS | -34 | Zeta-potential | 117 |  | -11.59 | -5 | -6.85 | 5.78 | MTT | Primary human fetal neural precursor cells (hNPCs) | Human | Brain | Normal | 24h | 50 | 72.4528 | Nontoxic | 3 | 0 | 3 | 2 | 3 | 2 | 0 | 0 | 3.25
24726535 | Fe3O4 | 12.5 |  | 60 | DLS | -34 | Zeta-potential | 117 |  | -11.59 | -5 | -6.85 | 5.78 | MTT | Primary human fetal neural precursor cells (hNPCs) | Human | Brain | Normal | 24h | 100 | 62.8737 | Nontoxic | 3 | 0 | 3 | 2 | 3 | 2 | 0 | 0 | 3.25
24726535 | Fe3O4 | 12.5 |  | 60 | DLS | -34 | Zeta-potential | 117 |  | -11.59 | -5 | -6.85 | 5.78 | MTT | Primary human fetal neural precursor cells (hNPCs) | Human | Brain | Normal | 12h | 0 | 100 | Nontoxic | 3 | 0 | 3 | 2 | 3 | 2 | 0 | 0 | 3.25
24726535 | Fe3O4 | 12.5 |  | 60 | DLS | -34 | Zeta-potential | 117 |  | -11.59 | -5 | -6.85 | 5.78 | MTT | Primary human fetal neural precursor cells (hNPCs) | Human | Brain | Normal | 12h | 1 | 105.8926 | Nontoxic | 3 | 0 | 3 | 2 | 3 | 2 | 0 | 0 | 3.25
24726535 | Fe3O4 | 12.5 |  | 60 | DLS | -34 | Zeta-potential | 117 |  | -11.59 | -5 | -6.85 | 5.78 | MTT | Primary human fetal neural precursor cells (hNPCs) | Human | Brain | Normal | 12h | 5 | 91.7852 | Nontoxic | 3 | 0 | 3 | 2 | 3 | 2 | 0 | 0 | 3.25
24726535 | Fe3O4 | 12.5 |  | 60 | DLS | -34 | Zeta-potential | 117 |  | -11.59 | -5 | -6.85 | 5.78 | MTT | Primary human fetal neural precursor cells (hNPCs) | Human | Brain | Normal | 12h | 10 | 102.5835 | Nontoxic | 3 | 0 | 3 | 2 | 3 | 2 | 0 | 0 | 3.25
24726535 | Fe3O4 | 12.5 |  | 60 | DLS | -34 | Zeta-potential | 117 |  | -11.59 | -5 | -6.85 | 5.78 | MTT | Primary human fetal neural precursor cells (hNPCs) | Human | Brain | Normal | 12h | 20 | 93.5269 | Nontoxic | 3 | 0 | 3 | 2 | 3 | 2 | 0 | 0 | 3.25
24726535 | Fe3O4 | 12.5 |  | 60 | DLS | -34 | Zeta-potential | 117 |  | -11.59 | -5 | -6.85 | 5.78 | MTT | Primary human fetal neural precursor cells (hNPCs) | Human | Brain | Normal | 12h | 50 | 98.7518 | Nontoxic | 3 | 0 | 3 | 2 | 3 | 2 | 0 | 0 | 3.25
24726535 | Fe3O4 | 12.5 |  | 60 | DLS | -34 | Zeta-potential | 117 |  | -11.59 | -5 | -6.85 | 5.78 | MTT | Primary human fetal neural precursor cells (hNPCs) | Human | Brain | Normal | 12h | 100 | 94.2235 | Nontoxic | 3 | 0 | 3 | 2 | 3 | 2 | 0 | 0 | 3.25
24726535 | Fe3O4 | 12.5 |  | 60 | DLS | -34 | Zeta-potential | 117 |  | -11.59 | -5 | -6.85 | 5.78 | MTT | Primary human fetal neural precursor cells (hNPCs) | Human | Brain | Normal | 6h | 0 | 100 | Nontoxic | 3 | 0 | 3 | 2 | 3 | 2 | 0 | 0 | 3.25
24726535 | Fe3O4 | 12.5 |  | 60 | DLS | -34 | Zeta-potential | 117 |  | -11.59 | -5 | -6.85 | 5.78 | MTT | Primary human fetal neural precursor cells (hNPCs) | Human | Brain | Normal | 6h | 1 | 94.0493 | Nontoxic | 3 | 0 | 3 | 2 | 3 | 2 | 0 | 0 | 3.25
24726535 | Fe3O4 | 12.5 |  | 60 | DLS | -34 | Zeta-potential | 117 |  | -11.59 | -5 | -6.85 | 5.78 | MTT | Primary human fetal neural precursor cells (hNPCs) | Human | Brain | Normal | 6h | 5 | 96.1393 | Nontoxic | 3 | 0 | 3 | 2 | 3 | 2 | 0 | 0 | 3.25
24726535 | Fe3O4 | 12.5 |  | 60 | DLS | -34 | Zeta-potential | 117 |  | -11.59 | -5 | -6.85 | 5.78 | MTT | Primary human fetal neural precursor cells (hNPCs) | Human | Brain | Normal | 6h | 10 | 96.6618 | Nontoxic | 3 | 0 | 3 | 2 | 3 | 2 | 0 | 0 | 3.25
24726535 | Fe3O4 | 12.5 |  | 60 | DLS | -34 | Zeta-potential | 117 |  | -11.59 | -5 | -6.85 | 5.78 | MTT | Primary human fetal neural precursor cells (hNPCs) | Human | Brain | Normal | 6h | 20 | 97.5327 | Nontoxic | 3 | 0 | 3 | 2 | 3 | 2 | 0 | 0 | 3.25
24726535 | Fe3O4 | 12.5 |  | 60 | DLS | -34 | Zeta-potential | 117 |  | -11.59 | -5 | -6.85 | 5.78 | MTT | Primary human fetal neural precursor cells (hNPCs) | Human | Brain | Normal | 6h | 50 | 91.7852 | Nontoxic | 3 | 0 | 3 | 2 | 3 | 2 | 0 | 0 | 3.25
24726535 | Fe3O4 | 12.5 |  | 60 | DLS | -34 | Zeta-potential | 117 |  | -11.59 | -5 | -6.85 | 5.78 | MTT | Primary human fetal neural precursor cells (hNPCs) | Human | Brain | Normal | 6h | 100 | 87.2569 | Nontoxic | 3 | 0 | 3 | 2 | 3 | 2 | 0 | 0 | 3.25
24726535 | Fe3O4 | 12.5 |  | 60 | DLS | -34 | Zeta-potential | 117 |  | -11.59 | -5 | -6.85 | 5.78 | MTT | Primary human fetal neural precursor cells (hNPCs) | Human | Brain | Normal | 2h | 0 | 100 | Nontoxic | 3 | 0 | 3 | 2 | 3 | 2 | 0 | 0 | 3.25
24726535 | Fe3O4 | 12.5 |  | 60 | DLS | -34 | Zeta-potential | 117 |  | -11.59 | -5 | -6.85 | 5.78 | MTT | Primary human fetal neural precursor cells (hNPCs) | Human | Brain | Normal | 2h | 1 | 102.061 | Nontoxic | 3 | 0 | 3 | 2 | 3 | 2 | 0 | 0 | 3.25
24726535 | Fe3O4 | 12.5 |  | 60 | DLS | -34 | Zeta-potential | 117 |  | -11.59 | -5 | -6.85 | 5.78 | MTT | Primary human fetal neural precursor cells (hNPCs) | Human | Brain | Normal | 2h | 5 | 105.3701 | Nontoxic | 3 | 0 | 3 | 2 | 3 | 2 | 0 | 0 | 3.25
24726535 | Fe3O4 | 12.5 |  | 60 | DLS | -34 | Zeta-potential | 117 |  | -11.59 | -5 | -6.85 | 5.78 | MTT | Primary human fetal neural precursor cells (hNPCs) | Human | Brain | Normal | 2h | 10 | 107.6343 | Nontoxic | 3 | 0 | 3 | 2 | 3 | 2 | 0 | 0 | 3.25
24726535 | Fe3O4 | 12.5 |  | 60 | DLS | -34 | Zeta-potential | 117 |  | -11.59 | -5 | -6.85 | 5.78 | MTT | Primary human fetal neural precursor cells (hNPCs) | Human | Brain | Normal | 2h | 20 | 106.7634 | Nontoxic | 3 | 0 | 3 | 2 | 3 | 2 | 0 | 0 | 3.25
24726535 | Fe3O4 | 12.5 |  | 60 | DLS | -34 | Zeta-potential | 117 |  | -11.59 | -5 | -6.85 | 5.78 | MTT | Primary human fetal neural precursor cells (hNPCs) | Human | Brain | Normal | 2h | 50 | 100 | Nontoxic | 3 | 0 | 3 | 2 | 3 | 2 | 0 | 0 | 3.25
24726535 | Fe3O4 | 12.5 |  | 60 | DLS | -34 | Zeta-potential | 117 |  | -11.59 | -5 | -6.85 | 5.78 | MTT | Primary human fetal neural precursor cells (hNPCs) | Human | Brain | Normal | 2h | 100 | 100 | Nontoxic | 3 | 0 | 3 | 2 | 3 | 2 | 0 | 0 | 3.25
24726535 | Fe3O4 | 12.5 |  | 60 | DLS | -34 | Zeta-potential | 117 |  | -11.59 | -5 | -6.85 | 5.78 | MTT | Primary human fetal neural precursor cells (hNPCs) | Human | Brain | Normal | 1h | 0 | 100 | Nontoxic | 3 | 0 | 3 | 2 | 3 | 2 | 0 | 0 | 3.25
24726535 | Fe3O4 | 12.5 |  | 60 | DLS | -34 | Zeta-potential | 117 |  | -11.59 | -5 | -6.85 | 5.78 | MTT | Primary human fetal neural precursor cells (hNPCs) | Human | Brain | Normal | 1h | 1 | 92.3077 | Nontoxic | 3 | 0 | 3 | 2 | 3 | 2 | 0 | 0 | 3.25
24726535 | Fe3O4 | 12.5 |  | 60 | DLS | -34 | Zeta-potential | 117 |  | -11.59 | -5 | -6.85 | 5.78 | MTT | Primary human fetal neural precursor cells (hNPCs) | Human | Brain | Normal | 1h | 5 | 97.1843 | Nontoxic | 3 | 0 | 3 | 2 | 3 | 2 | 0 | 0 | 3.25
24726535 | Fe3O4 | 12.5 |  | 60 | DLS | -34 | Zeta-potential | 117 |  | -11.59 | -5 | -6.85 | 5.78 | MTT | Primary human fetal neural precursor cells (hNPCs) | Human | Brain | Normal | 1h | 10 | 96.1393 | Nontoxic | 3 | 0 | 3 | 2 | 3 | 2 | 0 | 0 | 3.25
24726535 | Fe3O4 | 12.5 |  | 60 | DLS | -34 | Zeta-potential | 117 |  | -11.59 | -5 | -6.85 | 5.78 | MTT | Primary human fetal neural precursor cells (hNPCs) | Human | Brain | Normal | 1h | 20 | 100.1742 | Nontoxic | 3 | 0 | 3 | 2 | 3 | 2 | 0 | 0 | 3.25
24726535 | Fe3O4 | 12.5 |  | 60 | DLS | -34 | Zeta-potential | 117 |  | -11.59 | -5 | -6.85 | 5.78 | MTT | Primary human fetal neural precursor cells (hNPCs) | Human | Brain | Normal | 1h | 50 | 100.1742 | Nontoxic | 3 | 0 | 3 | 2 | 3 | 2 | 0 | 0 | 3.25
24726535 | Fe3O4 | 12.5 |  | 60 | DLS | -34 | Zeta-potential | 117 |  | -11.59 | -5 | -6.85 | 5.78 | MTT | Primary human fetal neural precursor cells (hNPCs) | Human | Brain | Normal | 1h | 100 | 100.1742 | Nontoxic | 3 | 0 | 3 | 2 | 3 | 2 | 0 | 0 | 3.25
24462358 | Fe3O4 | 16.1 | TEM | 217.1 | DLS | -2.9 |  | 117 |  | -11.59 | -5 | -6.85 | 5.78 | MTT | U87MG | Human | Brain | Cancer | 24h | 0 | 100 | Nontoxic | 3 | 2 | 3 | 2 | 0 | 0 | 0 | 0 | 2.5
24462358 | Fe3O4 | 16.1 | TEM | 217.1 | DLS | -2.9 |  | 117 |  | -11.59 | -5 | -6.85 | 5.78 | MTT | U87MG | Human | Brain | Cancer | 24h | 10 | 94.4411 | Nontoxic | 3 | 2 | 3 | 2 | 0 | 0 | 0 | 0 | 2.5
24462358 | Fe3O4 | 16.1 | TEM | 217.1 | DLS | -2.9 |  | 117 |  | -11.59 | -5 | -6.85 | 5.78 | MTT | U87MG | Human | Brain | Cancer | 24h | 25 | 95.5287 | Nontoxic | 3 | 2 | 3 | 2 | 0 | 0 | 0 | 0 | 2.5
24462358 | Fe3O4 | 16.1 | TEM | 217.1 | DLS | -2.9 |  | 117 |  | -11.59 | -5 | -6.85 | 5.78 | MTT | U87MG | Human | Brain | Cancer | 24h | 50 | 94.6224 | Nontoxic | 3 | 2 | 3 | 2 | 0 | 0 | 0 | 0 | 2.5
24462358 | Fe3O4 | 16.1 | TEM | 217.1 | DLS | -2.9 |  | 117 |  | -11.59 | -5 | -6.85 | 5.78 | MTT | U87MG | Human | Brain | Cancer | 24h | 100 | 92.8097 | Nontoxic | 3 | 2 | 3 | 2 | 0 | 0 | 0 | 0 | 2.5
24462358 | Fe3O4 | 16.1 | TEM | 217.1 | DLS | -2.9 |  | 117 |  | -11.59 | -5 | -6.85 | 5.78 | MTT | HeLa | Human | Cervix | Cancer | 24h | 0 | 100 | Nontoxic | 3 | 2 | 3 | 2 | 0 | 0 | 0 | 0 | 2.5
24462358 | Fe3O4 | 16.1 | TEM | 217.1 | DLS | -2.9 |  | 117 |  | -11.59 | -5 | -6.85 | 5.78 | MTT | HeLa | Human | Cervix | Cancer | 24h | 10 | 99.0274 | Nontoxic | 3 | 2 | 3 | 2 | 0 | 0 | 0 | 0 | 2.5
24462358 | Fe3O4 | 16.1 | TEM | 217.1 | DLS | -2.9 |  | 117 |  | -11.59 | -5 | -6.85 | 5.78 | MTT | HeLa | Human | Cervix | Cancer | 24h | 25 | 98.2979 | Nontoxic | 3 | 2 | 3 | 2 | 0 | 0 | 0 | 0 | 2.5
24462358 | Fe3O4 | 16.1 | TEM | 217.1 | DLS | -2.9 |  | 117 |  | -11.59 | -5 | -6.85 | 5.78 | MTT | HeLa | Human | Cervix | Cancer | 24h | 50 | 95.9271 | Nontoxic | 3 | 2 | 3 | 2 | 0 | 0 | 0 | 0 | 2.5
24462358 | Fe3O4 | 16.1 | TEM | 217.1 | DLS | -2.9 |  | 117 |  | -11.59 | -5 | -6.85 | 5.78 | MTT | HeLa | Human | Cervix | Cancer | 24h | 100 | 95.5623 | Nontoxic | 3 | 2 | 3 | 2 | 0 | 0 | 0 | 0 | 2.5
24462358 | Fe3O4 | 15.6 | TEM | 190.5 | DLS | -2.9 |  | 117 |  | -11.59 | -5 | -6.85 | 5.78 | MTT | U87MG | Human | Brain | Cancer | 24h | 0 | 100 | Nontoxic | 3 | 2 | 3 | 2 | 0 | 0 | 0 | 0 | 2.5
24462358 | Fe3O4 | 15.6 | TEM | 190.5 | DLS | -2.9 |  | 117 |  | -11.59 | -5 | -6.85 | 5.78 | MTT | U87MG | Human | Brain | Cancer | 24h | 10 | 100 | Nontoxic | 3 | 2 | 3 | 2 | 0 | 0 | 0 | 0 | 2.5
24462358 | Fe3O4 | 15.6 | TEM | 190.5 | DLS | -2.9 |  | 117 |  | -11.59 | -5 | -6.85 | 5.78 | MTT | U87MG | Human | Brain | Cancer | 24h | 25 | 102.5982 | Nontoxic | 3 | 2 | 3 | 2 | 0 | 0 | 0 | 0 | 2.5
24462358 | Fe3O4 | 15.6 | TEM | 190.5 | DLS | -2.9 |  | 117 |  | -11.59 | -5 | -6.85 | 5.78 | MTT | U87MG | Human | Brain | Cancer | 24h | 50 | 95.3474 | Nontoxic | 3 | 2 | 3 | 2 | 0 | 0 | 0 | 0 | 2.5
24462358 | Fe3O4 | 15.6 | TEM | 190.5 | DLS | -2.9 |  | 117 |  | -11.59 | -5 | -6.85 | 5.78 | MTT | U87MG | Human | Brain | Cancer | 24h | 100 | 93.8973 | Nontoxic | 3 | 2 | 3 | 2 | 0 | 0 | 0 | 0 | 2.5
24462358 | Fe3O4 | 15.6 | TEM | 190.5 | DLS | -2.9 |  | 117 |  | -11.59 | -5 | -6.85 | 5.78 | MTT | HeLa | Human | Cervix | Cancer | 24h | 0 | 100 | Nontoxic | 3 | 2 | 3 | 2 | 0 | 0 | 0 | 0 | 2.5
24462358 | Fe3O4 | 15.6 | TEM | 190.5 | DLS | -2.9 |  | 117 |  | -11.59 | -5 | -6.85 | 5.78 | MTT | HeLa | Human | Cervix | Cancer | 24h | 10 | 100.4863 | Nontoxic | 3 | 2 | 3 | 2 | 0 | 0 | 0 | 0 | 2.5
24462358 | Fe3O4 | 15.6 | TEM | 190.5 | DLS | -2.9 |  | 117 |  | -11.59 | -5 | -6.85 | 5.78 | MTT | HeLa | Human | Cervix | Cancer | 24h | 25 | 99.2097 | Nontoxic | 3 | 2 | 3 | 2 | 0 | 0 | 0 | 0 | 2.5
24462358 | Fe3O4 | 15.6 | TEM | 190.5 | DLS | -2.9 |  | 117 |  | -11.59 | -5 | -6.85 | 5.78 | MTT | HeLa | Human | Cervix | Cancer | 24h | 50 | 97.386 | Nontoxic | 3 | 2 | 3 | 2 | 0 | 0 | 0 | 0 | 2.5
24462358 | Fe3O4 | 15.6 | TEM | 190.5 | DLS | -2.9 |  | 117 |  | -11.59 | -5 | -6.85 | 5.78 | MTT | HeLa | Human | Cervix | Cancer | 24h | 100 | 95.7447 | Nontoxic | 3 | 2 | 3 | 2 | 0 | 0 | 0 | 0 | 2.5
24458920 | Fe3O4 | 18 | TEM | 170 | DLS | -2.9 |  | 117 |  | -11.59 | -5 | -6.85 | 5.78 | MTT | MDCK | Dog | Kidney | Normal | 24h | 0 | 100 | Nontoxic | 3 | 2 | 3 | 2 | 0 | 0 | 0 | 0 | 2.5
24458920 | Fe3O4 | 18 | TEM | 170 | DLS | -2.9 |  | 117 |  | -11.59 | -5 | -6.85 | 5.78 | MTT | MDCK | Dog | Kidney | Normal | 24h | 100 | 102.0864 | Nontoxic | 3 | 2 | 3 | 2 | 0 | 0 | 0 | 0 | 2.5
24458920 | Fe3O4 | 18 | TEM | 170 | DLS | -2.9 |  | 117 |  | -11.59 | -5 | -6.85 | 5.78 | MTT | MDCK | Dog | Kidney | Normal | 24h | 200 | 115.1416 | Nontoxic | 3 | 2 | 3 | 2 | 0 | 0 | 0 | 0 | 2.5
24458920 | Fe3O4 | 18 | TEM | 170 | DLS | -2.9 |  | 117 |  | -11.59 | -5 | -6.85 | 5.78 | MTT | MDCK | Dog | Kidney | Normal | 24h | 300 | 114.9627 | Nontoxic | 3 | 2 | 3 | 2 | 0 | 0 | 0 | 0 | 2.5
24458920 | Fe3O4 | 18 | TEM | 170 | DLS | -2.9 |  | 117 |  | -11.59 | -5 | -6.85 | 5.78 | MTT | MDCK | Dog | Kidney | Normal | 24h | 400 | 99.9404 | Nontoxic | 3 | 2 | 3 | 2 | 0 | 0 | 0 | 0 | 2.5
24458920 | Fe3O4 | 18 | TEM | 170 | DLS | -2.9 |  | 117 |  | -11.59 | -5 | -6.85 | 5.78 | MTT | MDCK | Dog | Kidney | Normal | 24h | 500 | 118.1818 | Nontoxic | 3 | 2 | 3 | 2 | 0 | 0 | 0 | 0 | 2.5
24458920 | Fe3O4 | 18 | TEM | 170 | DLS | -2.9 |  | 117 |  | -11.59 | -5 | -6.85 | 5.78 | MTT | Vero | Monkey | Kidney | Normal | 24h | 0 | 100 | Nontoxic | 3 | 2 | 3 | 2 | 0 | 0 | 0 | 0 | 2.5
24458920 | Fe3O4 | 18 | TEM | 170 | DLS | -2.9 |  | 117 |  | -11.59 | -5 | -6.85 | 5.78 | MTT | Vero | Monkey | Kidney | Normal | 24h | 100 | 101.997 | Nontoxic | 3 | 2 | 3 | 2 | 0 | 0 | 0 | 0 | 2.5
24458920 | Fe3O4 | 18 | TEM | 170 | DLS | -2.9 |  | 117 |  | -11.59 | -5 | -6.85 | 5.78 | MTT | Vero | Monkey | Kidney | Normal | 24h | 200 | 105.174 | Nontoxic | 3 | 2 | 3 | 2 | 0 | 0 | 0 | 0 | 2.5
24458920 | Fe3O4 | 18 | TEM | 170 | DLS | -2.9 |  | 117 |  | -11.59 | -5 | -6.85 | 5.78 | MTT | Vero | Monkey | Kidney | Normal | 24h | 300 | 100 | Nontoxic | 3 | 2 | 3 | 2 | 0 | 0 | 0 | 0 | 2.5
24458920 | Fe3O4 | 18 | TEM | 170 | DLS | -2.9 |  | 117 |  | -11.59 | -5 | -6.85 | 5.78 | MTT | Vero | Monkey | Kidney | Normal | 24h | 400 | 100 | Nontoxic | 3 | 2 | 3 | 2 | 0 | 0 | 0 | 0 | 2.5
24458920 | Fe3O4 | 18 | TEM | 170 | DLS | -2.9 |  | 117 |  | -11.59 | -5 | -6.85 | 5.78 | MTT | Vero | Monkey | Kidney | Normal | 24h | 500 | 80.0605 | Nontoxic | 3 | 2 | 3 | 2 | 0 | 0 | 0 | 0 | 2.5
24458920 | Fe3O4 | 18 | TEM | 120 | DLS | -2.9 |  | 117 |  | -11.59 | -5 | -6.85 | 5.78 | MTT | MDCK | Dog | Kidney | Normal | 24h | 0 | 100 | Nontoxic | 3 | 2 | 3 | 2 | 0 | 0 | 0 | 0 | 2.5
24458920 | Fe3O4 | 18 | TEM | 120 | DLS | -2.9 |  | 117 |  | -11.59 | -5 | -6.85 | 5.78 | MTT | MDCK | Dog | Kidney | Normal | 24h | 100 | 90.1043 | Nontoxic | 3 | 2 | 3 | 2 | 0 | 0 | 0 | 0 | 2.5
24458920 | Fe3O4 | 18 | TEM | 120 | DLS | -2.9 |  | 117 |  | -11.59 | -5 | -6.85 | 5.78 | MTT | MDCK | Dog | Kidney | Normal | 24h | 200 | 79.9106 | Nontoxic | 3 | 2 | 3 | 2 | 0 | 0 | 0 | 0 | 2.5
24458920 | Fe3O4 | 18 | TEM | 120 | DLS | -2.9 |  | 117 |  | -11.59 | -5 | -6.85 | 5.78 | MTT | MDCK | Dog | Kidney | Normal | 24h | 300 | 31.6244 | Toxic | 3 | 2 | 3 | 2 | 0 | 0 | 0 | 0 | 2.5
24458920 | Fe3O4 | 18 | TEM | 120 | DLS | -2.9 |  | 117 |  | -11.59 | -5 | -6.85 | 5.78 | MTT | MDCK | Dog | Kidney | Normal | 24h | 400 | 29.6572 | Toxic | 3 | 2 | 3 | 2 | 0 | 0 | 0 | 0 | 2.5
24458920 | Fe3O4 | 18 | TEM | 120 | DLS | -2.9 |  | 117 |  | -11.59 | -5 | -6.85 | 5.78 | MTT | MDCK | Dog | Kidney | Normal | 24h | 500 | 29.8361 | Toxic | 3 | 2 | 3 | 2 | 0 | 0 | 0 | 0 | 2.5
24458920 | Fe3O4 | 18 | TEM | 120 | DLS | -2.9 |  | 117 |  | -11.59 | -5 | -6.85 | 5.78 | MTT | Vero | Monkey | Kidney | Normal | 24h | 0 | 100 | Nontoxic | 3 | 2 | 3 | 2 | 0 | 0 | 0 | 0 | 2.5
24458920 | Fe3O4 | 18 | TEM | 120 | DLS | -2.9 |  | 117 |  | -11.59 | -5 | -6.85 | 5.78 | MTT | Vero | Monkey | Kidney | Normal | 24h | 100 | 80.2118 | Nontoxic | 3 | 2 | 3 | 2 | 0 | 0 | 0 | 0 | 2.5
24458920 | Fe3O4 | 18 | TEM | 120 | DLS | -2.9 |  | 117 |  | -11.59 | -5 | -6.85 | 5.78 | MTT | Vero | Monkey | Kidney | Normal | 24h | 200 | 75.0681 | Nontoxic | 3 | 2 | 3 | 2 | 0 | 0 | 0 | 0 | 2.5
24458920 | Fe3O4 | 18 | TEM | 120 | DLS | -2.9 |  | 117 |  | -11.59 | -5 | -6.85 | 5.78 | MTT | Vero | Monkey | Kidney | Normal | 24h | 300 | 49.9546 | Toxic | 3 | 2 | 3 | 2 | 0 | 0 | 0 | 0 | 2.5
24458920 | Fe3O4 | 18 | TEM | 120 | DLS | -2.9 |  | 117 |  | -11.59 | -5 | -6.85 | 5.78 | MTT | Vero | Monkey | Kidney | Normal | 24h | 400 | 38.003 | Toxic | 3 | 2 | 3 | 2 | 0 | 0 | 0 | 0 | 2.5
24458920 | Fe3O4 | 18 | TEM | 120 | DLS | -2.9 |  | 117 |  | -11.59 | -5 | -6.85 | 5.78 | MTT | Vero | Monkey | Kidney | Normal | 24h | 500 | 35.1286 | Toxic | 3 | 2 | 3 | 2 | 0 | 0 | 0 | 0 | 2.5
24094173 | Fe3O4 | 46.7 |  | 198 | DLS | -2.9 |  | 117 |  | -11.59 | -5 | -6.85 | 5.78 | Live/Dead viability assay | A549 | Human | Lung | Cancer | 48h | 0 | 99.3701 | Nontoxic | 0 | 0 | 3 | 2 | 0 | 0 | 0 | 0 | 1.25
24094173 | Fe3O4 | 46.7 |  | 198 | DLS | -2.9 |  | 117 |  | -11.59 | -5 | -6.85 | 5.78 | Live/Dead viability assay | A549 | Human | Lung | Cancer | 48h | 100 | 99.0551 | Nontoxic | 0 | 0 | 3 | 2 | 0 | 0 | 0 | 0 | 1.25
24094173 | Fe3O4 | 46.7 |  | 198 | DLS | -2.9 |  | 117 |  | -11.59 | -5 | -6.85 | 5.78 | Live/Dead viability assay | A549 | Human | Lung | Cancer | 48h | 500 | 82.2047 | Nontoxic | 0 | 0 | 3 | 2 | 0 | 0 | 0 | 0 | 1.25
24094173 | Fe3O4 | 46.7 |  | 198 | DLS | -2.9 |  | 117 |  | -11.59 | -5 | -6.85 | 5.78 | Live/Dead viability assay | A549 | Human | Lung | Cancer | 48h | 1000 | 18.8976 | Toxic | 0 | 0 | 3 | 2 | 0 | 0 | 0 | 0 | 1.25
24094173 | Fe3O4 | 46.7 |  | 198 | DLS | -2.9 |  | 117 |  | -11.59 | -5 | -6.85 | 5.78 | Live/Dead viability assay | A549 | Human | Lung | Cancer | 24h | 0 | 100 | Nontoxic | 0 | 0 | 3 | 2 | 0 | 0 | 0 | 0 | 1.25
24094173 | Fe3O4 | 46.7 |  | 198 | DLS | -2.9 |  | 117 |  | -11.59 | -5 | -6.85 | 5.78 | Live/Dead viability assay | A549 | Human | Lung | Cancer | 24h | 100 | 97.3228 | Nontoxic | 0 | 0 | 3 | 2 | 0 | 0 | 0 | 0 | 1.25
24094173 | Fe3O4 | 46.7 |  | 198 | DLS | -2.9 |  | 117 |  | -11.59 | -5 | -6.85 | 5.78 | Live/Dead viability assay | A549 | Human | Lung | Cancer | 24h | 500 | 96.8504 | Nontoxic | 0 | 0 | 3 | 2 | 0 | 0 | 0 | 0 | 1.25
24094173 | Fe3O4 | 46.7 |  | 198 | DLS | -2.9 |  | 117 |  | -11.59 | -5 | -6.85 | 5.78 | Live/Dead viability assay | A549 | Human | Lung | Cancer | 24h | 1000 | 95.4331 | Nontoxic | 0 | 0 | 3 | 2 | 0 | 0 | 0 | 0 | 1.25
24094173 | Fe3O4 | 46.7 |  | 198 | DLS | -2.9 |  | 117 |  | -11.59 | -5 | -6.85 | 5.78 | Live/Dead viability assay | NIH-3T3 | Mouse | Embryo | Normal | 48h | 0 | 98.4252 | Nontoxic | 0 | 0 | 3 | 2 | 0 | 0 | 0 | 0 | 1.25
24094173 | Fe3O4 | 46.7 |  | 198 | DLS | -2.9 |  | 117 |  | -11.59 | -5 | -6.85 | 5.78 | Live/Dead viability assay | NIH-3T3 | Mouse | Embryo | Normal | 48h | 100 | 78.7402 | Nontoxic | 0 | 0 | 3 | 2 | 0 | 0 | 0 | 0 | 1.25
24094173 | Fe3O4 | 46.7 |  | 198 | DLS | -2.9 |  | 117 |  | -11.59 | -5 | -6.85 | 5.78 | Live/Dead viability assay | NIH-3T3 | Mouse | Embryo | Normal | 48h | 500 | 1.8898 | Toxic | 0 | 0 | 3 | 2 | 0 | 0 | 0 | 0 | 1.25
24094173 | Fe3O4 | 46.7 |  | 198 | DLS | -2.9 |  | 117 |  | -11.59 | -5 | -6.85 | 5.78 | Live/Dead viability assay | NIH-3T3 | Mouse | Embryo | Normal | 48h | 1000 | 2.9921 | Toxic | 0 | 0 | 3 | 2 | 0 | 0 | 0 | 0 | 1.25
24094173 | Fe3O4 | 46.7 |  | 198 | DLS | -2.9 |  | 117 |  | -11.59 | -5 | -6.85 | 5.78 | Live/Dead viability assay | NIH-3T3 | Mouse | Embryo | Normal | 24h | 0 | 97.9528 | Nontoxic | 0 | 0 | 3 | 2 | 0 | 0 | 0 | 0 | 1.25
24094173 | Fe3O4 | 46.7 |  | 198 | DLS | -2.9 |  | 117 |  | -11.59 | -5 | -6.85 | 5.78 | Live/Dead viability assay | NIH-3T3 | Mouse | Embryo | Normal | 24h | 100 | 90.2362 | Nontoxic | 0 | 0 | 3 | 2 | 0 | 0 | 0 | 0 | 1.25
24094173 | Fe3O4 | 46.7 |  | 198 | DLS | -2.9 |  | 117 |  | -11.59 | -5 | -6.85 | 5.78 | Live/Dead viability assay | NIH-3T3 | Mouse | Embryo | Normal | 24h | 500 | 0.6299 | Toxic | 0 | 0 | 3 | 2 | 0 | 0 | 0 | 0 | 1.25
24094173 | Fe3O4 | 46.7 |  | 198 | DLS | -2.9 |  | 117 |  | -11.59 | -5 | -6.85 | 5.78 | Live/Dead viability assay | NIH-3T3 | Mouse | Embryo | Normal | 24h | 1000 | 1.8898 | Toxic | 0 | 0 | 3 | 2 | 0 | 0 | 0 | 0 | 1.25
24094173 | Fe3O4 | 10 | TEM | 62 | DLS | -2.9 |  | 117 |  | -11.59 | -5 | -6.85 | 5.78 | Live/Dead viability assay | A549 | Human | Lung | Cancer | 48h | 0 | 99.3701 | Nontoxic | 3 | 2 | 3 | 2 | 0 | 0 | 0 | 0 | 2.5
24094173 | Fe3O4 | 10 | TEM | 62 | DLS | -2.9 |  | 117 |  | -11.59 | -5 | -6.85 | 5.78 | Live/Dead viability assay | A549 | Human | Lung | Cancer | 48h | 100 | 99.0551 | Nontoxic | 3 | 2 | 3 | 2 | 0 | 0 | 0 | 0 | 2.5
24094173 | Fe3O4 | 10 | TEM | 62 | DLS | -2.9 |  | 117 |  | -11.59 | -5 | -6.85 | 5.78 | Live/Dead viability assay | A549 | Human | Lung | Cancer | 48h | 500 | 98.1102 | Nontoxic | 3 | 2 | 3 | 2 | 0 | 0 | 0 | 0 | 2.5
24094173 | Fe3O4 | 10 | TEM | 62 | DLS | -2.9 |  | 117 |  | -11.59 | -5 | -6.85 | 5.78 | Live/Dead viability assay | A549 | Human | Lung | Cancer | 48h | 1000 | 95.4331 | Nontoxic | 3 | 2 | 3 | 2 | 0 | 0 | 0 | 0 | 2.5
24094173 | Fe3O4 | 10 | TEM | 62 | DLS | -2.9 |  | 117 |  | -11.59 | -5 | -6.85 | 5.78 | Live/Dead viability assay | A549 | Human | Lung | Cancer | 24h | 0 | 100 | Nontoxic | 3 | 2 | 3 | 2 | 0 | 0 | 0 | 0 | 2.5
24094173 | Fe3O4 | 10 | TEM | 62 | DLS | -2.9 |  | 117 |  | -11.59 | -5 | -6.85 | 5.78 | Live/Dead viability assay | A549 | Human | Lung | Cancer | 24h | 100 | 99.0551 | Nontoxic | 3 | 2 | 3 | 2 | 0 | 0 | 0 | 0 | 2.5
24094173 | Fe3O4 | 10 | TEM | 62 | DLS | -2.9 |  | 117 |  | -11.59 | -5 | -6.85 | 5.78 | Live/Dead viability assay | A549 | Human | Lung | Cancer | 24h | 500 | 89.4488 | Nontoxic | 3 | 2 | 3 | 2 | 0 | 0 | 0 | 0 | 2.5
24094173 | Fe3O4 | 10 | TEM | 62 | DLS | -2.9 |  | 117 |  | -11.59 | -5 | -6.85 | 5.78 | Live/Dead viability assay | A549 | Human | Lung | Cancer | 24h | 1000 | 79.3701 | Nontoxic | 3 | 2 | 3 | 2 | 0 | 0 | 0 | 0 | 2.5
24094173 | Fe3O4 | 10 | TEM | 62 | DLS | -2.9 |  | 117 |  | -11.59 | -5 | -6.85 | 5.78 | Live/Dead viability assay | NIH-3T3 | Mouse | Embryo | Normal | 48h | 0 | 98.4252 | Nontoxic | 3 | 2 | 3 | 2 | 0 | 0 | 0 | 0 | 2.5
24094173 | Fe3O4 | 10 | TEM | 62 | DLS | -2.9 |  | 117 |  | -11.59 | -5 | -6.85 | 5.78 | Live/Dead viability assay | NIH-3T3 | Mouse | Embryo | Normal | 48h | 100 | 86.7717 | Nontoxic | 3 | 2 | 3 | 2 | 0 | 0 | 0 | 0 | 2.5
24094173 | Fe3O4 | 10 | TEM | 62 | DLS | -2.9 |  | 117 |  | -11.59 | -5 | -6.85 | 5.78 | Live/Dead viability assay | NIH-3T3 | Mouse | Embryo | Normal | 48h | 500 | 22.5197 | Toxic | 3 | 2 | 3 | 2 | 0 | 0 | 0 | 0 | 2.5
24094173 | Fe3O4 | 10 | TEM | 62 | DLS | -2.9 |  | 117 |  | -11.59 | -5 | -6.85 | 5.78 | Live/Dead viability assay | NIH-3T3 | Mouse | Embryo | Normal | 48h | 1000 | 3.4646 | Toxic | 3 | 2 | 3 | 2 | 0 | 0 | 0 | 0 | 2.5
24094173 | Fe3O4 | 10 | TEM | 62 | DLS | -2.9 |  | 117 |  | -11.59 | -5 | -6.85 | 5.78 | Live/Dead viability assay | NIH-3T3 | Mouse | Embryo | Normal | 24h | 0 | 97.9528 | Nontoxic | 3 | 2 | 3 | 2 | 0 | 0 | 0 | 0 | 2.5
24094173 | Fe3O4 | 10 | TEM | 62 | DLS | -2.9 |  | 117 |  | -11.59 | -5 | -6.85 | 5.78 | Live/Dead viability assay | NIH-3T3 | Mouse | Embryo | Normal | 24h | 100 | 84.4094 | Nontoxic | 3 | 2 | 3 | 2 | 0 | 0 | 0 | 0 | 2.5
24094173 | Fe3O4 | 10 | TEM | 62 | DLS | -2.9 |  | 117 |  | -11.59 | -5 | -6.85 | 5.78 | Live/Dead viability assay | NIH-3T3 | Mouse | Embryo | Normal | 24h | 500 | 44.0945 | Toxic | 3 | 2 | 3 | 2 | 0 | 0 | 0 | 0 | 2.5
24094173 | Fe3O4 | 10 | TEM | 62 | DLS | -2.9 |  | 117 |  | -11.59 | -5 | -6.85 | 5.78 | Live/Dead viability assay | NIH-3T3 | Mouse | Embryo | Normal | 24h | 1000 | 8.3465 | Toxic | 3 | 2 | 3 | 2 | 0 | 0 | 0 | 0 | 2.5
27013127 | Fe3O4 | 10.3 | TEM | 67 | DLS | -15.2 | Zeta-potential | 117 |  | -11.59 | -5 | -6.85 | 5.78 | MTT | A549 | Human | Lung | Cancer | 24h | 12.5 | 100.6 | Nontoxic | 3 | 2 | 3 | 2 | 3 | 2 | 0 | 0 | 3.75
27013127 | Fe3O4 | 10.3 | TEM | 67 | DLS | -15.2 | Zeta-potential | 117 |  | -11.59 | -5 | -6.85 | 5.78 | MTT | A549 | Human | Lung | Cancer | 24h | 25 | 104.4 | Nontoxic | 3 | 2 | 3 | 2 | 3 | 2 | 0 | 0 | 3.75
27013127 | Fe3O4 | 10.3 | TEM | 67 | DLS | -15.2 | Zeta-potential | 117 |  | -11.59 | -5 | -6.85 | 5.78 | MTT | A549 | Human | Lung | Cancer | 24h | 50 | 106.2 | Nontoxic | 3 | 2 | 3 | 2 | 3 | 2 | 0 | 0 | 3.75
27013127 | Fe3O4 | 10.3 | TEM | 89 | DLS | -17.2 | Zeta-potential | 117 |  | -11.59 | -5 | -6.85 | 5.78 | MTT | A549 | Human | Lung | Cancer | 24h | 12.5 | 94.4 | Nontoxic | 3 | 2 | 3 | 2 | 3 | 2 | 0 | 0 | 3.75
27013127 | Fe3O4 | 10.3 | TEM | 89 | DLS | -17.2 | Zeta-potential | 117 |  | -11.59 | -5 | -6.85 | 5.78 | MTT | A549 | Human | Lung | Cancer | 24h | 25 | 89 | Nontoxic | 3 | 2 | 3 | 2 | 3 | 2 | 0 | 0 | 3.75
27013127 | Fe3O4 | 10.3 | TEM | 89 | DLS | -17.2 | Zeta-potential | 117 |  | -11.59 | -5 | -6.85 | 5.78 | MTT | A549 | Human | Lung | Cancer | 24h | 50 | 89.6 | Nontoxic | 3 | 2 | 3 | 2 | 3 | 2 | 0 | 0 | 3.75
27013127 | Fe3O4 | 10.3 | TEM | 45 | DLS | -4 | Zeta-potential | 117 |  | -11.59 | -5 | -6.85 | 5.78 | MTT | A549 | Human | Lung | Cancer | 24h | 12.5 | 71.4 | Nontoxic | 3 | 2 | 3 | 2 | 3 | 2 | 0 | 0 | 3.75
27013127 | Fe3O4 | 10.3 | TEM | 45 | DLS | -4 | Zeta-potential | 117 |  | -11.59 | -5 | -6.85 | 5.78 | MTT | A549 | Human | Lung | Cancer | 24h | 25 | 76.6 | Nontoxic | 3 | 2 | 3 | 2 | 3 | 2 | 0 | 0 | 3.75
27013127 | Fe3O4 | 10.3 | TEM | 45 | DLS | -4 | Zeta-potential | 117 |  | -11.59 | -5 | -6.85 | 5.78 | MTT | A549 | Human | Lung | Cancer | 24h | 50 | 79.8 | Nontoxic | 3 | 2 | 3 | 2 | 3 | 2 | 0 | 0 | 3.75
25630810 | Fe3O4 | 6 | TEM | 415 |  | -2.9 |  | 131.3 | BET | -11.59 | -5 | -6.85 | 5.78 | CellTiter-Blue | MCF-7 | Human | Breast | Cancer | 72h | 0 | 100 | Nontoxic | 3 | 2 | 0 | 0 | 0 | 0 | 3 | 2 | 2.5
25630810 | Fe3O4 | 6 | TEM | 415 |  | -2.9 |  | 131.3 | BET | -11.59 | -5 | -6.85 | 5.78 | CellTiter-Blue | MCF-7 | Human | Breast | Cancer | 72h | 1 | 95.4103 | Nontoxic | 3 | 2 | 0 | 0 | 0 | 0 | 3 | 2 | 2.5
25630810 | Fe3O4 | 6 | TEM | 415 |  | -2.9 |  | 131.3 | BET | -11.59 | -5 | -6.85 | 5.78 | CellTiter-Blue | MCF-7 | Human | Breast | Cancer | 72h | 10 | 97.6356 | Nontoxic | 3 | 2 | 0 | 0 | 0 | 0 | 3 | 2 | 2.5
25630810 | Fe3O4 | 6 | TEM | 415 |  | -2.9 |  | 131.3 | BET | -11.59 | -5 | -6.85 | 5.78 | CellTiter-Blue | MCF-7 | Human | Breast | Cancer | 72h | 100 | 92.2114 | Nontoxic | 3 | 2 | 0 | 0 | 0 | 0 | 3 | 2 | 2.5
25630810 | Fe3O4 | 6 | TEM | 415 |  | -2.9 |  | 131.3 | BET | -11.59 | -5 | -6.85 | 5.78 | CellTiter-Blue | MCF-7 | Human | Breast | Cancer | 72h | 500 | 92.7677 | Nontoxic | 3 | 2 | 0 | 0 | 0 | 0 | 3 | 2 | 2.5
25630810 | Fe3O4 | 6 | TEM | 415 |  | -2.9 |  | 55.24 | BET | -11.59 | -5 | -6.85 | 5.78 | CellTiter-Blue | MCF-7 | Human | Breast | Cancer | 72h | 0 | 100 | Nontoxic | 3 | 2 | 0 | 0 | 0 | 0 | 3 | 2 | 2.5
25630810 | Fe3O4 | 6 | TEM | 415 |  | -2.9 |  | 55.24 | BET | -11.59 | -5 | -6.85 | 5.78 | CellTiter-Blue | MCF-7 | Human | Breast | Cancer | 72h | 1 | 100 | Nontoxic | 3 | 2 | 0 | 0 | 0 | 0 | 3 | 2 | 2.5
25630810 | Fe3O4 | 6 | TEM | 415 |  | -2.9 |  | 55.24 | BET | -11.59 | -5 | -6.85 | 5.78 | CellTiter-Blue | MCF-7 | Human | Breast | Cancer | 72h | 10 | 99.5828 | Nontoxic | 3 | 2 | 0 | 0 | 0 | 0 | 3 | 2 | 2.5
25630810 | Fe3O4 | 6 | TEM | 415 |  | -2.9 |  | 55.24 | BET | -11.59 | -5 | -6.85 | 5.78 | CellTiter-Blue | MCF-7 | Human | Breast | Cancer | 72h | 100 | 96.1057 | Nontoxic | 3 | 2 | 0 | 0 | 0 | 0 | 3 | 2 | 2.5
25630810 | Fe3O4 | 6 | TEM | 415 |  | -2.9 |  | 55.24 | BET | -11.59 | -5 | -6.85 | 5.78 | CellTiter-Blue | MCF-7 | Human | Breast | Cancer | 72h | 500 | 102.5035 | Nontoxic | 3 | 2 | 0 | 0 | 0 | 0 | 3 | 2 | 2.5
22393292 | Fe3O4 | 7 | TEM | 415 |  | -2.9 |  | 117 |  | -11.59 | -5 | -6.85 | 5.78 | MTT | RAW264.7 | Mouse | Blood | Cancer | 24h | 0 | 100 | Nontoxic | 3 | 2 | 0 | 0 | 0 | 0 | 0 | 0 | 1.25
22393292 | Fe3O4 | 7 | TEM | 415 |  | -2.9 |  | 117 |  | -11.59 | -5 | -6.85 | 5.78 | MTT | RAW264.7 | Mouse | Blood | Cancer | 24h | 10 | 98.2842 | Nontoxic | 3 | 2 | 0 | 0 | 0 | 0 | 0 | 0 | 1.25
22393292 | Fe3O4 | 7 | TEM | 415 |  | -2.9 |  | 117 |  | -11.59 | -5 | -6.85 | 5.78 | MTT | RAW264.7 | Mouse | Blood | Cancer | 24h | 20 | 98.9276 | Nontoxic | 3 | 2 | 0 | 0 | 0 | 0 | 0 | 0 | 1.25
22393292 | Fe3O4 | 7 | TEM | 415 |  | -2.9 |  | 117 |  | -11.59 | -5 | -6.85 | 5.78 | MTT | RAW264.7 | Mouse | Blood | Cancer | 24h | 50 | 97.6408 | Nontoxic | 3 | 2 | 0 | 0 | 0 | 0 | 0 | 0 | 1.25
22393292 | Fe3O4 | 7 | TEM | 415 |  | -2.9 |  | 117 |  | -11.59 | -5 | -6.85 | 5.78 | MTT | RAW264.7 | Mouse | Blood | Cancer | 24h | 100 | 100.3753 | Nontoxic | 3 | 2 | 0 | 0 | 0 | 0 | 0 | 0 | 1.25
22393292 | Fe3O4 | 7 | TEM | 415 |  | -2.9 |  | 117 |  | -11.59 | -5 | -6.85 | 5.78 | MTT | RAW264.7 | Mouse | Blood | Cancer | 24h | 200 | 99.7319 | Nontoxic | 3 | 2 | 0 | 0 | 0 | 0 | 0 | 0 | 1.25
26733263 | Fe3O4 | 6.8 | TEM | 150 | DLS | 40.3 | Zeta-potential | 117 |  | -11.59 | -5 | -6.85 | 5.78 | PrestoBlue | THP-1 | Human | Blood | Cancer | 24h | 0 | 100 | Nontoxic | 3 | 2 | 3 | 2 | 3 | 2 | 0 | 0 | 3.75
26733263 | Fe3O4 | 6.8 | TEM | 150 | DLS | 40.3 | Zeta-potential | 117 |  | -11.59 | -5 | -6.85 | 5.78 | PrestoBlue | THP-1 | Human | Blood | Cancer | 24h | 6.26 | 87.299 | Nontoxic | 3 | 2 | 3 | 2 | 3 | 2 | 0 | 0 | 3.75
26733263 | Fe3O4 | 6.8 | TEM | 150 | DLS | 40.3 | Zeta-potential | 117 |  | -11.59 | -5 | -6.85 | 5.78 | PrestoBlue | THP-1 | Human | Blood | Cancer | 24h | 12.5 | 84.4051 | Nontoxic | 3 | 2 | 3 | 2 | 3 | 2 | 0 | 0 | 3.75
26733263 | Fe3O4 | 6.8 | TEM | 150 | DLS | 40.3 | Zeta-potential | 117 |  | -11.59 | -5 | -6.85 | 5.78 | PrestoBlue | THP-1 | Human | Blood | Cancer | 24h | 25 | 83.9228 | Nontoxic | 3 | 2 | 3 | 2 | 3 | 2 | 0 | 0 | 3.75
26733263 | Fe3O4 | 6.8 | TEM | 150 | DLS | 40.3 | Zeta-potential | 117 |  | -11.59 | -5 | -6.85 | 5.78 | PrestoBlue | THP-1 | Human | Blood | Cancer | 24h | 50 | 78.6174 | Nontoxic | 3 | 2 | 3 | 2 | 3 | 2 | 0 | 0 | 3.75
26733263 | Fe3O4 | 6.8 | TEM | 150 | DLS | 40.3 | Zeta-potential | 117 |  | -11.59 | -5 | -6.85 | 5.78 | PrestoBlue | THP-1 | Human | Blood | Cancer | 24h | 100 | 84.8875 | Nontoxic | 3 | 2 | 3 | 2 | 3 | 2 | 0 | 0 | 3.75
26733263 | Fe3O4 | 6.8 | TEM | 150 | DLS | 40.3 | Zeta-potential | 117 |  | -11.59 | -5 | -6.85 | 5.78 | PrestoBlue | Bone marrow cell | Mouse | Bone | Normal | 24h | 0 | 100 | Nontoxic | 3 | 2 | 3 | 2 | 3 | 2 | 0 | 0 | 3.75
26733263 | Fe3O4 | 6.8 | TEM | 150 | DLS | 40.3 | Zeta-potential | 117 |  | -11.59 | -5 | -6.85 | 5.78 | PrestoBlue | Bone marrow cell | Mouse | Bone | Normal | 24h | 5 | 104.6117 | Nontoxic | 3 | 2 | 3 | 2 | 3 | 2 | 0 | 0 | 3.75
26733263 | Fe3O4 | 6.8 | TEM | 150 | DLS | 40.3 | Zeta-potential | 117 |  | -11.59 | -5 | -6.85 | 5.78 | PrestoBlue | Bone marrow cell | Mouse | Bone | Normal | 24h | 10 | 100 | Nontoxic | 3 | 2 | 3 | 2 | 3 | 2 | 0 | 0 | 3.75
26733263 | Fe3O4 | 6.8 | TEM | 150 | DLS | 40.3 | Zeta-potential | 117 |  | -11.59 | -5 | -6.85 | 5.78 | PrestoBlue | Bone marrow cell | Mouse | Bone | Normal | 24h | 20 | 101.4563 | Nontoxic | 3 | 2 | 3 | 2 | 3 | 2 | 0 | 0 | 3.75
26733263 | Fe3O4 | 8.3 | TEM | 54 | DLS | 33.3 | Zeta-potential | 117 |  | -11.59 | -5 | -6.85 | 5.78 | PrestoBlue | THP-1 | Human | Blood | Cancer | 24h | 0 | 100 | Nontoxic | 3 | 2 | 3 | 2 | 3 | 2 | 0 | 0 | 3.75
26733263 | Fe3O4 | 8.3 | TEM | 54 | DLS | 33.3 | Zeta-potential | 117 |  | -11.59 | -5 | -6.85 | 5.78 | PrestoBlue | THP-1 | Human | Blood | Cancer | 24h | 6.26 | 89.9518 | Nontoxic | 3 | 2 | 3 | 2 | 3 | 2 | 0 | 0 | 3.75
26733263 | Fe3O4 | 8.3 | TEM | 54 | DLS | 33.3 | Zeta-potential | 117 |  | -11.59 | -5 | -6.85 | 5.78 | PrestoBlue | THP-1 | Human | Blood | Cancer | 24h | 12.5 | 95.4984 | Nontoxic | 3 | 2 | 3 | 2 | 3 | 2 | 0 | 0 | 3.75
26733263 | Fe3O4 | 8.3 | TEM | 54 | DLS | 33.3 | Zeta-potential | 117 |  | -11.59 | -5 | -6.85 | 5.78 | PrestoBlue | THP-1 | Human | Blood | Cancer | 24h | 25 | 85.1286 | Nontoxic | 3 | 2 | 3 | 2 | 3 | 2 | 0 | 0 | 3.75
26733263 | Fe3O4 | 8.3 | TEM | 54 | DLS | 33.3 | Zeta-potential | 117 |  | -11.59 | -5 | -6.85 | 5.78 | PrestoBlue | THP-1 | Human | Blood | Cancer | 24h | 50 | 92.8457 | Nontoxic | 3 | 2 | 3 | 2 | 3 | 2 | 0 | 0 | 3.75
26733263 | Fe3O4 | 8.3 | TEM | 54 | DLS | 33.3 | Zeta-potential | 117 |  | -11.59 | -5 | -6.85 | 5.78 | PrestoBlue | THP-1 | Human | Blood | Cancer | 24h | 100 | 88.5048 | Nontoxic | 3 | 2 | 3 | 2 | 3 | 2 | 0 | 0 | 3.75
26733263 | Fe3O4 | 8.3 | TEM | 54 | DLS | 33.3 | Zeta-potential | 117 |  | -11.59 | -5 | -6.85 | 5.78 | PrestoBlue | Bone marrow cell | Mouse | Bone | Normal | 24h | 0 | 100 | Nontoxic | 3 | 2 | 3 | 2 | 3 | 2 | 0 | 0 | 3.75
26733263 | Fe3O4 | 8.3 | TEM | 54 | DLS | 33.3 | Zeta-potential | 117 |  | -11.59 | -5 | -6.85 | 5.78 | PrestoBlue | Bone marrow cell | Mouse | Bone | Normal | 24h | 5 | 104.3689 | Nontoxic | 3 | 2 | 3 | 2 | 3 | 2 | 0 | 0 | 3.75
26733263 | Fe3O4 | 8.3 | TEM | 54 | DLS | 33.3 | Zeta-potential | 117 |  | -11.59 | -5 | -6.85 | 5.78 | PrestoBlue | Bone marrow cell | Mouse | Bone | Normal | 24h | 10 | 103.3981 | Nontoxic | 3 | 2 | 3 | 2 | 3 | 2 | 0 | 0 | 3.75
26733263 | Fe3O4 | 8.3 | TEM | 54 | DLS | 33.3 | Zeta-potential | 117 |  | -11.59 | -5 | -6.85 | 5.78 | PrestoBlue | Bone marrow cell | Mouse | Bone | Normal | 24h | 20 | 101.4563 | Nontoxic | 3 | 2 | 3 | 2 | 3 | 2 | 0 | 0 | 3.75
26733263 | Fe3O4 | 10 | TEM | 65 | DLS | -29.3 | Zeta-potential | 117 |  | -11.59 | -5 | -6.85 | 5.78 | PrestoBlue | THP-1 | Human | Blood | Cancer | 24h | 0 | 100 | Nontoxic | 3 | 2 | 3 | 2 | 3 | 2 | 0 | 0 | 3.75
26733263 | Fe3O4 | 10 | TEM | 65 | DLS | -29.3 | Zeta-potential | 117 |  | -11.59 | -5 | -6.85 | 5.78 | PrestoBlue | THP-1 | Human | Blood | Cancer | 24h | 6.25 | 103.2154 | Nontoxic | 3 | 2 | 3 | 2 | 3 | 2 | 0 | 0 | 3.75
26733263 | Fe3O4 | 10 | TEM | 65 | DLS | -29.3 | Zeta-potential | 117 |  | -11.59 | -5 | -6.85 | 5.78 | PrestoBlue | THP-1 | Human | Blood | Cancer | 24h | 12.5 | 93.0868 | Nontoxic | 3 | 2 | 3 | 2 | 3 | 2 | 0 | 0 | 3.75
26733263 | Fe3O4 | 10 | TEM | 65 | DLS | -29.3 | Zeta-potential | 117 |  | -11.59 | -5 | -6.85 | 5.78 | PrestoBlue | THP-1 | Human | Blood | Cancer | 24h | 25 | 91.3987 | Nontoxic | 3 | 2 | 3 | 2 | 3 | 2 | 0 | 0 | 3.75
26733263 | Fe3O4 | 10 | TEM | 65 | DLS | -29.3 | Zeta-potential | 117 |  | -11.59 | -5 | -6.85 | 5.78 | PrestoBlue | THP-1 | Human | Blood | Cancer | 24h | 50 | 93.328 | Nontoxic | 3 | 2 | 3 | 2 | 3 | 2 | 0 | 0 | 3.75
26733263 | Fe3O4 | 10 | TEM | 65 | DLS | -29.3 | Zeta-potential | 117 |  | -11.59 | -5 | -6.85 | 5.78 | PrestoBlue | THP-1 | Human | Blood | Cancer | 24h | 100 | 102.2508 | Nontoxic | 3 | 2 | 3 | 2 | 3 | 2 | 0 | 0 | 3.75
26733263 | Fe3O4 | 10 | TEM | 65 | DLS | -29.3 | Zeta-potential | 117 |  | -11.59 | -5 | -6.85 | 5.78 | PrestoBlue | Bone marrow cell | Mouse | Bone | Normal | 24h | 0 | 100 | Nontoxic | 3 | 2 | 3 | 2 | 3 | 2 | 0 | 0 | 3.75
26733263 | Fe3O4 | 10 | TEM | 65 | DLS | -29.3 | Zeta-potential | 117 |  | -11.59 | -5 | -6.85 | 5.78 | PrestoBlue | Bone marrow cell | Mouse | Bone | Normal | 24h | 5 | 108.7379 | Nontoxic | 3 | 2 | 3 | 2 | 3 | 2 | 0 | 0 | 3.75
26733263 | Fe3O4 | 10 | TEM | 65 | DLS | -29.3 | Zeta-potential | 117 |  | -11.59 | -5 | -6.85 | 5.78 | PrestoBlue | Bone marrow cell | Mouse | Bone | Normal | 24h | 10 | 109.466 | Nontoxic | 3 | 2 | 3 | 2 | 3 | 2 | 0 | 0 | 3.75
26733263 | Fe3O4 | 10 | TEM | 65 | DLS | -29.3 | Zeta-potential | 117 |  | -11.59 | -5 | -6.85 | 5.78 | PrestoBlue | Bone marrow cell | Mouse | Bone | Normal | 24h | 20 | 111.6505 | Nontoxic | 3 | 2 | 3 | 2 | 3 | 2 | 0 | 0 | 3.75
26425418 | Fe3O4 | 20 | TEM | 33.8 | DLS | -31.6 | Zeta-potential | 117 |  | -11.59 | -5 | -6.85 | 5.78 | MTT | T47D | human | breast | Cancer | 48h | 20 | 96.18 | Nontoxic | 3 | 2 | 3 | 2 | 3 | 2 | 0 | 0 | 3.75
26425418 | Fe3O4 | 20 | TEM | 33.8 | DLS | -31.6 | Zeta-potential | 117 |  | -11.59 | -5 | -6.85 | 5.78 | MTT | T47D | human | breast | Cancer | 48h | 50 | 95.281 | Nontoxic | 3 | 2 | 3 | 2 | 3 | 2 | 0 | 0 | 3.75
26425418 | Fe3O4 | 20 | TEM | 33.8 | DLS | -31.6 | Zeta-potential | 117 |  | -11.59 | -5 | -6.85 | 5.78 | MTT | T47D | human | breast | Cancer | 48h | 80 | 96.18 | Nontoxic | 3 | 2 | 3 | 2 | 3 | 2 | 0 | 0 | 3.75
26425418 | Fe3O4 | 20 | TEM | 33.8 | DLS | -31.6 | Zeta-potential | 117 |  | -11.59 | -5 | -6.85 | 5.78 | MTT | T47D | human | breast | Cancer | 48h | 110 | 93.034 | Nontoxic | 3 | 2 | 3 | 2 | 3 | 2 | 0 | 0 | 3.75
26425418 | Fe3O4 | 20 | TEM | 33.8 | DLS | -31.6 | Zeta-potential | 117 |  | -11.59 | -5 | -6.85 | 5.78 | MTT | T47D | human | breast | Cancer | 48h | 140 | 96.18 | Nontoxic | 3 | 2 | 3 | 2 | 3 | 2 | 0 | 0 | 3.75
26773667 | Fe3O4 | 8.4 | TEM | 415 |  | 28.4 | Zeta-potential | 117 |  | -11.59 | -5 | -6.85 | 5.78 | MTS | HepG2 | Human | Liver | Cancer | 12h | 0 | 100 | Nontoxic | 3 | 2 | 0 | 0 | 3 | 2 | 0 | 0 | 2.5
26773667 | Fe3O4 | 8.4 | TEM | 415 |  | 28.4 | Zeta-potential | 117 |  | -11.59 | -5 | -6.85 | 5.78 | MTS | HepG2 | Human | Liver | Cancer | 12h | 4 | 89.5726 | Nontoxic | 3 | 2 | 0 | 0 | 3 | 2 | 0 | 0 | 2.5
26773667 | Fe3O4 | 8.4 | TEM | 415 |  | 28.4 | Zeta-potential | 117 |  | -11.59 | -5 | -6.85 | 5.78 | MTS | HepG2 | Human | Liver | Cancer | 12h | 8 | 95.5556 | Nontoxic | 3 | 2 | 0 | 0 | 3 | 2 | 0 | 0 | 2.5
26773667 | Fe3O4 | 8.4 | TEM | 415 |  | 28.4 | Zeta-potential | 117 |  | -11.59 | -5 | -6.85 | 5.78 | MTS | HepG2 | Human | Liver | Cancer | 12h | 12 | 85.1282 | Nontoxic | 3 | 2 | 0 | 0 | 3 | 2 | 0 | 0 | 2.5
26773667 | Fe3O4 | 8.4 | TEM | 415 |  | 28.4 | Zeta-potential | 117 |  | -11.59 | -5 | -6.85 | 5.78 | MTS | HepG2 | Human | Liver | Cancer | 12h | 16 | 47.3504 | Toxic | 3 | 2 | 0 | 0 | 3 | 2 | 0 | 0 | 2.5
26773667 | Fe3O4 | 8.4 | TEM | 415 |  | 28.4 | Zeta-potential | 117 |  | -11.59 | -5 | -6.85 | 5.78 | MTS | HepG2 | Human | Liver | Cancer | 12h | 20 | 30.4274 | Toxic | 3 | 2 | 0 | 0 | 3 | 2 | 0 | 0 | 2.5
26773667 | Fe3O4 | 8.4 | TEM | 415 |  | 28.4 | Zeta-potential | 117 |  | -11.59 | -5 | -6.85 | 5.78 | MTS | QGY7703 | Human | Liver | Cancer | 12h | 0 | 100 | Nontoxic | 3 | 2 | 0 | 0 | 3 | 2 | 0 | 0 | 2.5
26773667 | Fe3O4 | 8.4 | TEM | 415 |  | 28.4 | Zeta-potential | 117 |  | -11.59 | -5 | -6.85 | 5.78 | MTS | QGY7703 | Human | Liver | Cancer | 12h | 4 | 94.188 | Nontoxic | 3 | 2 | 0 | 0 | 3 | 2 | 0 | 0 | 2.5
26773667 | Fe3O4 | 8.4 | TEM | 415 |  | 28.4 | Zeta-potential | 117 |  | -11.59 | -5 | -6.85 | 5.78 | MTS | QGY7703 | Human | Liver | Cancer | 12h | 8 | 95.0427 | Nontoxic | 3 | 2 | 0 | 0 | 3 | 2 | 0 | 0 | 2.5
26773667 | Fe3O4 | 8.4 | TEM | 415 |  | 28.4 | Zeta-potential | 117 |  | -11.59 | -5 | -6.85 | 5.78 | MTS | QGY7703 | Human | Liver | Cancer | 12h | 12 | 89.7436 | Nontoxic | 3 | 2 | 0 | 0 | 3 | 2 | 0 | 0 | 2.5
26773667 | Fe3O4 | 8.4 | TEM | 415 |  | 28.4 | Zeta-potential | 117 |  | -11.59 | -5 | -6.85 | 5.78 | MTS | QGY7703 | Human | Liver | Cancer | 12h | 16 | 74.5299 | Nontoxic | 3 | 2 | 0 | 0 | 3 | 2 | 0 | 0 | 2.5
26773667 | Fe3O4 | 8.4 | TEM | 415 |  | 28.4 | Zeta-potential | 117 |  | -11.59 | -5 | -6.85 | 5.78 | MTS | QGY7703 | Human | Liver | Cancer | 12h | 20 | 57.9487 | Nontoxic | 3 | 2 | 0 | 0 | 3 | 2 | 0 | 0 | 2.5
26773667 | Fe3O4 | 8.4 | TEM | 415 |  | 28.4 | Zeta-potential | 117 |  | -11.59 | -5 | -6.85 | 5.78 | MTS | N2a (Neuro-2) | Mouse | Brain | Cancer | 12h | 0 | 100 | Nontoxic | 3 | 2 | 0 | 0 | 3 | 2 | 0 | 0 | 2.5
26773667 | Fe3O4 | 8.4 | TEM | 415 |  | 28.4 | Zeta-potential | 117 |  | -11.59 | -5 | -6.85 | 5.78 | MTS | N2a (Neuro-2) | Mouse | Brain | Cancer | 12h | 4 | 93.3333 | Nontoxic | 3 | 2 | 0 | 0 | 3 | 2 | 0 | 0 | 2.5
26773667 | Fe3O4 | 8.4 | TEM | 415 |  | 28.4 | Zeta-potential | 117 |  | -11.59 | -5 | -6.85 | 5.78 | MTS | N2a (Neuro-2) | Mouse | Brain | Cancer | 12h | 8 | 95.7265 | Nontoxic | 3 | 2 | 0 | 0 | 3 | 2 | 0 | 0 | 2.5
26773667 | Fe3O4 | 8.4 | TEM | 415 |  | 28.4 | Zeta-potential | 117 |  | -11.59 | -5 | -6.85 | 5.78 | MTS | N2a (Neuro-2) | Mouse | Brain | Cancer | 12h | 12 | 94.0171 | Nontoxic | 3 | 2 | 0 | 0 | 3 | 2 | 0 | 0 | 2.5
26773667 | Fe3O4 | 8.4 | TEM | 415 |  | 28.4 | Zeta-potential | 117 |  | -11.59 | -5 | -6.85 | 5.78 | MTS | N2a (Neuro-2) | Mouse | Brain | Cancer | 12h | 16 | 99.1453 | Nontoxic | 3 | 2 | 0 | 0 | 3 | 2 | 0 | 0 | 2.5
26773667 | Fe3O4 | 8.4 | TEM | 415 |  | 28.4 | Zeta-potential | 117 |  | -11.59 | -5 | -6.85 | 5.78 | MTS | N2a (Neuro-2) | Mouse | Brain | Cancer | 12h | 20 | 97.7778 | Nontoxic | 3 | 2 | 0 | 0 | 3 | 2 | 0 | 0 | 2.5
26773667 | Fe3O4 | 8.4 | TEM | 415 |  | 28.4 | Zeta-potential | 117 |  | -11.59 | -5 | -6.85 | 5.78 | MTS | NIH-3T3 | Mouse | Embryo | Normal | 12h | 0 | 100 | Nontoxic | 3 | 2 | 0 | 0 | 3 | 2 | 0 | 0 | 2.5
26773667 | Fe3O4 | 8.4 | TEM | 415 |  | 28.4 | Zeta-potential | 117 |  | -11.59 | -5 | -6.85 | 5.78 | MTS | NIH-3T3 | Mouse | Embryo | Normal | 12h | 4 | 98.4615 | Nontoxic | 3 | 2 | 0 | 0 | 3 | 2 | 0 | 0 | 2.5
26773667 | Fe3O4 | 8.4 | TEM | 415 |  | 28.4 | Zeta-potential | 117 |  | -11.59 | -5 | -6.85 | 5.78 | MTS | NIH-3T3 | Mouse | Embryo | Normal | 12h | 8 | 106.6667 | Nontoxic | 3 | 2 | 0 | 0 | 3 | 2 | 0 | 0 | 2.5
26773667 | Fe3O4 | 8.4 | TEM | 415 |  | 28.4 | Zeta-potential | 117 |  | -11.59 | -5 | -6.85 | 5.78 | MTS | NIH-3T3 | Mouse | Embryo | Normal | 12h | 12 | 100.1709 | Nontoxic | 3 | 2 | 0 | 0 | 3 | 2 | 0 | 0 | 2.5
26773667 | Fe3O4 | 8.4 | TEM | 415 |  | 28.4 | Zeta-potential | 117 |  | -11.59 | -5 | -6.85 | 5.78 | MTS | NIH-3T3 | Mouse | Embryo | Normal | 12h | 16 | 101.5385 | Nontoxic | 3 | 2 | 0 | 0 | 3 | 2 | 0 | 0 | 2.5
26773667 | Fe3O4 | 8.4 | TEM | 415 |  | 28.4 | Zeta-potential | 117 |  | -11.59 | -5 | -6.85 | 5.78 | MTS | NIH-3T3 | Mouse | Embryo | Normal | 12h | 20 | 109.5726 | Nontoxic | 3 | 2 | 0 | 0 | 3 | 2 | 0 | 0 | 2.5
26773667 | Fe3O4 | 8.4 | TEM | 415 |  | 28.4 | Zeta-potential | 117 |  | -11.59 | -5 | -6.85 | 5.78 | MTS | RAW264.7 | Mouse | Blood | Cancer | 12h | 0 | 100 | Nontoxic | 3 | 2 | 0 | 0 | 3 | 2 | 0 | 0 | 2.5
26773667 | Fe3O4 | 8.4 | TEM | 415 |  | 28.4 | Zeta-potential | 117 |  | -11.59 | -5 | -6.85 | 5.78 | MTS | RAW264.7 | Mouse | Blood | Cancer | 12h | 4 | 93.3333 | Nontoxic | 3 | 2 | 0 | 0 | 3 | 2 | 0 | 0 | 2.5
26773667 | Fe3O4 | 8.4 | TEM | 415 |  | 28.4 | Zeta-potential | 117 |  | -11.59 | -5 | -6.85 | 5.78 | MTS | RAW264.7 | Mouse | Blood | Cancer | 12h | 8 | 95.7265 | Nontoxic | 3 | 2 | 0 | 0 | 3 | 2 | 0 | 0 | 2.5
26773667 | Fe3O4 | 8.4 | TEM | 415 |  | 28.4 | Zeta-potential | 117 |  | -11.59 | -5 | -6.85 | 5.78 | MTS | RAW264.7 | Mouse | Blood | Cancer | 12h | 12 | 94.0171 | Nontoxic | 3 | 2 | 0 | 0 | 3 | 2 | 0 | 0 | 2.5
26773667 | Fe3O4 | 8.4 | TEM | 415 |  | 28.4 | Zeta-potential | 117 |  | -11.59 | -5 | -6.85 | 5.78 | MTS | RAW264.7 | Mouse | Blood | Cancer | 12h | 16 | 99.1453 | Nontoxic | 3 | 2 | 0 | 0 | 3 | 2 | 0 | 0 | 2.5
26773667 | Fe3O4 | 8.4 | TEM | 415 |  | 28.4 | Zeta-potential | 117 |  | -11.59 | -5 | -6.85 | 5.78 | MTS | RAW264.7 | Mouse | Blood | Cancer | 12h | 20 | 97.7778 | Nontoxic | 3 | 2 | 0 | 0 | 3 | 2 | 0 | 0 | 2.5
26773667 | Fe3O4 | 8.4 | TEM | 415 |  | 28.4 | Zeta-potential | 117 |  | -11.59 | -5 | -6.85 | 5.78 | MTS | QSG7701 | Human | Liver | Normal | 12h | 0 | 100 | Nontoxic | 3 | 2 | 0 | 0 | 3 | 2 | 0 | 0 | 2.5
26773667 | Fe3O4 | 8.4 | TEM | 415 |  | 28.4 | Zeta-potential | 117 |  | -11.59 | -5 | -6.85 | 5.78 | MTS | QSG7701 | Human | Liver | Normal | 12h | 4 | 97.094 | Nontoxic | 3 | 2 | 0 | 0 | 3 | 2 | 0 | 0 | 2.5
26773667 | Fe3O4 | 8.4 | TEM | 415 |  | 28.4 | Zeta-potential | 117 |  | -11.59 | -5 | -6.85 | 5.78 | MTS | QSG7701 | Human | Liver | Normal | 12h | 8 | 101.5385 | Nontoxic | 3 | 2 | 0 | 0 | 3 | 2 | 0 | 0 | 2.5
26773667 | Fe3O4 | 8.4 | TEM | 415 |  | 28.4 | Zeta-potential | 117 |  | -11.59 | -5 | -6.85 | 5.78 | MTS | QSG7701 | Human | Liver | Normal | 12h | 12 | 97.4359 | Nontoxic | 3 | 2 | 0 | 0 | 3 | 2 | 0 | 0 | 2.5
26773667 | Fe3O4 | 8.4 | TEM | 415 |  | 28.4 | Zeta-potential | 117 |  | -11.59 | -5 | -6.85 | 5.78 | MTS | QSG7701 | Human | Liver | Normal | 12h | 16 | 95.7265 | Nontoxic | 3 | 2 | 0 | 0 | 3 | 2 | 0 | 0 | 2.5
26773667 | Fe3O4 | 8.4 | TEM | 415 |  | 28.4 | Zeta-potential | 117 |  | -11.59 | -5 | -6.85 | 5.78 | MTS | QSG7701 | Human | Liver | Normal | 12h | 20 | 93.1624 | Nontoxic | 3 | 2 | 0 | 0 | 3 | 2 | 0 | 0 | 2.5
26783640 | Fe3O4 | 11.48 |  | 120.9 | DLS | 42.73 | Zeta-potential | 117 |  | -11.59 | -5 | -6.85 | 5.78 | MTT | BJ | Human | Skin | Normal | 24h | 0 | 100 | Nontoxic | 3 | 0 | 3 | 2 | 3 | 2 | 0 | 0 | 3.25
26783640 | Fe3O4 | 11.48 |  | 120.9 | DLS | 42.73 | Zeta-potential | 117 |  | -11.59 | -5 | -6.85 | 5.78 | MTT | BJ | Human | Skin | Normal | 24h | 650 | 100.3462 | Nontoxic | 3 | 0 | 3 | 2 | 3 | 2 | 0 | 0 | 3.25
26783640 | Fe3O4 | 11.48 |  | 120.9 | DLS | 42.73 | Zeta-potential | 117 |  | -11.59 | -5 | -6.85 | 5.78 | MTT | BJ | Human | Skin | Normal | 24h | 1300 | 99.5473 | Nontoxic | 3 | 0 | 3 | 2 | 3 | 2 | 0 | 0 | 3.25
26783640 | Fe3O4 | 11.48 |  | 120.9 | DLS | 42.73 | Zeta-potential | 117 |  | -11.59 | -5 | -6.85 | 5.78 | MTT | BJ | Human | Skin | Normal | 24h | 2600 | 92.1971 | Nontoxic | 3 | 0 | 3 | 2 | 3 | 2 | 0 | 0 | 3.25
26783640 | Fe3O4 | 11.48 |  | 120.9 | DLS | 42.73 | Zeta-potential | 117 |  | -11.59 | -5 | -6.85 | 5.78 | MTT | BJ | Human | Skin | Normal | 24h | 5210 | 73.9814 | Nontoxic | 3 | 0 | 3 | 2 | 3 | 2 | 0 | 0 | 3.25
26783640 | Fe3O4 | 11.48 |  | 120.9 | DLS | 42.73 | Zeta-potential | 117 |  | -11.59 | -5 | -6.85 | 5.78 | MTT | BJ | Human | Skin | Normal | 24h | 10400 | 63.1158 | Nontoxic | 3 | 0 | 3 | 2 | 3 | 2 | 0 | 0 | 3.25
26783640 | Fe3O4 | 11.48 |  | 120.9 | DLS | 42.73 | Zeta-potential | 117 |  | -11.59 | -5 | -6.85 | 5.78 | MTT | BJ | Human | Skin | Normal | 24h | 20800 | 59.1212 | Nontoxic | 3 | 0 | 3 | 2 | 3 | 2 | 0 | 0 | 3.25
26783640 | Fe3O4 | 11.48 |  | 120.9 | DLS | 42.73 | Zeta-potential | 117 |  | -11.59 | -5 | -6.85 | 5.78 | MTT | BJ | Human | Skin | Normal | 24h | 41700 | 58.9614 | Nontoxic | 3 | 0 | 3 | 2 | 3 | 2 | 0 | 0 | 3.25
26783640 | Fe3O4 | 11.48 |  | 120.9 | DLS | 42.73 | Zeta-potential | 117 |  | -11.59 | -5 | -6.85 | 5.78 | MTT | BJ | Human | Skin | Normal | 24h | 83300 | 53.6884 | Nontoxic | 3 | 0 | 3 | 2 | 3 | 2 | 0 | 0 | 3.25
26783640 | Fe3O4 | 11.48 |  | 120.9 | DLS | 42.73 | Zeta-potential | 117 |  | -11.59 | -5 | -6.85 | 5.78 | MTT | BJ | Human | Skin | Normal | 24h | 167000 | 52.5699 | Nontoxic | 3 | 0 | 3 | 2 | 3 | 2 | 0 | 0 | 3.25
26783640 | Fe3O4 | 11.48 |  | 120.9 | DLS | 42.73 | Zeta-potential | 117 |  | -11.59 | -5 | -6.85 | 5.78 | MTT | BJ | Human | Skin | Normal | 24h | 333000 | 45.6991 | Toxic | 3 | 0 | 3 | 2 | 3 | 2 | 0 | 0 | 3.25
26783640 | Fe3O4 | 11.48 |  | 120.9 | DLS | 42.73 | Zeta-potential | 117 |  | -11.59 | -5 | -6.85 | 5.78 | MTT | BJ | Human | Skin | Normal | 24h | 667000 | 43.9414 | Toxic | 3 | 0 | 3 | 2 | 3 | 2 | 0 | 0 | 3.25
26708321 | Fe3O4 | 19.37 | TEM | 415 |  | -2.9 |  | 117 |  | -11.59 | -5 | -6.85 | 5.78 | Trypan blue | ECV-304 | Human | Bladder | Cancer | 24h | 0 | 100 | Nontoxic | 3 | 2 | 0 | 0 | 0 | 0 | 0 | 0 | 1.25
26708321 | Fe3O4 | 19.37 | TEM | 415 |  | -2.9 |  | 117 |  | -11.59 | -5 | -6.85 | 5.78 | Trypan blue | ECV-304 | Human | Bladder | Cancer | 24h | 1 | 89.5597 | Nontoxic | 3 | 2 | 0 | 0 | 0 | 0 | 0 | 0 | 1.25
26708321 | Fe3O4 | 19.37 | TEM | 415 |  | -2.9 |  | 117 |  | -11.59 | -5 | -6.85 | 5.78 | Trypan blue | ECV-304 | Human | Bladder | Cancer | 24h | 2 | 82.5284 | Nontoxic | 3 | 2 | 0 | 0 | 0 | 0 | 0 | 0 | 1.25
26708321 | Fe3O4 | 19.37 | TEM | 415 |  | -2.9 |  | 117 |  | -11.59 | -5 | -6.85 | 5.78 | Trypan blue | ECV-304 | Human | Bladder | Cancer | 24h | 5 | 78.8352 | Nontoxic | 3 | 2 | 0 | 0 | 0 | 0 | 0 | 0 | 1.25
26708321 | Fe3O4 | 19.37 | TEM | 415 |  | -2.9 |  | 117 |  | -11.59 | -5 | -6.85 | 5.78 | Trypan blue | ECV-304 | Human | Bladder | Cancer | 24h | 10 | 73.7926 | Nontoxic | 3 | 2 | 0 | 0 | 0 | 0 | 0 | 0 | 1.25
26708321 | Fe3O4 | 19.37 | TEM | 415 |  | -2.9 |  | 117 |  | -11.59 | -5 | -6.85 | 5.78 | Trypan blue | ECV-304 | Human | Bladder | Cancer | 24h | 25 | 67.3295 | Nontoxic | 3 | 2 | 0 | 0 | 0 | 0 | 0 | 0 | 1.25
26708321 | Fe3O4 | 19.37 | TEM | 415 |  | -2.9 |  | 117 |  | -11.59 | -5 | -6.85 | 5.78 | Trypan blue | ECV-304 | Human | Bladder | Cancer | 24h | 50 | 64.4886 | Nontoxic | 3 | 2 | 0 | 0 | 0 | 0 | 0 | 0 | 1.25
26708321 | Fe3O4 | 19.37 | TEM | 415 |  | -2.9 |  | 117 |  | -11.59 | -5 | -6.85 | 5.78 | Trypan blue | ECV-304 | Human | Bladder | Cancer | 24h | 100 | 62.8551 | Nontoxic | 3 | 2 | 0 | 0 | 0 | 0 | 0 | 0 | 1.25
26708321 | Fe3O4 | 19.37 | TEM | 415 |  | -2.9 |  | 117 |  | -11.59 | -5 | -6.85 | 5.78 | MTT | ECV-304 | Human | Bladder | Cancer | 24h | 0 | 100 | Nontoxic | 3 | 2 | 0 | 0 | 0 | 0 | 0 | 0 | 1.25
26708321 | Fe3O4 | 19.37 | TEM | 415 |  | -2.9 |  | 117 |  | -11.59 | -5 | -6.85 | 5.78 | MTT | ECV-304 | Human | Bladder | Cancer | 24h | 1 | 95.6676 | Nontoxic | 3 | 2 | 0 | 0 | 0 | 0 | 0 | 0 | 1.25
26708321 | Fe3O4 | 19.37 | TEM | 415 |  | -2.9 |  | 117 |  | -11.59 | -5 | -6.85 | 5.78 | MTT | ECV-304 | Human | Bladder | Cancer | 24h | 2 | 91.2642 | Nontoxic | 3 | 2 | 0 | 0 | 0 | 0 | 0 | 0 | 1.25
26708321 | Fe3O4 | 19.37 | TEM | 415 |  | -2.9 |  | 117 |  | -11.59 | -5 | -6.85 | 5.78 | MTT | ECV-304 | Human | Bladder | Cancer | 24h | 5 | 89.9148 | Nontoxic | 3 | 2 | 0 | 0 | 0 | 0 | 0 | 0 | 1.25
26708321 | Fe3O4 | 19.37 | TEM | 415 |  | -2.9 |  | 117 |  | -11.59 | -5 | -6.85 | 5.78 | MTT | ECV-304 | Human | Bladder | Cancer | 24h | 10 | 81.5341 | Nontoxic | 3 | 2 | 0 | 0 | 0 | 0 | 0 | 0 | 1.25
26708321 | Fe3O4 | 19.37 | TEM | 415 |  | -2.9 |  | 117 |  | -11.59 | -5 | -6.85 | 5.78 | MTT | ECV-304 | Human | Bladder | Cancer | 24h | 25 | 75.142 | Nontoxic | 3 | 2 | 0 | 0 | 0 | 0 | 0 | 0 | 1.25
26708321 | Fe3O4 | 19.37 | TEM | 415 |  | -2.9 |  | 117 |  | -11.59 | -5 | -6.85 | 5.78 | MTT | ECV-304 | Human | Bladder | Cancer | 24h | 50 | 70.7386 | Nontoxic | 3 | 2 | 0 | 0 | 0 | 0 | 0 | 0 | 1.25
26708321 | Fe3O4 | 19.37 | TEM | 415 |  | -2.9 |  | 117 |  | -11.59 | -5 | -6.85 | 5.78 | MTT | ECV-304 | Human | Bladder | Cancer | 24h | 100 | 66.1932 | Nontoxic | 3 | 2 | 0 | 0 | 0 | 0 | 0 | 0 | 1.25
26708321 | Fe3O4 | 19.37 | TEM | 415 |  | -2.9 |  | 117 |  | -11.59 | -5 | -6.85 | 5.78 | Trypan blue | U251 | Human | Brain | Cancer | 24h | 0 | 100 | Nontoxic | 3 | 2 | 0 | 0 | 0 | 0 | 0 | 0 | 1.25
26708321 | Fe3O4 | 19.37 | TEM | 415 |  | -2.9 |  | 117 |  | -11.59 | -5 | -6.85 | 5.78 | Trypan blue | U251 | Human | Brain | Cancer | 24h | 1 | 67.7632 | Nontoxic | 3 | 2 | 0 | 0 | 0 | 0 | 0 | 0 | 1.25
26708321 | Fe3O4 | 19.37 | TEM | 415 |  | -2.9 |  | 117 |  | -11.59 | -5 | -6.85 | 5.78 | Trypan blue | U251 | Human | Brain | Cancer | 24h | 2 | 67.0322 | Nontoxic | 3 | 2 | 0 | 0 | 0 | 0 | 0 | 0 | 1.25
26708321 | Fe3O4 | 19.37 | TEM | 415 |  | -2.9 |  | 117 |  | -11.59 | -5 | -6.85 | 5.78 | Trypan blue | U251 | Human | Brain | Cancer | 24h | 5 | 64.3275 | Nontoxic | 3 | 2 | 0 | 0 | 0 | 0 | 0 | 0 | 1.25
26708321 | Fe3O4 | 19.37 | TEM | 415 |  | -2.9 |  | 117 |  | -11.59 | -5 | -6.85 | 5.78 | Trypan blue | U251 | Human | Brain | Cancer | 24h | 10 | 63.52343 | Nontoxic | 3 | 2 | 0 | 0 | 0 | 0 | 0 | 0 | 1.25
26708321 | Fe3O4 | 19.37 | TEM | 415 |  | -2.9 |  | 117 |  | -11.59 | -5 | -6.85 | 5.78 | Trypan blue | U251 | Human | Brain | Cancer | 24h | 25 | 58.4795 | Nontoxic | 3 | 2 | 0 | 0 | 0 | 0 | 0 | 0 | 1.25
26708321 | Fe3O4 | 19.37 | TEM | 415 |  | -2.9 |  | 117 |  | -11.59 | -5 | -6.85 | 5.78 | Trypan blue | U251 | Human | Brain | Cancer | 24h | 50 | 60.3801 | Nontoxic | 3 | 2 | 0 | 0 | 0 | 0 | 0 | 0 | 1.25
26708321 | Fe3O4 | 19.37 | TEM | 415 |  | -2.9 |  | 117 |  | -11.59 | -5 | -6.85 | 5.78 | Trypan blue | U251 | Human | Brain | Cancer | 24h | 100 | 59.576 | Nontoxic | 3 | 2 | 0 | 0 | 0 | 0 | 0 | 0 | 1.25
26708321 | Fe3O4 | 19.37 | TEM | 415 |  | -2.9 |  | 117 |  | -11.59 | -5 | -6.85 | 5.78 | MTT | U251 | Human | Brain | Cancer | 24h | 0 | 100 | Nontoxic | 3 | 2 | 0 | 0 | 0 | 0 | 0 | 0 | 1.25
26708321 | Fe3O4 | 19.37 | TEM | 415 |  | -2.9 |  | 117 |  | -11.59 | -5 | -6.85 | 5.78 | MTT | U251 | Human | Brain | Cancer | 24h | 1 | 94.2251 | Nontoxic | 3 | 2 | 0 | 0 | 0 | 0 | 0 | 0 | 1.25
26708321 | Fe3O4 | 19.37 | TEM | 415 |  | -2.9 |  | 117 |  | -11.59 | -5 | -6.85 | 5.78 | MTT | U251 | Human | Brain | Cancer | 24h | 2 | 90.1316 | Nontoxic | 3 | 2 | 0 | 0 | 0 | 0 | 0 | 0 | 1.25
26708321 | Fe3O4 | 19.37 | TEM | 415 |  | -2.9 |  | 117 |  | -11.59 | -5 | -6.85 | 5.78 | MTT | U251 | Human | Brain | Cancer | 24h | 5 | 81.7251 | Nontoxic | 3 | 2 | 0 | 0 | 0 | 0 | 0 | 0 | 1.25
26708321 | Fe3O4 | 19.37 | TEM | 415 |  | -2.9 |  | 117 |  | -11.59 | -5 | -6.85 | 5.78 | MTT | U251 | Human | Brain | Cancer | 24h | 10 | 79.8246 | Nontoxic | 3 | 2 | 0 | 0 | 0 | 0 | 0 | 0 | 1.25
26708321 | Fe3O4 | 19.37 | TEM | 415 |  | -2.9 |  | 117 |  | -11.59 | -5 | -6.85 | 5.78 | MTT | U251 | Human | Brain | Cancer | 24h | 25 | 75.0731 | Nontoxic | 3 | 2 | 0 | 0 | 0 | 0 | 0 | 0 | 1.25
26708321 | Fe3O4 | 19.37 | TEM | 415 |  | -2.9 |  | 117 |  | -11.59 | -5 | -6.85 | 5.78 | MTT | U251 | Human | Brain | Cancer | 24h | 50 | 74.8538 | Nontoxic | 3 | 2 | 0 | 0 | 0 | 0 | 0 | 0 | 1.25
26708321 | Fe3O4 | 19.37 | TEM | 415 |  | -2.9 |  | 117 |  | -11.59 | -5 | -6.85 | 5.78 | MTT | U251 | Human | Brain | Cancer | 24h | 100 | 70.1023 | Nontoxic | 3 | 2 | 0 | 0 | 0 | 0 | 0 | 0 | 1.25
26708321 | Fe3O4 | 19.37 | TEM | 415 |  | -2.9 |  | 117 |  | -11.59 | -5 | -6.85 | 5.78 | Trypan blue | T98G | Human | Brain | Cancer | 24h | 0 | 100 | Nontoxic | 3 | 2 | 0 | 0 | 0 | 0 | 0 | 0 | 1.25
26708321 | Fe3O4 | 19.37 | TEM | 415 |  | -2.9 |  | 117 |  | -11.59 | -5 | -6.85 | 5.78 | Trypan blue | T98G | Human | Brain | Cancer | 24h | 1 | 87.5188 | Nontoxic | 3 | 2 | 0 | 0 | 0 | 0 | 0 | 0 | 1.25
26708321 | Fe3O4 | 19.37 | TEM | 415 |  | -2.9 |  | 117 |  | -11.59 | -5 | -6.85 | 5.78 | Trypan blue | T98G | Human | Brain | Cancer | 24h | 2 | 82.6316 | Nontoxic | 3 | 2 | 0 | 0 | 0 | 0 | 0 | 0 | 1.25
26708321 | Fe3O4 | 19.37 | TEM | 415 |  | -2.9 |  | 117 |  | -11.59 | -5 | -6.85 | 5.78 | Trypan blue | T98G | Human | Brain | Cancer | 24h | 5 | 79.0977 | Nontoxic | 3 | 2 | 0 | 0 | 0 | 0 | 0 | 0 | 1.25
26708321 | Fe3O4 | 19.37 | TEM | 415 |  | -2.9 |  | 117 |  | -11.59 | -5 | -6.85 | 5.78 | Trypan blue | T98G | Human | Brain | Cancer | 24h | 10 | 74.9624 | Nontoxic | 3 | 2 | 0 | 0 | 0 | 0 | 0 | 0 | 1.25
26708321 | Fe3O4 | 19.37 | TEM | 415 |  | -2.9 |  | 117 |  | -11.59 | -5 | -6.85 | 5.78 | Trypan blue | T98G | Human | Brain | Cancer | 24h | 25 | 71.9549 | Nontoxic | 3 | 2 | 0 | 0 | 0 | 0 | 0 | 0 | 1.25
26708321 | Fe3O4 | 19.37 | TEM | 415 |  | -2.9 |  | 117 |  | -11.59 | -5 | -6.85 | 5.78 | Trypan blue | T98G | Human | Brain | Cancer | 24h | 50 | 69.0226 | Nontoxic | 3 | 2 | 0 | 0 | 0 | 0 | 0 | 0 | 1.25
26708321 | Fe3O4 | 19.37 | TEM | 415 |  | -2.9 |  | 117 |  | -11.59 | -5 | -6.85 | 5.78 | Trypan blue | T98G | Human | Brain | Cancer | 24h | 100 | 65.7895 | Nontoxic | 3 | 2 | 0 | 0 | 0 | 0 | 0 | 0 | 1.25
26708321 | Fe3O4 | 19.37 | TEM | 415 |  | -2.9 |  | 117 |  | -11.59 | -5 | -6.85 | 5.78 | MTT | T98G | Human | Brain | Cancer | 24h | 0 | 100 | Nontoxic | 3 | 2 | 0 | 0 | 0 | 0 | 0 | 0 | 1.25
26708321 | Fe3O4 | 19.37 | TEM | 415 |  | -2.9 |  | 117 |  | -11.59 | -5 | -6.85 | 5.78 | MTT | T98G | Human | Brain | Cancer | 24h | 1 | 89.6241 | Nontoxic | 3 | 2 | 0 | 0 | 0 | 0 | 0 | 0 | 1.25
26708321 | Fe3O4 | 19.37 | TEM | 415 |  | -2.9 |  | 117 |  | -11.59 | -5 | -6.85 | 5.78 | MTT | T98G | Human | Brain | Cancer | 24h | 2 | 87.218 | Nontoxic | 3 | 2 | 0 | 0 | 0 | 0 | 0 | 0 | 1.25
26708321 | Fe3O4 | 19.37 | TEM | 415 |  | -2.9 |  | 117 |  | -11.59 | -5 | -6.85 | 5.78 | MTT | T98G | Human | Brain | Cancer | 24h | 5 | 85.5639 | Nontoxic | 3 | 2 | 0 | 0 | 0 | 0 | 0 | 0 | 1.25
26708321 | Fe3O4 | 19.37 | TEM | 415 |  | -2.9 |  | 117 |  | -11.59 | -5 | -6.85 | 5.78 | MTT | T98G | Human | Brain | Cancer | 24h | 10 | 85.4135 | Nontoxic | 3 | 2 | 0 | 0 | 0 | 0 | 0 | 0 | 1.25
26708321 | Fe3O4 | 19.37 | TEM | 415 |  | -2.9 |  | 117 |  | -11.59 | -5 | -6.85 | 5.78 | MTT | T98G | Human | Brain | Cancer | 24h | 25 | 82.7068 | Nontoxic | 3 | 2 | 0 | 0 | 0 | 0 | 0 | 0 | 1.25
26708321 | Fe3O4 | 19.37 | TEM | 415 |  | -2.9 |  | 117 |  | -11.59 | -5 | -6.85 | 5.78 | MTT | T98G | Human | Brain | Cancer | 24h | 50 | 73.7594 | Nontoxic | 3 | 2 | 0 | 0 | 0 | 0 | 0 | 0 | 1.25
26708321 | Fe3O4 | 19.37 | TEM | 415 |  | -2.9 |  | 117 |  | -11.59 | -5 | -6.85 | 5.78 | MTT | T98G | Human | Brain | Cancer | 24h | 100 | 71.2782 | Nontoxic | 3 | 2 | 0 | 0 | 0 | 0 | 0 | 0 | 1.25
26952437 | Fe3O4 | 11 | TEM | 22.1 | DLS | 24.6 | Zeta-potential | 117 |  | -11.59 | -5 | -6.85 | 5.78 | Trypan blue | ADSCs | Mouse | Adipose tissue | Normal | 48h | 0 | 95.625 | Nontoxic | 3 | 2 | 3 | 2 | 3 | 2 | 0 | 0 | 3.75
26952437 | Fe3O4 | 11 | TEM | 22.1 | DLS | 24.6 | Zeta-potential | 117 |  | -11.59 | -5 | -6.85 | 5.78 | Trypan blue | ADSCs | Mouse | Adipose tissue | Normal | 48h | 12 | 96.4773 | Nontoxic | 3 | 2 | 3 | 2 | 3 | 2 | 0 | 0 | 3.75
26952437 | Fe3O4 | 11 | TEM | 22.1 | DLS | 24.6 | Zeta-potential | 117 |  | -11.59 | -5 | -6.85 | 5.78 | Trypan blue | ADSCs | Mouse | Adipose tissue | Normal | 48h | 25 | 95.9659 | Nontoxic | 3 | 2 | 3 | 2 | 3 | 2 | 0 | 0 | 3.75
26952437 | Fe3O4 | 11 | TEM | 22.1 | DLS | 24.6 | Zeta-potential | 117 |  | -11.59 | -5 | -6.85 | 5.78 | Trypan blue | ADSCs | Mouse | Adipose tissue | Normal | 48h | 50 | 84.7159 | Nontoxic | 3 | 2 | 3 | 2 | 3 | 2 | 0 | 0 | 3.75
26952437 | Fe3O4 | 11 | TEM | 22.1 | DLS | 24.6 | Zeta-potential | 117 |  | -11.59 | -5 | -6.85 | 5.78 | Trypan blue | ADSCs | Mouse | Adipose tissue | Normal | 24h | 0 | 96.1364 | Nontoxic | 3 | 2 | 3 | 2 | 3 | 2 | 0 | 0 | 3.75
26952437 | Fe3O4 | 11 | TEM | 22.1 | DLS | 24.6 | Zeta-potential | 117 |  | -11.59 | -5 | -6.85 | 5.78 | Trypan blue | ADSCs | Mouse | Adipose tissue | Normal | 24h | 12 | 95.625 | Nontoxic | 3 | 2 | 3 | 2 | 3 | 2 | 0 | 0 | 3.75
26952437 | Fe3O4 | 11 | TEM | 22.1 | DLS | 24.6 | Zeta-potential | 117 |  | -11.59 | -5 | -6.85 | 5.78 | Trypan blue | ADSCs | Mouse | Adipose tissue | Normal | 24h | 25 | 94.6023 | Nontoxic | 3 | 2 | 3 | 2 | 3 | 2 | 0 | 0 | 3.75
26952437 | Fe3O4 | 11 | TEM | 22.1 | DLS | 24.6 | Zeta-potential | 117 |  | -11.59 | -5 | -6.85 | 5.78 | Trypan blue | ADSCs | Mouse | Adipose tissue | Normal | 24h | 50 | 83.1818 | Nontoxic | 3 | 2 | 3 | 2 | 3 | 2 | 0 | 0 | 3.75
26952437 | Fe3O4 | 11 | TEM | 22.1 | DLS | 24.6 | Zeta-potential | 117 |  | -11.59 | -5 | -6.85 | 5.78 | Trypan blue | ADSCs | Mouse | Adipose tissue | Normal | 12h | 0 | 97.6705 | Nontoxic | 3 | 2 | 3 | 2 | 3 | 2 | 0 | 0 | 3.75
26952437 | Fe3O4 | 11 | TEM | 22.1 | DLS | 24.6 | Zeta-potential | 117 |  | -11.59 | -5 | -6.85 | 5.78 | Trypan blue | ADSCs | Mouse | Adipose tissue | Normal | 12h | 12 | 95.9659 | Nontoxic | 3 | 2 | 3 | 2 | 3 | 2 | 0 | 0 | 3.75
26952437 | Fe3O4 | 11 | TEM | 22.1 | DLS | 24.6 | Zeta-potential | 117 |  | -11.59 | -5 | -6.85 | 5.78 | Trypan blue | ADSCs | Mouse | Adipose tissue | Normal | 12h | 25 | 97.5 | Nontoxic | 3 | 2 | 3 | 2 | 3 | 2 | 0 | 0 | 3.75
26952437 | Fe3O4 | 11 | TEM | 22.1 | DLS | 24.6 | Zeta-potential | 117 |  | -11.59 | -5 | -6.85 | 5.78 | Trypan blue | ADSCs | Mouse | Adipose tissue | Normal | 12h | 50 | 93.0682 | Nontoxic | 3 | 2 | 3 | 2 | 3 | 2 | 0 | 0 | 3.75
26952437 | Fe3O4 | 11 | TEM | 22.1 | DLS | 24.6 | Zeta-potential | 117 |  | -11.59 | -5 | -6.85 | 5.78 | Trypan blue | ADSCs | Mouse | Adipose tissue | Normal | 6h | 0 | 96.8182 | Nontoxic | 3 | 2 | 3 | 2 | 3 | 2 | 0 | 0 | 3.75
26952437 | Fe3O4 | 11 | TEM | 22.1 | DLS | 24.6 | Zeta-potential | 117 |  | -11.59 | -5 | -6.85 | 5.78 | Trypan blue | ADSCs | Mouse | Adipose tissue | Normal | 6h | 12 | 97.3295 | Nontoxic | 3 | 2 | 3 | 2 | 3 | 2 | 0 | 0 | 3.75
26952437 | Fe3O4 | 11 | TEM | 22.1 | DLS | 24.6 | Zeta-potential | 117 |  | -11.59 | -5 | -6.85 | 5.78 | Trypan blue | ADSCs | Mouse | Adipose tissue | Normal | 6h | 25 | 95.1136 | Nontoxic | 3 | 2 | 3 | 2 | 3 | 2 | 0 | 0 | 3.75
26952437 | Fe3O4 | 11 | TEM | 22.1 | DLS | 24.6 | Zeta-potential | 117 |  | -11.59 | -5 | -6.85 | 5.78 | Trypan blue | ADSCs | Mouse | Adipose tissue | Normal | 6h | 50 | 94.7727 | Nontoxic | 3 | 2 | 3 | 2 | 3 | 2 | 0 | 0 | 3.75
26952437 | Fe3O4 | 11 | TEM | 22.1 | DLS | 24.6 | Zeta-potential | 117 |  | -11.59 | -5 | -6.85 | 5.78 | MTT | ADSCs | Mouse | Adipose tissue | Normal | 24h | 0 | 100 | Nontoxic | 3 | 2 | 3 | 2 | 3 | 2 | 0 | 0 | 3.75
26952437 | Fe3O4 | 11 | TEM | 22.1 | DLS | 24.6 | Zeta-potential | 117 |  | -11.59 | -5 | -6.85 | 5.78 | MTT | ADSCs | Mouse | Adipose tissue | Normal | 24h | 12 | 97.3164 | Nontoxic | 3 | 2 | 3 | 2 | 3 | 2 | 0 | 0 | 3.75
26952437 | Fe3O4 | 11 | TEM | 22.1 | DLS | 24.6 | Zeta-potential | 117 |  | -11.59 | -5 | -6.85 | 5.78 | MTT | ADSCs | Mouse | Adipose tissue | Normal | 24h | 25 | 63.9831 | Nontoxic | 3 | 2 | 3 | 2 | 3 | 2 | 0 | 0 | 3.75
26952437 | Fe3O4 | 11 | TEM | 22.1 | DLS | 24.6 | Zeta-potential | 117 |  | -11.59 | -5 | -6.85 | 5.78 | MTT | ADSCs | Mouse | Adipose tissue | Normal | 24h | 50 | 62.5706 | Nontoxic | 3 | 2 | 3 | 2 | 3 | 2 | 0 | 0 | 3.75
26952437 | Fe3O4 | 11 | TEM | 22.1 | DLS | 24.6 | Zeta-potential | 117 |  | -11.59 | -5 | -6.85 | 5.78 | MTT | ADSCs | Mouse | Adipose tissue | Normal | 12h | 0 | 100 | Nontoxic | 3 | 2 | 3 | 2 | 3 | 2 | 0 | 0 | 3.75
26952437 | Fe3O4 | 11 | TEM | 22.1 | DLS | 24.6 | Zeta-potential | 117 |  | -11.59 | -5 | -6.85 | 5.78 | MTT | ADSCs | Mouse | Adipose tissue | Normal | 12h | 12 | 99.2938 | Nontoxic | 3 | 2 | 3 | 2 | 3 | 2 | 0 | 0 | 3.75
26952437 | Fe3O4 | 11 | TEM | 22.1 | DLS | 24.6 | Zeta-potential | 117 |  | -11.59 | -5 | -6.85 | 5.78 | MTT | ADSCs | Mouse | Adipose tissue | Normal | 12h | 25 | 98.7288 | Nontoxic | 3 | 2 | 3 | 2 | 3 | 2 | 0 | 0 | 3.75
26952437 | Fe3O4 | 11 | TEM | 22.1 | DLS | 24.6 | Zeta-potential | 117 |  | -11.59 | -5 | -6.85 | 5.78 | MTT | ADSCs | Mouse | Adipose tissue | Normal | 12h | 50 | 90.3955 | Nontoxic | 3 | 2 | 3 | 2 | 3 | 2 | 0 | 0 | 3.75
26952437 | Fe3O4 | 9.2 | TEM | 19.6 | DLS | 0 | Zeta-potential | 117 |  | -11.59 | -5 | -6.85 | 5.78 | Trypan blue | ADSCs | Mouse | Adipose tissue | Normal | 48h | 0 | 95.331 | Nontoxic | 3 | 2 | 3 | 2 | 3 | 2 | 0 | 0 | 3.75
26952437 | Fe3O4 | 9.2 | TEM | 19.6 | DLS | 0 | Zeta-potential | 117 |  | -11.59 | -5 | -6.85 | 5.78 | Trypan blue | ADSCs | Mouse | Adipose tissue | Normal | 48h | 25 | 85.2962 | Nontoxic | 3 | 2 | 3 | 2 | 3 | 2 | 0 | 0 | 3.75
26952437 | Fe3O4 | 9.2 | TEM | 19.6 | DLS | 0 | Zeta-potential | 117 |  | -11.59 | -5 | -6.85 | 5.78 | Trypan blue | ADSCs | Mouse | Adipose tissue | Normal | 48h | 50 | 83.6237 | Nontoxic | 3 | 2 | 3 | 2 | 3 | 2 | 0 | 0 | 3.75
26952437 | Fe3O4 | 9.2 | TEM | 19.6 | DLS | 0 | Zeta-potential | 117 |  | -11.59 | -5 | -6.85 | 5.78 | Trypan blue | ADSCs | Mouse | Adipose tissue | Normal | 24h | 0 | 96.1672 | Nontoxic | 3 | 2 | 3 | 2 | 3 | 2 | 0 | 0 | 3.75
26952437 | Fe3O4 | 9.2 | TEM | 19.6 | DLS | 0 | Zeta-potential | 117 |  | -11.59 | -5 | -6.85 | 5.78 | Trypan blue | ADSCs | Mouse | Adipose tissue | Normal | 24h | 25 | 97.4216 | Nontoxic | 3 | 2 | 3 | 2 | 3 | 2 | 0 | 0 | 3.75
26952437 | Fe3O4 | 9.2 | TEM | 19.6 | DLS | 0 | Zeta-potential | 117 |  | -11.59 | -5 | -6.85 | 5.78 | Trypan blue | ADSCs | Mouse | Adipose tissue | Normal | 24h | 50 | 91.1498 | Nontoxic | 3 | 2 | 3 | 2 | 3 | 2 | 0 | 0 | 3.75
26952437 | Fe3O4 | 9.2 | TEM | 19.6 | DLS | 0 | Zeta-potential | 117 |  | -11.59 | -5 | -6.85 | 5.78 | Trypan blue | ADSCs | Mouse | Adipose tissue | Normal | 12h | 0 | 97.8397 | Nontoxic | 3 | 2 | 3 | 2 | 3 | 2 | 0 | 0 | 3.75
26952437 | Fe3O4 | 9.2 | TEM | 19.6 | DLS | 0 | Zeta-potential | 117 |  | -11.59 | -5 | -6.85 | 5.78 | Trypan blue | ADSCs | Mouse | Adipose tissue | Normal | 12h | 25 | 96.5854 | Nontoxic | 3 | 2 | 3 | 2 | 3 | 2 | 0 | 0 | 3.75
26952437 | Fe3O4 | 9.2 | TEM | 19.6 | DLS | 0 | Zeta-potential | 117 |  | -11.59 | -5 | -6.85 | 5.78 | Trypan blue | ADSCs | Mouse | Adipose tissue | Normal | 12h | 50 | 92.8223 | Nontoxic | 3 | 2 | 3 | 2 | 3 | 2 | 0 | 0 | 3.75
26952437 | Fe3O4 | 9.2 | TEM | 19.6 | DLS | 0 | Zeta-potential | 117 |  | -11.59 | -5 | -6.85 | 5.78 | Trypan blue | ADSCs | Mouse | Adipose tissue | Normal | 6h | 0 | 97.0035 | Nontoxic | 3 | 2 | 3 | 2 | 3 | 2 | 0 | 0 | 3.75
26952437 | Fe3O4 | 9.2 | TEM | 19.6 | DLS | 0 | Zeta-potential | 117 |  | -11.59 | -5 | -6.85 | 5.78 | Trypan blue | ADSCs | Mouse | Adipose tissue | Normal | 6h | 25 | 96.1672 | Nontoxic | 3 | 2 | 3 | 2 | 3 | 2 | 0 | 0 | 3.75
26952437 | Fe3O4 | 9.2 | TEM | 19.6 | DLS | 0 | Zeta-potential | 117 |  | -11.59 | -5 | -6.85 | 5.78 | Trypan blue | ADSCs | Mouse | Adipose tissue | Normal | 6h | 50 | 96.5854 | Nontoxic | 3 | 2 | 3 | 2 | 3 | 2 | 0 | 0 | 3.75
26952437 | Fe3O4 | 9.2 | TEM | 19.6 | DLS | 0 | Zeta-potential | 117 |  | -11.59 | -5 | -6.85 | 5.78 | MTT | ADSCs | Mouse | Adipose tissue | Normal | 24h | 0 | 100 | Nontoxic | 3 | 2 | 3 | 2 | 3 | 2 | 0 | 0 | 3.75
26952437 | Fe3O4 | 9.2 | TEM | 19.6 | DLS | 0 | Zeta-potential | 117 |  | -11.59 | -5 | -6.85 | 5.78 | MTT | ADSCs | Mouse | Adipose tissue | Normal | 24h | 25 | 61.3388 | Nontoxic | 3 | 2 | 3 | 2 | 3 | 2 | 0 | 0 | 3.75
26952437 | Fe3O4 | 9.2 | TEM | 19.6 | DLS | 0 | Zeta-potential | 117 |  | -11.59 | -5 | -6.85 | 5.78 | MTT | ADSCs | Mouse | Adipose tissue | Normal | 24h | 50 | 59.9727 | Nontoxic | 3 | 2 | 3 | 2 | 3 | 2 | 0 | 0 | 3.75
26952437 | Fe3O4 | 9.2 | TEM | 19.6 | DLS | 0 | Zeta-potential | 117 |  | -11.59 | -5 | -6.85 | 5.78 | MTT | ADSCs | Mouse | Adipose tissue | Normal | 12h | 0 | 100 | Nontoxic | 3 | 2 | 3 | 2 | 3 | 2 | 0 | 0 | 3.75
26952437 | Fe3O4 | 9.2 | TEM | 19.6 | DLS | 0 | Zeta-potential | 117 |  | -11.59 | -5 | -6.85 | 5.78 | MTT | ADSCs | Mouse | Adipose tissue | Normal | 12h | 25 | 95.082 | Nontoxic | 3 | 2 | 3 | 2 | 3 | 2 | 0 | 0 | 3.75
26952437 | Fe3O4 | 9.2 | TEM | 19.6 | DLS | 0 | Zeta-potential | 117 |  | -11.59 | -5 | -6.85 | 5.78 | MTT | ADSCs | Mouse | Adipose tissue | Normal | 12h | 50 | 63.9344 | Nontoxic | 3 | 2 | 3 | 2 | 3 | 2 | 0 | 0 | 3.75
26952457 | Fe3O4 | 9 |  | 415 |  | -2.9 |  | 117 |  | -11.59 | -5 | -6.85 | 5.78 | MTT | L-929 | Mouse | Fibroblast | Normal | 24h | 0 | 100 | Nontoxic | 3 | 0 | 0 | 0 | 0 | 0 | 0 | 0 | 0.75
26952457 | Fe3O4 | 9 |  | 415 |  | -2.9 |  | 117 |  | -11.59 | -5 | -6.85 | 5.78 | MTT | L-929 | Mouse | Fibroblast | Normal | 24h | 10 | 99.322 | Nontoxic | 3 | 0 | 0 | 0 | 0 | 0 | 0 | 0 | 0.75
26952457 | Fe3O4 | 9 |  | 415 |  | -2.9 |  | 117 |  | -11.59 | -5 | -6.85 | 5.78 | MTT | L-929 | Mouse | Fibroblast | Normal | 24h | 25 | 96.6102 | Nontoxic | 3 | 0 | 0 | 0 | 0 | 0 | 0 | 0 | 0.75
26952457 | Fe3O4 | 9 |  | 415 |  | -2.9 |  | 117 |  | -11.59 | -5 | -6.85 | 5.78 | MTT | L-929 | Mouse | Fibroblast | Normal | 24h | 50 | 94.0678 | Nontoxic | 3 | 0 | 0 | 0 | 0 | 0 | 0 | 0 | 0.75
26952457 | Fe3O4 | 9 |  | 415 |  | -2.9 |  | 117 |  | -11.59 | -5 | -6.85 | 5.78 | MTT | L-929 | Mouse | Fibroblast | Normal | 24h | 100 | 89.661 | Nontoxic | 3 | 0 | 0 | 0 | 0 | 0 | 0 | 0 | 0.75
26952457 | Fe3O4 | 9 |  | 415 |  | -2.9 |  | 117 |  | -11.59 | -5 | -6.85 | 5.78 | MTT | L-929 | Mouse | Fibroblast | Normal | 24h | 250 | 87.1186 | Nontoxic | 3 | 0 | 0 | 0 | 0 | 0 | 0 | 0 | 0.75
26952457 | Fe3O4 | 9 |  | 415 |  | -2.9 |  | 117 |  | -11.59 | -5 | -6.85 | 5.78 | MTT | L-929 | Mouse | Fibroblast | Normal | 24h | 500 | 87.1186 | Nontoxic | 3 | 0 | 0 | 0 | 0 | 0 | 0 | 0 | 0.75
26952457 | Fe3O4 | 9 |  | 415 |  | -2.9 |  | 117 |  | -11.59 | -5 | -6.85 | 5.78 | MTT | MCF-7 | Human | Breast | Cancer | 24h | 0 | 100 | Nontoxic | 3 | 0 | 0 | 0 | 0 | 0 | 0 | 0 | 0.75
26952457 | Fe3O4 | 9 |  | 415 |  | -2.9 |  | 117 |  | -11.59 | -5 | -6.85 | 5.78 | MTT | MCF-7 | Human | Breast | Cancer | 24h | 10 | 69.322 | Nontoxic | 3 | 0 | 0 | 0 | 0 | 0 | 0 | 0 | 0.75
26952457 | Fe3O4 | 9 |  | 415 |  | -2.9 |  | 117 |  | -11.59 | -5 | -6.85 | 5.78 | MTT | MCF-7 | Human | Breast | Cancer | 24h | 25 | 69.322 | Nontoxic | 3 | 0 | 0 | 0 | 0 | 0 | 0 | 0 | 0.75
26952457 | Fe3O4 | 9 |  | 415 |  | -2.9 |  | 117 |  | -11.59 | -5 | -6.85 | 5.78 | MTT | MCF-7 | Human | Breast | Cancer | 24h | 50 | 67.6271 | Nontoxic | 3 | 0 | 0 | 0 | 0 | 0 | 0 | 0 | 0.75
26952457 | Fe3O4 | 9 |  | 415 |  | -2.9 |  | 117 |  | -11.59 | -5 | -6.85 | 5.78 | MTT | MCF-7 | Human | Breast | Cancer | 24h | 100 | 67.4576 | Nontoxic | 3 | 0 | 0 | 0 | 0 | 0 | 0 | 0 | 0.75
26952457 | Fe3O4 | 9 |  | 415 |  | -2.9 |  | 117 |  | -11.59 | -5 | -6.85 | 5.78 | MTT | MCF-7 | Human | Breast | Cancer | 24h | 250 | 67.6271 | Nontoxic | 3 | 0 | 0 | 0 | 0 | 0 | 0 | 0 | 0.75
26952457 | Fe3O4 | 9 |  | 415 |  | -2.9 |  | 117 |  | -11.59 | -5 | -6.85 | 5.78 | MTT | MCF-7 | Human | Breast | Cancer | 24h | 500 | 66.4407 | Nontoxic | 3 | 0 | 0 | 0 | 0 | 0 | 0 | 0 | 0.75
26952457 | Fe3O4 | 9 | TEM | 415 |  | -2.9 |  | 117 |  | -11.59 | -5 | -6.85 | 5.78 | MTT | L-929 | Mouse | Fibroblast | Normal | 24h | 0 | 100 | Nontoxic | 3 | 2 | 0 | 0 | 0 | 0 | 0 | 0 | 1.25
26952457 | Fe3O4 | 9 | TEM | 415 |  | -2.9 |  | 117 |  | -11.59 | -5 | -6.85 | 5.78 | MTT | L-929 | Mouse | Fibroblast | Normal | 24h | 10 | 59.7447 | Nontoxic | 3 | 2 | 0 | 0 | 0 | 0 | 0 | 0 | 1.25
26952457 | Fe3O4 | 9 | TEM | 415 |  | -2.9 |  | 117 |  | -11.59 | -5 | -6.85 | 5.78 | MTT | L-929 | Mouse | Fibroblast | Normal | 24h | 25 | 53.4468 | Nontoxic | 3 | 2 | 0 | 0 | 0 | 0 | 0 | 0 | 1.25
26952457 | Fe3O4 | 9 | TEM | 415 |  | -2.9 |  | 117 |  | -11.59 | -5 | -6.85 | 5.78 | MTT | L-929 | Mouse | Fibroblast | Normal | 24h | 50 | 45.9574 | Toxic | 3 | 2 | 0 | 0 | 0 | 0 | 0 | 0 | 1.25
26952457 | Fe3O4 | 9 | TEM | 415 |  | -2.9 |  | 117 |  | -11.59 | -5 | -6.85 | 5.78 | MTT | L-929 | Mouse | Fibroblast | Normal | 24h | 100 | 36.2553 | Toxic | 3 | 2 | 0 | 0 | 0 | 0 | 0 | 0 | 1.25
26952457 | Fe3O4 | 9 | TEM | 415 |  | -2.9 |  | 117 |  | -11.59 | -5 | -6.85 | 5.78 | MTT | L-929 | Mouse | Fibroblast | Normal | 24h | 250 | 33.1915 | Toxic | 3 | 2 | 0 | 0 | 0 | 0 | 0 | 0 | 1.25
26952457 | Fe3O4 | 9 | TEM | 415 |  | -2.9 |  | 117 |  | -11.59 | -5 | -6.85 | 5.78 | MTT | L-929 | Mouse | Fibroblast | Normal | 24h | 500 | 23.4894 | Toxic | 3 | 2 | 0 | 0 | 0 | 0 | 0 | 0 | 1.25
26952457 | Fe3O4 | 9 | TEM | 415 |  | -2.9 |  | 117 |  | -11.59 | -5 | -6.85 | 5.78 | MTT | MCF-7 | Human | Breast | Cancer | 24h | 0 | 100 | Nontoxic | 3 | 2 | 0 | 0 | 0 | 0 | 0 | 0 | 1.25
26952457 | Fe3O4 | 9 | TEM | 415 |  | -2.9 |  | 117 |  | -11.59 | -5 | -6.85 | 5.78 | MTT | MCF-7 | Human | Breast | Cancer | 24h | 10 | 62.6383 | Nontoxic | 3 | 2 | 0 | 0 | 0 | 0 | 0 | 0 | 1.25
26952457 | Fe3O4 | 9 | TEM | 415 |  | -2.9 |  | 117 |  | -11.59 | -5 | -6.85 | 5.78 | MTT | MCF-7 | Human | Breast | Cancer | 24h | 25 | 55.3191 | Nontoxic | 3 | 2 | 0 | 0 | 0 | 0 | 0 | 0 | 1.25
26952457 | Fe3O4 | 9 | TEM | 415 |  | -2.9 |  | 117 |  | -11.59 | -5 | -6.85 | 5.78 | MTT | MCF-7 | Human | Breast | Cancer | 24h | 50 | 54.2979 | Nontoxic | 3 | 2 | 0 | 0 | 0 | 0 | 0 | 0 | 1.25
26952457 | Fe3O4 | 9 | TEM | 415 |  | -2.9 |  | 117 |  | -11.59 | -5 | -6.85 | 5.78 | MTT | MCF-7 | Human | Breast | Cancer | 24h | 100 | 53.1064 | Nontoxic | 3 | 2 | 0 | 0 | 0 | 0 | 0 | 0 | 1.25
26952457 | Fe3O4 | 9 | TEM | 415 |  | -2.9 |  | 117 |  | -11.59 | -5 | -6.85 | 5.78 | MTT | MCF-7 | Human | Breast | Cancer | 24h | 250 | 44.766 | Toxic | 3 | 2 | 0 | 0 | 0 | 0 | 0 | 0 | 1.25
26952457 | Fe3O4 | 9 | TEM | 415 |  | -2.9 |  | 117 |  | -11.59 | -5 | -6.85 | 5.78 | MTT | MCF-7 | Human | Breast | Cancer | 24h | 500 | 24.3404 | Toxic | 3 | 2 | 0 | 0 | 0 | 0 | 0 | 0 | 1.25
26057696 | Fe3O4 | 46.7 |  | 415 |  | -2.9 |  | 117 |  | -11.59 | -5 | -6.85 | 5.78 | MTS | HepG2 | Human | Liver | Cancer | 24h | 0 | 100 | Nontoxic | 0 | 0 | 0 | 0 | 0 | 0 | 0 | 0 | 0
26057696 | Fe3O4 | 46.7 |  | 415 |  | -2.9 |  | 117 |  | -11.59 | -5 | -6.85 | 5.78 | MTS | HepG2 | Human | Liver | Cancer | 24h | 2.5 | 102.9 | Nontoxic | 0 | 0 | 0 | 0 | 0 | 0 | 0 | 0 | 0
26057696 | Fe3O4 | 46.7 |  | 415 |  | -2.9 |  | 117 |  | -11.59 | -5 | -6.85 | 5.78 | MTS | HepG2 | Human | Liver | Cancer | 24h | 10 | 127.8 | Nontoxic | 0 | 0 | 0 | 0 | 0 | 0 | 0 | 0 | 0
26057696 | Fe3O4 | 46.7 |  | 415 |  | -2.9 |  | 117 |  | -11.59 | -5 | -6.85 | 5.78 | MTS | HepG2 | Human | Liver | Cancer | 24h | 25 | 129 | Nontoxic | 0 | 0 | 0 | 0 | 0 | 0 | 0 | 0 | 0
26057696 | Fe3O4 | 46.7 |  | 415 |  | -2.9 |  | 117 |  | -11.59 | -5 | -6.85 | 5.78 | MTS | HepG2 | Human | Liver | Cancer | 24h | 50 | 109.5 | Nontoxic | 0 | 0 | 0 | 0 | 0 | 0 | 0 | 0 | 0
26057696 | Fe3O4 | 46.7 |  | 415 |  | -2.9 |  | 117 |  | -11.59 | -5 | -6.85 | 5.78 | MTS | HepG2 | Human | Liver | Cancer | 24h | 100 | 123.3 | Nontoxic | 0 | 0 | 0 | 0 | 0 | 0 | 0 | 0 | 0
26057696 | Fe3O4 | 46.7 |  | 415 |  | -2.9 |  | 117 |  | -11.59 | -5 | -6.85 | 5.78 | MTS | HepG2 | Human | Liver | Cancer | 24h | 0 | 100 | Nontoxic | 0 | 0 | 0 | 0 | 0 | 0 | 0 | 0 | 0
26057696 | Fe3O4 | 46.7 |  | 415 |  | -2.9 |  | 117 |  | -11.59 | -5 | -6.85 | 5.78 | MTS | HepG2 | Human | Liver | Cancer | 24h | 2.5 | 100.92012 | Nontoxic | 0 | 0 | 0 | 0 | 0 | 0 | 0 | 0 | 0
26057696 | Fe3O4 | 46.7 |  | 415 |  | -2.9 |  | 117 |  | -11.59 | -5 | -6.85 | 5.78 | MTS | HepG2 | Human | Liver | Cancer | 24h | 10 | 97.21663 | Nontoxic | 0 | 0 | 0 | 0 | 0 | 0 | 0 | 0 | 0
26057696 | Fe3O4 | 46.7 |  | 415 |  | -2.9 |  | 117 |  | -11.59 | -5 | -6.85 | 5.78 | MTS | HepG2 | Human | Liver | Cancer | 24h | 25 | 93.51314 | Nontoxic | 0 | 0 | 0 | 0 | 0 | 0 | 0 | 0 | 0
26057696 | Fe3O4 | 46.7 |  | 415 |  | -2.9 |  | 117 |  | -11.59 | -5 | -6.85 | 5.78 | MTS | HepG2 | Human | Liver | Cancer | 24h | 50 | 87.34066 | Nontoxic | 0 | 0 | 0 | 0 | 0 | 0 | 0 | 0 | 0
26057696 | Fe3O4 | 46.7 |  | 415 |  | -2.9 |  | 117 |  | -11.59 | -5 | -6.85 | 5.78 | MTS | HepG2 | Human | Liver | Cancer | 24h | 100 | 74.99569 | Nontoxic | 0 | 0 | 0 | 0 | 0 | 0 | 0 | 0 | 0
26256205 | Fe3O4 | 46.7 |  | 176.8 | DLS | -16.4 | Zeta-potential | 117 |  | -11.59 | -5 | -6.85 | 5.78 | MTS | NIH-3T3 | Mouse | Embryo | Normal | 24h | 0 | 100 | Nontoxic | 0 | 0 | 3 | 2 | 3 | 2 | 0 | 0 | 2.5
26256205 | Fe3O4 | 46.7 |  | 176.8 | DLS | -16.4 | Zeta-potential | 117 |  | -11.59 | -5 | -6.85 | 5.78 | MTS | NIH-3T3 | Mouse | Embryo | Normal | 24h | 0.1 | 93.8344 | Nontoxic | 0 | 0 | 3 | 2 | 3 | 2 | 0 | 0 | 2.5
26256205 | Fe3O4 | 46.7 |  | 176.8 | DLS | -16.4 | Zeta-potential | 117 |  | -11.59 | -5 | -6.85 | 5.78 | MTS | NIH-3T3 | Mouse | Embryo | Normal | 24h | 1 | 97.2699 | Nontoxic | 0 | 0 | 3 | 2 | 3 | 2 | 0 | 0 | 2.5
26256205 | Fe3O4 | 46.7 |  | 176.8 | DLS | -16.4 | Zeta-potential | 117 |  | -11.59 | -5 | -6.85 | 5.78 | MTS | NIH-3T3 | Mouse | Embryo | Normal | 24h | 10 | 104.7853 | Nontoxic | 0 | 0 | 3 | 2 | 3 | 2 | 0 | 0 | 2.5
26256205 | Fe3O4 | 46.7 |  | 176.8 | DLS | -16.4 | Zeta-potential | 117 |  | -11.59 | -5 | -6.85 | 5.78 | MTS | NIH-3T3 | Mouse | Embryo | Normal | 24h | 100 | 99.8466 | Nontoxic | 0 | 0 | 3 | 2 | 3 | 2 | 0 | 0 | 2.5
26256205 | Fe3O4 | 46.7 |  | 149.4 | DLS | -25 | Zeta-potential | 117 |  | -11.59 | -5 | -6.85 | 5.78 | MTS | NIH-3T3 | Mouse | Embryo | Normal | 24h | 0 | 100 | Nontoxic | 0 | 0 | 3 | 2 | 3 | 2 | 0 | 0 | 2.5
26256205 | Fe3O4 | 46.7 |  | 149.4 | DLS | -25 | Zeta-potential | 117 |  | -11.59 | -5 | -6.85 | 5.78 | MTS | NIH-3T3 | Mouse | Embryo | Normal | 24h | 0.1 | 109.2945 | Nontoxic | 0 | 0 | 3 | 2 | 3 | 2 | 0 | 0 | 2.5
26256205 | Fe3O4 | 46.7 |  | 149.4 | DLS | -25 | Zeta-potential | 117 |  | -11.59 | -5 | -6.85 | 5.78 | MTS | NIH-3T3 | Mouse | Embryo | Normal | 24h | 1 | 100.9202 | Nontoxic | 0 | 0 | 3 | 2 | 3 | 2 | 0 | 0 | 2.5
26256205 | Fe3O4 | 46.7 |  | 149.4 | DLS | -25 | Zeta-potential | 117 |  | -11.59 | -5 | -6.85 | 5.78 | MTS | NIH-3T3 | Mouse | Embryo | Normal | 24h | 10 | 99.4172 | Nontoxic | 0 | 0 | 3 | 2 | 3 | 2 | 0 | 0 | 2.5
26256205 | Fe3O4 | 46.7 |  | 149.4 | DLS | -25 | Zeta-potential | 117 |  | -11.59 | -5 | -6.85 | 5.78 | MTS | NIH-3T3 | Mouse | Embryo | Normal | 24h | 100 | 108.0061 | Nontoxic | 0 | 0 | 3 | 2 | 3 | 2 | 0 | 0 | 2.5
20090199 | Fe3O4 | 5 |  | 415 |  | -0.1 | Zeta-potential | 117 |  | -11.59 | -5 | -6.85 | 5.78 | MTS | T47D | human | breast | Cancer | 72h | 0.1 | 95.6 | Nontoxic | 3 | 0 | 0 | 0 | 3 | 2 | 0 | 0 | 2
20090199 | Fe3O4 | 5 |  | 415 |  | -0.1 | Zeta-potential | 117 |  | -11.59 | -5 | -6.85 | 5.78 | MTS | T47D | human | breast | Cancer | 72h | 1 | 93.4 | Nontoxic | 3 | 0 | 0 | 0 | 3 | 2 | 0 | 0 | 2
20090199 | Fe3O4 | 5 |  | 415 |  | -0.1 | Zeta-potential | 117 |  | -11.59 | -5 | -6.85 | 5.78 | MTS | T47D | human | breast | Cancer | 72h | 10 | 95.2 | Nontoxic | 3 | 0 | 0 | 0 | 3 | 2 | 0 | 0 | 2
20090199 | Fe3O4 | 5 |  | 415 |  | -0.1 | Zeta-potential | 117 |  | -11.59 | -5 | -6.85 | 5.78 | MTS | T47D | human | breast | Cancer | 72h | 100 | 81.8 | Nontoxic | 3 | 0 | 0 | 0 | 3 | 2 | 0 | 0 | 2
20090199 | Fe3O4 | 5 |  | 415 |  | -0.1 | Zeta-potential | 117 |  | -11.59 | -5 | -6.85 | 5.78 | MTS | SKBR3 | human | breast | Cancer | 72h | 0.1 | 109.7 | Nontoxic | 3 | 0 | 0 | 0 | 3 | 2 | 0 | 0 | 2
20090199 | Fe3O4 | 5 |  | 415 |  | -0.1 | Zeta-potential | 117 |  | -11.59 | -5 | -6.85 | 5.78 | MTS | SKBR3 | human | breast | Cancer | 72h | 1 | 121.3 | Nontoxic | 3 | 0 | 0 | 0 | 3 | 2 | 0 | 0 | 2
20090199 | Fe3O4 | 5 |  | 415 |  | -0.1 | Zeta-potential | 117 |  | -11.59 | -5 | -6.85 | 5.78 | MTS | SKBR3 | human | breast | Cancer | 72h | 10 | 137.2 | Nontoxic | 3 | 0 | 0 | 0 | 3 | 2 | 0 | 0 | 2
20090199 | Fe3O4 | 5 |  | 415 |  | -0.1 | Zeta-potential | 117 |  | -11.59 | -5 | -6.85 | 5.78 | MTS | SKBR3 | human | breast | Cancer | 72h | 100 | 105.5 | Nontoxic | 3 | 0 | 0 | 0 | 3 | 2 | 0 | 0 | 2
20090199 | Fe3O4 | 5 |  | 415 |  | -0.1 | Zeta-potential | 117 |  | -11.59 | -5 | -6.85 | 5.78 | MTS | MB157 | human | breast | Cancer | 72h | 0.1 | 102.9 | Nontoxic | 3 | 0 | 0 | 0 | 3 | 2 | 0 | 0 | 2
20090199 | Fe3O4 | 5 |  | 415 |  | -0.1 | Zeta-potential | 117 |  | -11.59 | -5 | -6.85 | 5.78 | MTS | MB157 | human | breast | Cancer | 72h | 1 | 99.7 | Nontoxic | 3 | 0 | 0 | 0 | 3 | 2 | 0 | 0 | 2
20090199 | Fe3O4 | 5 |  | 415 |  | -0.1 | Zeta-potential | 117 |  | -11.59 | -5 | -6.85 | 5.78 | MTS | MB157 | human | breast | Cancer | 72h | 10 | 102.4 | Nontoxic | 3 | 0 | 0 | 0 | 3 | 2 | 0 | 0 | 2
20090199 | Fe3O4 | 5 |  | 415 |  | -0.1 | Zeta-potential | 117 |  | -11.59 | -5 | -6.85 | 5.78 | MTS | MB157 | human | breast | Cancer | 72h | 100 | 90.5 | Nontoxic | 3 | 0 | 0 | 0 | 3 | 2 | 0 | 0 | 2
20090199 | Fe3O4 | 5 |  | 415 |  | -0.1 | Zeta-potential | 117 |  | -11.59 | -5 | -6.85 | 5.78 | MTS | H184B5F5/M10 | human | breast | Normal | 72h | 0.1 | 96.6 | Nontoxic | 3 | 0 | 0 | 0 | 3 | 2 | 0 | 0 | 2
20090199 | Fe3O4 | 5 |  | 415 |  | -0.1 | Zeta-potential | 117 |  | -11.59 | -5 | -6.85 | 5.78 | MTS | H184B5F5/M10 | human | breast | Normal | 72h | 1 | 99.5 | Nontoxic | 3 | 0 | 0 | 0 | 3 | 2 | 0 | 0 | 2
20090199 | Fe3O4 | 5 |  | 415 |  | -0.1 | Zeta-potential | 117 |  | -11.59 | -5 | -6.85 | 5.78 | MTS | H184B5F5/M10 | human | breast | Normal | 72h | 10 | 100.3 | Nontoxic | 3 | 0 | 0 | 0 | 3 | 2 | 0 | 0 | 2
20090199 | Fe3O4 | 5 |  | 415 |  | -0.1 | Zeta-potential | 117 |  | -11.59 | -5 | -6.85 | 5.78 | MTS | H184B5F5/M10 | human | breast | Normal | 72h | 100 | 80.4 | Nontoxic | 3 | 0 | 0 | 0 | 3 | 2 | 0 | 0 | 2
20090199 | Fe3O4 | 5 |  | 415 |  | -0.1 | Zeta-potential | 117 |  | -11.59 | -5 | -6.85 | 5.78 | MTS | U373 | human | Brain | Cancer | 72h | 0.1 | 104.4 | Nontoxic | 3 | 0 | 0 | 0 | 3 | 2 | 0 | 0 | 2
20090199 | Fe3O4 | 5 |  | 415 |  | -0.1 | Zeta-potential | 117 |  | -11.59 | -5 | -6.85 | 5.78 | MTS | U373 | human | Brain | Cancer | 72h | 1 | 100.5 | Nontoxic | 3 | 0 | 0 | 0 | 3 | 2 | 0 | 0 | 2
20090199 | Fe3O4 | 5 |  | 415 |  | -0.1 | Zeta-potential | 117 |  | -11.59 | -5 | -6.85 | 5.78 | MTS | U373 | human | Brain | Cancer | 72h | 10 | 93.5 | Nontoxic | 3 | 0 | 0 | 0 | 3 | 2 | 0 | 0 | 2
20090199 | Fe3O4 | 5 |  | 415 |  | -0.1 | Zeta-potential | 117 |  | -11.59 | -5 | -6.85 | 5.78 | MTS | U373 | human | Brain | Cancer | 72h | 100 | 91.6 | Nontoxic | 3 | 0 | 0 | 0 | 3 | 2 | 0 | 0 | 2
20090199 | Fe3O4 | 5 |  | 415 |  | -0.1 | Zeta-potential | 117 |  | -11.59 | -5 | -6.85 | 5.78 | MTS | U251 | human | Brain | Cancer | 72h | 0.1 | 107.2 | Nontoxic | 3 | 0 | 0 | 0 | 3 | 2 | 0 | 0 | 2
20090199 | Fe3O4 | 5 |  | 415 |  | -0.1 | Zeta-potential | 117 |  | -11.59 | -5 | -6.85 | 5.78 | MTS | U251 | human | Brain | Cancer | 72h | 1 | 107.5 | Nontoxic | 3 | 0 | 0 | 0 | 3 | 2 | 0 | 0 | 2
20090199 | Fe3O4 | 5 |  | 415 |  | -0.1 | Zeta-potential | 117 |  | -11.59 | -5 | -6.85 | 5.78 | MTS | U251 | human | Brain | Cancer | 72h | 10 | 108.6 | Nontoxic | 3 | 0 | 0 | 0 | 3 | 2 | 0 | 0 | 2
20090199 | Fe3O4 | 5 |  | 415 |  | -0.1 | Zeta-potential | 117 |  | -11.59 | -5 | -6.85 | 5.78 | MTS | U251 | human | Brain | Cancer | 72h | 100 | 75.4 | Nontoxic | 3 | 0 | 0 | 0 | 3 | 2 | 0 | 0 | 2
20090199 | Fe3O4 | 5 |  | 415 |  | -0.1 | Zeta-potential | 117 |  | -11.59 | -5 | -6.85 | 5.78 | MTS | U87MG | Human | Brain | Cancer | 72h | 0.1 | 100.7 | Nontoxic | 3 | 0 | 0 | 0 | 3 | 2 | 0 | 0 | 2
20090199 | Fe3O4 | 5 |  | 415 |  | -0.1 | Zeta-potential | 117 |  | -11.59 | -5 | -6.85 | 5.78 | MTS | U87MG | Human | Brain | Cancer | 72h | 1 | 100.3 | Nontoxic | 3 | 0 | 0 | 0 | 3 | 2 | 0 | 0 | 2
20090199 | Fe3O4 | 5 |  | 415 |  | -0.1 | Zeta-potential | 117 |  | -11.59 | -5 | -6.85 | 5.78 | MTS | U87MG | Human | Brain | Cancer | 72h | 10 | 99 | Nontoxic | 3 | 0 | 0 | 0 | 3 | 2 | 0 | 0 | 2
20090199 | Fe3O4 | 5 |  | 415 |  | -0.1 | Zeta-potential | 117 |  | -11.59 | -5 | -6.85 | 5.78 | MTS | U87MG | Human | Brain | Cancer | 72h | 100 | 91.4 | Nontoxic | 3 | 0 | 0 | 0 | 3 | 2 | 0 | 0 | 2
20090199 | Fe3O4 | 5 |  | 415 |  | -0.1 | Zeta-potential | 117 |  | -11.59 | -5 | -6.85 | 5.78 | MTS | SF126 | human | Brain | Cancer | 72h | 0.1 | 94.18 | Nontoxic | 3 | 0 | 0 | 0 | 3 | 2 | 0 | 0 | 2
20090199 | Fe3O4 | 5 |  | 415 |  | -0.1 | Zeta-potential | 117 |  | -11.59 | -5 | -6.85 | 5.78 | MTS | SF126 | human | Brain | Cancer | 72h | 1 | 94 | Nontoxic | 3 | 0 | 0 | 0 | 3 | 2 | 0 | 0 | 2
20090199 | Fe3O4 | 5 |  | 415 |  | -0.1 | Zeta-potential | 117 |  | -11.59 | -5 | -6.85 | 5.78 | MTS | SF126 | human | Brain | Cancer | 72h | 10 | 99.9 | Nontoxic | 3 | 0 | 0 | 0 | 3 | 2 | 0 | 0 | 2
20090199 | Fe3O4 | 5 |  | 415 |  | -0.1 | Zeta-potential | 117 |  | -11.59 | -5 | -6.85 | 5.78 | MTS | SF126 | human | Brain | Cancer | 72h | 100 | 93.6 | Nontoxic | 3 | 0 | 0 | 0 | 3 | 2 | 0 | 0 | 2
20090199 | Fe3O4 | 5 |  | 415 |  | -0.1 | Zeta-potential | 117 |  | -11.59 | -5 | -6.85 | 5.78 | MTS | G9T/VGH | human | Brain | Cancer | 72h | 0.1 | 101.7 | Nontoxic | 3 | 0 | 0 | 0 | 3 | 2 | 0 | 0 | 2
20090199 | Fe3O4 | 5 |  | 415 |  | -0.1 | Zeta-potential | 117 |  | -11.59 | -5 | -6.85 | 5.78 | MTS | G9T/VGH | human | Brain | Cancer | 72h | 1 | 109 | Nontoxic | 3 | 0 | 0 | 0 | 3 | 2 | 0 | 0 | 2
20090199 | Fe3O4 | 5 |  | 415 |  | -0.1 | Zeta-potential | 117 |  | -11.59 | -5 | -6.85 | 5.78 | MTS | G9T/VGH | human | Brain | Cancer | 72h | 10 | 96.5 | Nontoxic | 3 | 0 | 0 | 0 | 3 | 2 | 0 | 0 | 2
20090199 | Fe3O4 | 5 |  | 415 |  | -0.1 | Zeta-potential | 117 |  | -11.59 | -5 | -6.85 | 5.78 | MTS | G9T/VGH | human | Brain | Cancer | 72h | 100 | 76.5 | Nontoxic | 3 | 0 | 0 | 0 | 3 | 2 | 0 | 0 | 2
20090199 | Fe3O4 | 5 |  | 415 |  | -0.1 | Zeta-potential | 117 |  | -11.59 | -5 | -6.85 | 5.78 | MTS | D54MG | human | Brain | Cancer | 72h | 0.1 | 112.2 | Nontoxic | 3 | 0 | 0 | 0 | 3 | 2 | 0 | 0 | 2
20090199 | Fe3O4 | 5 |  | 415 |  | -0.1 | Zeta-potential | 117 |  | -11.59 | -5 | -6.85 | 5.78 | MTS | D54MG | human | Brain | Cancer | 72h | 1 | 112.7 | Nontoxic | 3 | 0 | 0 | 0 | 3 | 2 | 0 | 0 | 2
20090199 | Fe3O4 | 5 |  | 415 |  | -0.1 | Zeta-potential | 117 |  | -11.59 | -5 | -6.85 | 5.78 | MTS | D54MG | human | Brain | Cancer | 72h | 10 | 95.8 | Nontoxic | 3 | 0 | 0 | 0 | 3 | 2 | 0 | 0 | 2
20090199 | Fe3O4 | 5 |  | 415 |  | -0.1 | Zeta-potential | 117 |  | -11.59 | -5 | -6.85 | 5.78 | MTS | D54MG | human | Brain | Cancer | 72h | 100 | 69.8 | Nontoxic | 3 | 0 | 0 | 0 | 3 | 2 | 0 | 0 | 2
20090199 | Fe3O4 | 5 |  | 415 |  | -0.1 | Zeta-potential | 117 |  | -11.59 | -5 | -6.85 | 5.78 | MTS | SVGp12 | human | Brain | Normal | 72h | 0.1 | 94.1 | Nontoxic | 3 | 0 | 0 | 0 | 3 | 2 | 0 | 0 | 2
20090199 | Fe3O4 | 5 |  | 415 |  | -0.1 | Zeta-potential | 117 |  | -11.59 | -5 | -6.85 | 5.78 | MTS | SVGp12 | human | Brain | Normal | 72h | 1 | 105 | Nontoxic | 3 | 0 | 0 | 0 | 3 | 2 | 0 | 0 | 2
20090199 | Fe3O4 | 5 |  | 415 |  | -0.1 | Zeta-potential | 117 |  | -11.59 | -5 | -6.85 | 5.78 | MTS | SVGp12 | human | Brain | Normal | 72h | 10 | 97.7 | Nontoxic | 3 | 0 | 0 | 0 | 3 | 2 | 0 | 0 | 2
20090199 | Fe3O4 | 5 |  | 415 |  | -0.1 | Zeta-potential | 117 |  | -11.59 | -5 | -6.85 | 5.78 | MTS | SVGp12 | human | Brain | Normal | 72h | 100 | 78.8 | Nontoxic | 3 | 0 | 0 | 0 | 3 | 2 | 0 | 0 | 2
20090199 | Fe3O4 | 5 |  | 415 |  | -0.1 | Zeta-potential | 117 |  | -11.59 | -5 | -6.85 | 5.78 | MTS | WI-38 | human | lung | Normal | 72h | 0.1 | 93.3 | Nontoxic | 3 | 0 | 0 | 0 | 3 | 2 | 0 | 0 | 2
20090199 | Fe3O4 | 5 |  | 415 |  | -0.1 | Zeta-potential | 117 |  | -11.59 | -5 | -6.85 | 5.78 | MTS | WI-38 | human | lung | Normal | 72h | 1 | 98.8 | Nontoxic | 3 | 0 | 0 | 0 | 3 | 2 | 0 | 0 | 2
20090199 | Fe3O4 | 5 |  | 415 |  | -0.1 | Zeta-potential | 117 |  | -11.59 | -5 | -6.85 | 5.78 | MTS | WI-38 | human | lung | Normal | 72h | 10 | 99.3 | Nontoxic | 3 | 0 | 0 | 0 | 3 | 2 | 0 | 0 | 2
20090199 | Fe3O4 | 5 |  | 415 |  | -0.1 | Zeta-potential | 117 |  | -11.59 | -5 | -6.85 | 5.78 | MTS | WI-38 | human | lung | Normal | 72h | 100 | 114.7 | Nontoxic | 3 | 0 | 0 | 0 | 3 | 2 | 0 | 0 | 2
23837572 | Fe3O4 | 12.8 | TEM | 1463 | DLS | -12.5 | Zeta-potential | 117 |  | -11.59 | -5 | -6.85 | 5.78 | Alamar blue | C10 | Mouse | Lung | Normal | 24h | 0 | 100 | Nontoxic | 3 | 2 | 3 | 2 | 3 | 2 | 0 | 0 | 3.75
23837572 | Fe3O4 | 12.8 | TEM | 1463 | DLS | -12.5 | Zeta-potential | 117 |  | -11.59 | -5 | -6.85 | 5.78 | Alamar blue | C10 | Mouse | Lung | Normal | 24h | 5 | 92.5043 | Nontoxic | 3 | 2 | 3 | 2 | 3 | 2 | 0 | 0 | 3.75
23837572 | Fe3O4 | 12.8 | TEM | 1463 | DLS | -12.5 | Zeta-potential | 117 |  | -11.59 | -5 | -6.85 | 5.78 | Alamar blue | C10 | Mouse | Lung | Normal | 24h | 10 | 90.5489 | Nontoxic | 3 | 2 | 3 | 2 | 3 | 2 | 0 | 0 | 3.75
23837572 | Fe3O4 | 12.8 | TEM | 1463 | DLS | -12.5 | Zeta-potential | 117 |  | -11.59 | -5 | -6.85 | 5.78 | Alamar blue | C10 | Mouse | Lung | Normal | 24h | 25 | 89.9314 | Nontoxic | 3 | 2 | 3 | 2 | 3 | 2 | 0 | 0 | 3.75
23837572 | Fe3O4 | 12.8 | TEM | 1463 | DLS | -12.5 | Zeta-potential | 117 |  | -11.59 | -5 | -6.85 | 5.78 | Alamar blue | C10 | Mouse | Lung | Normal | 24h | 50 | 87.7702 | Nontoxic | 3 | 2 | 3 | 2 | 3 | 2 | 0 | 0 | 3.75
23837572 | Fe3O4 | 12.8 | TEM | 1463 | DLS | -12.5 | Zeta-potential | 117 |  | -11.59 | -5 | -6.85 | 5.78 | Alamar blue | C10 | Mouse | Lung | Normal | 24h | 100 | 89.4168 | Nontoxic | 3 | 2 | 3 | 2 | 3 | 2 | 0 | 0 | 3.75
23837572 | Fe3O4 | 12.8 | TEM | 360 | DLS | -15.2 | Zeta-potential | 117 |  | -11.59 | -5 | -6.85 | 5.78 | Alamar blue | C10 | Mouse | Lung | Normal | 24h | 0 | 100 | Nontoxic | 3 | 2 | 3 | 2 | 3 | 2 | 0 | 0 | 3.75
23837572 | Fe3O4 | 12.8 | TEM | 360 | DLS | -15.2 | Zeta-potential | 117 |  | -11.59 | -5 | -6.85 | 5.78 | Alamar blue | C10 | Mouse | Lung | Normal | 24h | 5 | 91.6096 | Nontoxic | 3 | 2 | 3 | 2 | 3 | 2 | 0 | 0 | 3.75
23837572 | Fe3O4 | 12.8 | TEM | 360 | DLS | -15.2 | Zeta-potential | 117 |  | -11.59 | -5 | -6.85 | 5.78 | Alamar blue | C10 | Mouse | Lung | Normal | 24h | 10 | 89.7603 | Nontoxic | 3 | 2 | 3 | 2 | 3 | 2 | 0 | 0 | 3.75
23837572 | Fe3O4 | 12.8 | TEM | 360 | DLS | -15.2 | Zeta-potential | 117 |  | -11.59 | -5 | -6.85 | 5.78 | Alamar blue | C10 | Mouse | Lung | Normal | 24h | 25 | 89.4521 | Nontoxic | 3 | 2 | 3 | 2 | 3 | 2 | 0 | 0 | 3.75
23837572 | Fe3O4 | 12.8 | TEM | 360 | DLS | -15.2 | Zeta-potential | 117 |  | -11.59 | -5 | -6.85 | 5.78 | Alamar blue | C10 | Mouse | Lung | Normal | 24h | 50 | 90.6849 | Nontoxic | 3 | 2 | 3 | 2 | 3 | 2 | 0 | 0 | 3.75
23837572 | Fe3O4 | 12.8 | TEM | 360 | DLS | -15.2 | Zeta-potential | 117 |  | -11.59 | -5 | -6.85 | 5.78 | Alamar blue | C10 | Mouse | Lung | Normal | 24h | 100 | 92.226 | Nontoxic | 3 | 2 | 3 | 2 | 3 | 2 | 0 | 0 | 3.75
23837572 | Fe3O4 | 12.8 | TEM | 689 | DLS | -17.3 | Zeta-potential | 117 |  | -11.59 | -5 | -6.85 | 5.78 | Alamar blue | C10 | Mouse | Lung | Normal | 24h | 0 | 100 | Nontoxic | 3 | 2 | 3 | 2 | 3 | 2 | 0 | 0 | 3.75
23837572 | Fe3O4 | 12.8 | TEM | 689 | DLS | -17.3 | Zeta-potential | 117 |  | -11.59 | -5 | -6.85 | 5.78 | Alamar blue | C10 | Mouse | Lung | Normal | 24h | 5 | 90.0546 | Nontoxic | 3 | 2 | 3 | 2 | 3 | 2 | 0 | 0 | 3.75
23837572 | Fe3O4 | 12.8 | TEM | 689 | DLS | -17.3 | Zeta-potential | 117 |  | -11.59 | -5 | -6.85 | 5.78 | Alamar blue | C10 | Mouse | Lung | Normal | 24h | 10 | 83.2787 | Nontoxic | 3 | 2 | 3 | 2 | 3 | 2 | 0 | 0 | 3.75
23837572 | Fe3O4 | 12.8 | TEM | 689 | DLS | -17.3 | Zeta-potential | 117 |  | -11.59 | -5 | -6.85 | 5.78 | Alamar blue | C10 | Mouse | Lung | Normal | 24h | 50 | 67.1038 | Nontoxic | 3 | 2 | 3 | 2 | 3 | 2 | 0 | 0 | 3.75
23837572 | Fe3O4 | 12.8 | TEM | 689 | DLS | -17.3 | Zeta-potential | 117 |  | -11.59 | -5 | -6.85 | 5.78 | Alamar blue | C10 | Mouse | Lung | Normal | 24h | 100 | 52.2404 | Nontoxic | 3 | 2 | 3 | 2 | 3 | 2 | 0 | 0 | 3.75
23837572 | Fe3O4 | 12.8 | TEM | 689 | DLS | -17.3 | Zeta-potential | 117 |  | -11.59 | -5 | -6.85 | 5.78 | Alamar blue | C10 | Mouse | Lung | Normal | 24h | 200 | 38.0328 | Toxic | 3 | 2 | 3 | 2 | 3 | 2 | 0 | 0 | 3.75
23837572 | Fe3O4 | 12.8 | TEM | 276 | DLS | -17.2 | Zeta-potential | 117 |  | -11.59 | -5 | -6.85 | 5.78 | Alamar blue | C10 | Mouse | Lung | Normal | 24h | 0 | 100 | Nontoxic | 3 | 2 | 3 | 2 | 3 | 2 | 0 | 0 | 3.75
23837572 | Fe3O4 | 12.8 | TEM | 276 | DLS | -17.2 | Zeta-potential | 117 |  | -11.59 | -5 | -6.85 | 5.78 | Alamar blue | C10 | Mouse | Lung | Normal | 24h | 5 | 91.1475 | Nontoxic | 3 | 2 | 3 | 2 | 3 | 2 | 0 | 0 | 3.75
23837572 | Fe3O4 | 12.8 | TEM | 276 | DLS | -17.2 | Zeta-potential | 117 |  | -11.59 | -5 | -6.85 | 5.78 | Alamar blue | C10 | Mouse | Lung | Normal | 24h | 10 | 85.0273 | Nontoxic | 3 | 2 | 3 | 2 | 3 | 2 | 0 | 0 | 3.75
23837572 | Fe3O4 | 12.8 | TEM | 276 | DLS | -17.2 | Zeta-potential | 117 |  | -11.59 | -5 | -6.85 | 5.78 | Alamar blue | C10 | Mouse | Lung | Normal | 24h | 50 | 56.8306 | Nontoxic | 3 | 2 | 3 | 2 | 3 | 2 | 0 | 0 | 3.75
23837572 | Fe3O4 | 12.8 | TEM | 276 | DLS | -17.2 | Zeta-potential | 117 |  | -11.59 | -5 | -6.85 | 5.78 | Alamar blue | C10 | Mouse | Lung | Normal | 24h | 100 | 45.9016 | Toxic | 3 | 2 | 3 | 2 | 3 | 2 | 0 | 0 | 3.75
23837572 | Fe3O4 | 12.8 | TEM | 276 | DLS | -17.2 | Zeta-potential | 117 |  | -11.59 | -5 | -6.85 | 5.78 | Alamar blue | C10 | Mouse | Lung | Normal | 24h | 200 | 29.071 | Toxic | 3 | 2 | 3 | 2 | 3 | 2 | 0 | 0 | 3.75
26389886 | Fe3O4 | 46.7 |  | 2078.9 | DLS | -20 | Zeta-potential | 117 |  | -11.59 | -5 | -6.85 | 5.78 | WST | DC2.4 | Mouse | Bone | Normal | 72h | 0 | 100 | Nontoxic | 0 | 0 | 3 | 2 | 3 | 2 | 0 | 0 | 2.5
26389886 | Fe3O4 | 46.7 |  | 2078.9 | DLS | -20 | Zeta-potential | 117 |  | -11.59 | -5 | -6.85 | 5.78 | WST | DC2.4 | Mouse | Bone | Normal | 72h | 0.07 | 111.8327 | Nontoxic | 0 | 0 | 3 | 2 | 3 | 2 | 0 | 0 | 2.5
26389886 | Fe3O4 | 46.7 |  | 2078.9 | DLS | -20 | Zeta-potential | 117 |  | -11.59 | -5 | -6.85 | 5.78 | WST | DC2.4 | Mouse | Bone | Normal | 72h | 0.7 | 112.0996 | Nontoxic | 0 | 0 | 3 | 2 | 3 | 2 | 0 | 0 | 2.5
26389886 | Fe3O4 | 46.7 |  | 2078.9 | DLS | -20 | Zeta-potential | 117 |  | -11.59 | -5 | -6.85 | 5.78 | WST | DC2.4 | Mouse | Bone | Normal | 72h | 7 | 112.6334 | Nontoxic | 0 | 0 | 3 | 2 | 3 | 2 | 0 | 0 | 2.5
26389886 | Fe3O4 | 46.7 |  | 2078.9 | DLS | -20 | Zeta-potential | 117 |  | -11.59 | -5 | -6.85 | 5.78 | WST | DC2.4 | Mouse | Bone | Normal | 72h | 60 | 105.9608 | Nontoxic | 0 | 0 | 3 | 2 | 3 | 2 | 0 | 0 | 2.5
26389886 | Fe3O4 | 46.7 |  | 2078.9 | DLS | -20 | Zeta-potential | 117 |  | -11.59 | -5 | -6.85 | 5.78 | WST | BMA.A3 | Mouse | Bone | Normal | 72h | 0 | 100 | Nontoxic | 0 | 0 | 3 | 2 | 3 | 2 | 0 | 0 | 2.5
26389886 | Fe3O4 | 46.7 |  | 2078.9 | DLS | -20 | Zeta-potential | 117 |  | -11.59 | -5 | -6.85 | 5.78 | WST | BMA.A3 | Mouse | Bone | Normal | 72h | 0.07 | 113.4991 | Nontoxic | 0 | 0 | 3 | 2 | 3 | 2 | 0 | 0 | 2.5
26389886 | Fe3O4 | 46.7 |  | 2078.9 | DLS | -20 | Zeta-potential | 117 |  | -11.59 | -5 | -6.85 | 5.78 | WST | BMA.A3 | Mouse | Bone | Normal | 72h | 0.7 | 110.5684 | Nontoxic | 0 | 0 | 3 | 2 | 3 | 2 | 0 | 0 | 2.5
26389886 | Fe3O4 | 46.7 |  | 2078.9 | DLS | -20 | Zeta-potential | 117 |  | -11.59 | -5 | -6.85 | 5.78 | WST | BMA.A3 | Mouse | Bone | Normal | 72h | 7 | 111.3677 | Nontoxic | 0 | 0 | 3 | 2 | 3 | 2 | 0 | 0 | 2.5
26389886 | Fe3O4 | 46.7 |  | 2078.9 | DLS | -20 | Zeta-potential | 117 |  | -11.59 | -5 | -6.85 | 5.78 | WST | BMA.A3 | Mouse | Bone | Normal | 72h | 60 | 107.1048 | Nontoxic | 0 | 0 | 3 | 2 | 3 | 2 | 0 | 0 | 2.5
26389886 | Fe3O4 | 46.7 |  | 2078.9 | DLS | -20 | Zeta-potential | 117 |  | -11.59 | -5 | -6.85 | 5.78 | WST | Bone marrow cell | Mouse | Bone | Normal | 72h | 0 | 100 | Nontoxic | 0 | 0 | 3 | 2 | 3 | 2 | 0 | 0 | 2.5
26389886 | Fe3O4 | 46.7 |  | 2078.9 | DLS | -20 | Zeta-potential | 117 |  | -11.59 | -5 | -6.85 | 5.78 | WST | Bone marrow cell | Mouse | Bone | Normal | 72h | 0.07 | 88.5542 | Nontoxic | 0 | 0 | 3 | 2 | 3 | 2 | 0 | 0 | 2.5
26389886 | Fe3O4 | 46.7 |  | 2078.9 | DLS | -20 | Zeta-potential | 117 |  | -11.59 | -5 | -6.85 | 5.78 | WST | Bone marrow cell | Mouse | Bone | Normal | 72h | 0.7 | 93.4596 | Nontoxic | 0 | 0 | 3 | 2 | 3 | 2 | 0 | 0 | 2.5
26389886 | Fe3O4 | 46.7 |  | 2078.9 | DLS | -20 | Zeta-potential | 117 |  | -11.59 | -5 | -6.85 | 5.78 | WST | Bone marrow cell | Mouse | Bone | Normal | 72h | 7 | 91.136 | Nontoxic | 0 | 0 | 3 | 2 | 3 | 2 | 0 | 0 | 2.5
26389886 | Fe3O4 | 46.7 |  | 2078.9 | DLS | -20 | Zeta-potential | 117 |  | -11.59 | -5 | -6.85 | 5.78 | WST | Bone marrow cell | Mouse | Bone | Normal | 72h | 60 | 103.7866 | Nontoxic | 0 | 0 | 3 | 2 | 3 | 2 | 0 | 0 | 2.5
26389886 | Fe3O4 | 46.7 |  | 219.7 | DLS | -35 | Zeta-potential | 117 |  | -11.59 | -5 | -6.85 | 5.78 | WST | DC2.4 | Mouse | Bone | Normal | 72h | 0 | 100 | Nontoxic | 0 | 0 | 3 | 2 | 3 | 2 | 0 | 0 | 2.5
26389886 | Fe3O4 | 46.7 |  | 219.7 | DLS | -35 | Zeta-potential | 117 |  | -11.59 | -5 | -6.85 | 5.78 | WST | DC2.4 | Mouse | Bone | Normal | 72h | 0.07 | 105.1601 | Nontoxic | 0 | 0 | 3 | 2 | 3 | 2 | 0 | 0 | 2.5
26389886 | Fe3O4 | 46.7 |  | 219.7 | DLS | -35 | Zeta-potential | 117 |  | -11.59 | -5 | -6.85 | 5.78 | WST | DC2.4 | Mouse | Bone | Normal | 72h | 0.7 | 115.3025 | Nontoxic | 0 | 0 | 3 | 2 | 3 | 2 | 0 | 0 | 2.5
26389886 | Fe3O4 | 46.7 |  | 219.7 | DLS | -35 | Zeta-potential | 117 |  | -11.59 | -5 | -6.85 | 5.78 | WST | DC2.4 | Mouse | Bone | Normal | 72h | 7 | 109.6975 | Nontoxic | 0 | 0 | 3 | 2 | 3 | 2 | 0 | 0 | 2.5
26389886 | Fe3O4 | 46.7 |  | 219.7 | DLS | -35 | Zeta-potential | 117 |  | -11.59 | -5 | -6.85 | 5.78 | WST | DC2.4 | Mouse | Bone | Normal | 72h | 60 | 109.6975 | Nontoxic | 0 | 0 | 3 | 2 | 3 | 2 | 0 | 0 | 2.5
26389886 | Fe3O4 | 46.7 |  | 219.7 | DLS | -35 | Zeta-potential | 117 |  | -11.59 | -5 | -6.85 | 5.78 | WST | Bone marrow cell | Mouse | Bone | Normal | 72h | 0 | 100 | Nontoxic | 0 | 0 | 3 | 2 | 3 | 2 | 0 | 0 | 2.5
26389886 | Fe3O4 | 46.7 |  | 219.7 | DLS | -35 | Zeta-potential | 117 |  | -11.59 | -5 | -6.85 | 5.78 | WST | Bone marrow cell | Mouse | Bone | Normal | 72h | 0.07 | 86.2306 | Nontoxic | 0 | 0 | 3 | 2 | 3 | 2 | 0 | 0 | 2.5
26389886 | Fe3O4 | 46.7 |  | 219.7 | DLS | -35 | Zeta-potential | 117 |  | -11.59 | -5 | -6.85 | 5.78 | WST | Bone marrow cell | Mouse | Bone | Normal | 72h | 0.7 | 100.4303 | Nontoxic | 0 | 0 | 3 | 2 | 3 | 2 | 0 | 0 | 2.5
26389886 | Fe3O4 | 46.7 |  | 219.7 | DLS | -35 | Zeta-potential | 117 |  | -11.59 | -5 | -6.85 | 5.78 | WST | Bone marrow cell | Mouse | Bone | Normal | 72h | 7 | 90.8778 | Nontoxic | 0 | 0 | 3 | 2 | 3 | 2 | 0 | 0 | 2.5
26389886 | Fe3O4 | 46.7 |  | 219.7 | DLS | -35 | Zeta-potential | 117 |  | -11.59 | -5 | -6.85 | 5.78 | WST | Bone marrow cell | Mouse | Bone | Normal | 72h | 60 | 99.1394 | Nontoxic | 0 | 0 | 3 | 2 | 3 | 2 | 0 | 0 | 2.5
26279467 | Fe3O4 | 46.7 |  | 415 |  | -2.9 |  | 117 |  | -11.59 | -5 | -6.85 | 5.78 | MTT | L-929 | Mouse | Fibroblast | Normal | 24h | 0 | 100 | Nontoxic | 0 | 0 | 0 | 0 | 0 | 0 | 0 | 0 | 0
26279467 | Fe3O4 | 46.7 |  | 415 |  | -2.9 |  | 117 |  | -11.59 | -5 | -6.85 | 5.78 | MTT | L-929 | Mouse | Fibroblast | Normal | 24h | 200 | 54.829 | Nontoxic | 0 | 0 | 0 | 0 | 0 | 0 | 0 | 0 | 0
26279467 | Fe3O4 | 46.7 |  | 415 |  | -2.9 |  | 117 |  | -11.59 | -5 | -6.85 | 5.78 | MTT | L-929 | Mouse | Fibroblast | Normal | 24h | 400 | 70.9165 | Nontoxic | 0 | 0 | 0 | 0 | 0 | 0 | 0 | 0 | 0
24788586 | Fe3O4 | 60 | TEM | 415 |  | -2.9 |  | 117 |  | -11.59 | -5 | -6.85 | 5.78 | MTT | NIH-3T3 | Mouse | Embryo | Normal | 24h | 7 | 94.9074 | Nontoxic | 3 | 2 | 0 | 0 | 0 | 0 | 0 | 0 | 1.25
24788586 | Fe3O4 | 60 | TEM | 415 |  | -2.9 |  | 117 |  | -11.59 | -5 | -6.85 | 5.78 | MTT | NIH-3T3 | Mouse | Embryo | Normal | 24h | 15 | 97.5309 | Nontoxic | 3 | 2 | 0 | 0 | 0 | 0 | 0 | 0 | 1.25
24788586 | Fe3O4 | 60 | TEM | 415 |  | -2.9 |  | 117 |  | -11.59 | -5 | -6.85 | 5.78 | MTT | NIH-3T3 | Mouse | Embryo | Normal | 24h | 30 | 97.2222 | Nontoxic | 3 | 2 | 0 | 0 | 0 | 0 | 0 | 0 | 1.25
24788586 | Fe3O4 | 60 | TEM | 415 |  | -2.9 |  | 117 |  | -11.59 | -5 | -6.85 | 5.78 | MTT | NIH-3T3 | Mouse | Embryo | Normal | 24h | 60 | 97.2222 | Nontoxic | 3 | 2 | 0 | 0 | 0 | 0 | 0 | 0 | 1.25
24788586 | Fe3O4 | 8 | TEM | 415 |  | -2.9 |  | 117 |  | -11.59 | -5 | -6.85 | 5.78 | MTT | NIH-3T3 | Mouse | Embryo | Normal | 72h | 7 | 96.3121 | Nontoxic | 3 | 2 | 0 | 0 | 0 | 0 | 0 | 0 | 1.25
24788586 | Fe3O4 | 8 | TEM | 415 |  | -2.9 |  | 117 |  | -11.59 | -5 | -6.85 | 5.78 | MTT | NIH-3T3 | Mouse | Embryo | Normal | 72h | 15 | 97.305 | Nontoxic | 3 | 2 | 0 | 0 | 0 | 0 | 0 | 0 | 1.25
24788586 | Fe3O4 | 8 | TEM | 415 |  | -2.9 |  | 117 |  | -11.59 | -5 | -6.85 | 5.78 | MTT | NIH-3T3 | Mouse | Embryo | Normal | 72h | 30 | 96.0284 | Nontoxic | 3 | 2 | 0 | 0 | 0 | 0 | 0 | 0 | 1.25
24788586 | Fe3O4 | 8 | TEM | 415 |  | -2.9 |  | 117 |  | -11.59 | -5 | -6.85 | 5.78 | MTT | NIH-3T3 | Mouse | Embryo | Normal | 72h | 60 | 92.9078 | Nontoxic | 3 | 2 | 0 | 0 | 0 | 0 | 0 | 0 | 1.25
24788586 | Fe3O4 | 8 | TEM | 415 |  | -2.9 |  | 117 |  | -11.59 | -5 | -6.85 | 5.78 | MTT | NIH-3T3 | Mouse | Embryo | Normal | 48h | 7 | 95.9881 | Nontoxic | 3 | 2 | 0 | 0 | 0 | 0 | 0 | 0 | 1.25
24788586 | Fe3O4 | 8 | TEM | 415 |  | -2.9 |  | 117 |  | -11.59 | -5 | -6.85 | 5.78 | MTT | NIH-3T3 | Mouse | Embryo | Normal | 48h | 15 | 95.9881 | Nontoxic | 3 | 2 | 0 | 0 | 0 | 0 | 0 | 0 | 1.25
24788586 | Fe3O4 | 8 | TEM | 415 |  | -2.9 |  | 117 |  | -11.59 | -5 | -6.85 | 5.78 | MTT | NIH-3T3 | Mouse | Embryo | Normal | 48h | 30 | 93.7593 | Nontoxic | 3 | 2 | 0 | 0 | 0 | 0 | 0 | 0 | 1.25
24788586 | Fe3O4 | 8 | TEM | 415 |  | -2.9 |  | 117 |  | -11.59 | -5 | -6.85 | 5.78 | MTT | NIH-3T3 | Mouse | Embryo | Normal | 48h | 60 | 92.1248 | Nontoxic | 3 | 2 | 0 | 0 | 0 | 0 | 0 | 0 | 1.25
24788586 | Fe3O4 | 8 | TEM | 415 |  | -2.9 |  | 117 |  | -11.59 | -5 | -6.85 | 5.78 | MTT | NIH-3T3 | Mouse | Embryo | Normal | 24h | 7 | 95.5247 | Nontoxic | 3 | 2 | 0 | 0 | 0 | 0 | 0 | 0 | 1.25
24788586 | Fe3O4 | 8 | TEM | 415 |  | -2.9 |  | 117 |  | -11.59 | -5 | -6.85 | 5.78 | MTT | NIH-3T3 | Mouse | Embryo | Normal | 24h | 15 | 95.3704 | Nontoxic | 3 | 2 | 0 | 0 | 0 | 0 | 0 | 0 | 1.25
24788586 | Fe3O4 | 8 | TEM | 415 |  | -2.9 |  | 117 |  | -11.59 | -5 | -6.85 | 5.78 | MTT | NIH-3T3 | Mouse | Embryo | Normal | 24h | 30 | 94.5988 | Nontoxic | 3 | 2 | 0 | 0 | 0 | 0 | 0 | 0 | 1.25
24788586 | Fe3O4 | 8 | TEM | 415 |  | -2.9 |  | 117 |  | -11.59 | -5 | -6.85 | 5.78 | MTT | NIH-3T3 | Mouse | Embryo | Normal | 24h | 60 | 31.4815 | Toxic | 3 | 2 | 0 | 0 | 0 | 0 | 0 | 0 | 1.25
24788586 | Fe3O4 | 8 |  | 415 |  | -2.9 |  | 117 |  | -11.59 | -5 | -6.85 | 5.78 | MTT | NIH-3T3 | Mouse | Embryo | Normal | 72h | 7 | 67.6596 | Nontoxic | 3 | 0 | 0 | 0 | 0 | 0 | 0 | 0 | 0.75
24788586 | Fe3O4 | 8 |  | 415 |  | -2.9 |  | 117 |  | -11.59 | -5 | -6.85 | 5.78 | MTT | NIH-3T3 | Mouse | Embryo | Normal | 72h | 15 | 34.4681 | Toxic | 3 | 0 | 0 | 0 | 0 | 0 | 0 | 0 | 0.75
24788586 | Fe3O4 | 8 |  | 415 |  | -2.9 |  | 117 |  | -11.59 | -5 | -6.85 | 5.78 | MTT | NIH-3T3 | Mouse | Embryo | Normal | 72h | 30 | 25.9574 | Toxic | 3 | 0 | 0 | 0 | 0 | 0 | 0 | 0 | 0.75
24788586 | Fe3O4 | 8 |  | 415 |  | -2.9 |  | 117 |  | -11.59 | -5 | -6.85 | 5.78 | MTT | NIH-3T3 | Mouse | Embryo | Normal | 72h | 60 | 20.8511 | Toxic | 3 | 0 | 0 | 0 | 0 | 0 | 0 | 0 | 0.75
24788586 | Fe3O4 | 8 |  | 415 |  | -2.9 |  | 117 |  | -11.59 | -5 | -6.85 | 5.78 | MTT | NIH-3T3 | Mouse | Embryo | Normal | 48h | 7 | 68.3507 | Nontoxic | 3 | 0 | 0 | 0 | 0 | 0 | 0 | 0 | 0.75
24788586 | Fe3O4 | 8 |  | 415 |  | -2.9 |  | 117 |  | -11.59 | -5 | -6.85 | 5.78 | MTT | NIH-3T3 | Mouse | Embryo | Normal | 48h | 15 | 32.9866 | Toxic | 3 | 0 | 0 | 0 | 0 | 0 | 0 | 0 | 0.75
24788586 | Fe3O4 | 8 |  | 415 |  | -2.9 |  | 117 |  | -11.59 | -5 | -6.85 | 5.78 | MTT | NIH-3T3 | Mouse | Embryo | Normal | 48h | 30 | 28.0832 | Toxic | 3 | 0 | 0 | 0 | 0 | 0 | 0 | 0 | 0.75
24788586 | Fe3O4 | 8 |  | 415 |  | -2.9 |  | 117 |  | -11.59 | -5 | -6.85 | 5.78 | MTT | NIH-3T3 | Mouse | Embryo | Normal | 48h | 60 | 26.5973 | Toxic | 3 | 0 | 0 | 0 | 0 | 0 | 0 | 0 | 0.75
24788586 | Fe3O4 | 8 |  | 415 |  | -2.9 |  | 117 |  | -11.59 | -5 | -6.85 | 5.78 | MTT | NIH-3T3 | Mouse | Embryo | Normal | 24h | 7 | 89.9691 | Nontoxic | 3 | 0 | 0 | 0 | 0 | 0 | 0 | 0 | 0.75
24788586 | Fe3O4 | 8 |  | 415 |  | -2.9 |  | 117 |  | -11.59 | -5 | -6.85 | 5.78 | MTT | NIH-3T3 | Mouse | Embryo | Normal | 24h | 15 | 65.1235 | Nontoxic | 3 | 0 | 0 | 0 | 0 | 0 | 0 | 0 | 0.75
24788586 | Fe3O4 | 8 |  | 415 |  | -2.9 |  | 117 |  | -11.59 | -5 | -6.85 | 5.78 | MTT | NIH-3T3 | Mouse | Embryo | Normal | 24h | 30 | 54.1667 | Nontoxic | 3 | 0 | 0 | 0 | 0 | 0 | 0 | 0 | 0.75
24788586 | Fe3O4 | 8 |  | 415 |  | -2.9 |  | 117 |  | -11.59 | -5 | -6.85 | 5.78 | MTT | NIH-3T3 | Mouse | Embryo | Normal | 24h | 60 | 54.6296 | Nontoxic | 3 | 0 | 0 | 0 | 0 | 0 | 0 | 0 | 0.75
24788586 | Fe3O4 | 46.7 |  | 415 |  | -2.9 |  | 117 |  | -11.59 | -5 | -6.85 | 5.78 | MTT | NIH-3T3 | Mouse | Embryo | Normal | 72h | 7 | 35.3191 | Toxic | 0 | 0 | 0 | 0 | 0 | 0 | 0 | 0 | 0
24788586 | Fe3O4 | 46.7 |  | 415 |  | -2.9 |  | 117 |  | -11.59 | -5 | -6.85 | 5.78 | MTT | NIH-3T3 | Mouse | Embryo | Normal | 72h | 15 | 33.3333 | Toxic | 0 | 0 | 0 | 0 | 0 | 0 | 0 | 0 | 0
24788586 | Fe3O4 | 46.7 |  | 415 |  | -2.9 |  | 117 |  | -11.59 | -5 | -6.85 | 5.78 | MTT | NIH-3T3 | Mouse | Embryo | Normal | 72h | 30 | 31.2057 | Toxic | 0 | 0 | 0 | 0 | 0 | 0 | 0 | 0 | 0
24788586 | Fe3O4 | 46.7 |  | 415 |  | -2.9 |  | 117 |  | -11.59 | -5 | -6.85 | 5.78 | MTT | NIH-3T3 | Mouse | Embryo | Normal | 72h | 60 | 25.9574 | Toxic | 0 | 0 | 0 | 0 | 0 | 0 | 0 | 0 | 0
24788586 | Fe3O4 | 46.7 |  | 415 |  | -2.9 |  | 117 |  | -11.59 | -5 | -6.85 | 5.78 | MTT | NIH-3T3 | Mouse | Embryo | Normal | 48h | 7 | 33.1352 | Toxic | 0 | 0 | 0 | 0 | 0 | 0 | 0 | 0 | 0
24788586 | Fe3O4 | 46.7 |  | 415 |  | -2.9 |  | 117 |  | -11.59 | -5 | -6.85 | 5.78 | MTT | NIH-3T3 | Mouse | Embryo | Normal | 48h | 15 | 32.3923 | Toxic | 0 | 0 | 0 | 0 | 0 | 0 | 0 | 0 | 0
24788586 | Fe3O4 | 46.7 |  | 415 |  | -2.9 |  | 117 |  | -11.59 | -5 | -6.85 | 5.78 | MTT | NIH-3T3 | Mouse | Embryo | Normal | 48h | 30 | 31.5007 | Toxic | 0 | 0 | 0 | 0 | 0 | 0 | 0 | 0 | 0
24788586 | Fe3O4 | 46.7 |  | 415 |  | -2.9 |  | 117 |  | -11.59 | -5 | -6.85 | 5.78 | MTT | NIH-3T3 | Mouse | Embryo | Normal | 48h | 60 | 24.2199 | Toxic | 0 | 0 | 0 | 0 | 0 | 0 | 0 | 0 | 0
24788586 | Fe3O4 | 46.7 |  | 415 |  | -2.9 |  | 117 |  | -11.59 | -5 | -6.85 | 5.78 | MTT | NIH-3T3 | Mouse | Embryo | Normal | 24h | 7 | 74.3827 | Nontoxic | 0 | 0 | 0 | 0 | 0 | 0 | 0 | 0 | 0
24788586 | Fe3O4 | 46.7 |  | 415 |  | -2.9 |  | 117 |  | -11.59 | -5 | -6.85 | 5.78 | MTT | NIH-3T3 | Mouse | Embryo | Normal | 24h | 15 | 73.4568 | Nontoxic | 0 | 0 | 0 | 0 | 0 | 0 | 0 | 0 | 0
24788586 | Fe3O4 | 46.7 |  | 415 |  | -2.9 |  | 117 |  | -11.59 | -5 | -6.85 | 5.78 | MTT | NIH-3T3 | Mouse | Embryo | Normal | 24h | 30 | 58.7963 | Nontoxic | 0 | 0 | 0 | 0 | 0 | 0 | 0 | 0 | 0
24788586 | Fe3O4 | 46.7 |  | 415 |  | -2.9 |  | 117 |  | -11.59 | -5 | -6.85 | 5.78 | MTT | NIH-3T3 | Mouse | Embryo | Normal | 24h | 60 | 50.6173 | Nontoxic | 0 | 0 | 0 | 0 | 0 | 0 | 0 | 0 | 0
24824523 | Fe3O4 | 10 |  | 415 |  | -2.9 |  | 117 |  | -11.59 | -5 | -6.85 | 5.78 | MTT | HeLa | Human | Cervix | Cancer | 24h | 260 | 40.4332 | Toxic | 3 | 0 | 0 | 0 | 0 | 0 | 0 | 0 | 0.75
24824523 | Fe3O4 | 10 |  | 415 |  | -2.9 |  | 117 |  | -11.59 | -5 | -6.85 | 5.78 | MTT | HeLa | Human | Cervix | Cancer | 12h | 260 | 76.3538 | Nontoxic | 3 | 0 | 0 | 0 | 0 | 0 | 0 | 0 | 0.75
24824523 | Fe3O4 | 10 |  | 415 |  | -2.9 |  | 117 |  | -11.59 | -5 | -6.85 | 5.78 | MTT | HeLa | Human | Cervix | Cancer | 8h | 260 | 97.6534 | Nontoxic | 3 | 0 | 0 | 0 | 0 | 0 | 0 | 0 | 0.75
24824523 | Fe3O4 | 10 |  | 415 |  | -2.9 |  | 117 |  | -11.59 | -5 | -6.85 | 5.78 | MTT | HepG2 | Human | Liver | Cancer | 24h | 260 | 91.8773 | Nontoxic | 3 | 0 | 0 | 0 | 0 | 0 | 0 | 0 | 0.75
24824523 | Fe3O4 | 10 |  | 415 |  | -2.9 |  | 117 |  | -11.59 | -5 | -6.85 | 5.78 | MTT | HepG2 | Human | Liver | Cancer | 12h | 260 | 91.8773 | Nontoxic | 3 | 0 | 0 | 0 | 0 | 0 | 0 | 0 | 0.75
24824523 | Fe3O4 | 10 |  | 415 |  | -2.9 |  | 117 |  | -11.59 | -5 | -6.85 | 5.78 | MTT | HepG2 | Human | Liver | Cancer | 8h | 260 | 97.6534 | Nontoxic | 3 | 0 | 0 | 0 | 0 | 0 | 0 | 0 | 0.75
24824523 | Fe3O4 | 10 |  | 415 |  | -2.9 |  | 117 |  | -11.59 | -5 | -6.85 | 5.78 | MTT | SKHep-1 | Human | Liver | Cancer | 24h | 260 | 74.0072 | Nontoxic | 3 | 0 | 0 | 0 | 0 | 0 | 0 | 0 | 0.75
24824523 | Fe3O4 | 10 |  | 415 |  | -2.9 |  | 117 |  | -11.59 | -5 | -6.85 | 5.78 | MTT | SKHep-1 | Human | Liver | Cancer | 12h | 260 | 84.8375 | Nontoxic | 3 | 0 | 0 | 0 | 0 | 0 | 0 | 0 | 0.75
24824523 | Fe3O4 | 10 |  | 415 |  | -2.9 |  | 117 |  | -11.59 | -5 | -6.85 | 5.78 | MTT | SKHep-1 | Human | Liver | Cancer | 8h | 260 | 97.6534 | Nontoxic | 3 | 0 | 0 | 0 | 0 | 0 | 0 | 0 | 0.75
22111864 | Fe3O4 | 46.7 |  | 45.9375 | DLS | 59.6934 | Zeta-potential | 117 |  | -11.59 | -5 | -6.85 | 5.78 | MTS | Cortical neuron | Chick | Forebrain | Normal | 24h | 0 | 100 | Nontoxic | 0 | 0 | 3 | 2 | 3 | 2 | 0 | 0 | 2.5
22111864 | Fe3O4 | 46.7 |  | 45.9375 | DLS | 59.6934 | Zeta-potential | 117 |  | -11.59 | -5 | -6.85 | 5.78 | MTS | Cortical neuron | Chick | Forebrain | Normal | 24h | 250 | 12.8543 | Toxic | 0 | 0 | 3 | 2 | 3 | 2 | 0 | 0 | 2.5
22111864 | Fe3O4 | 46.7 |  | 45.9375 | DLS | 59.6934 | Zeta-potential | 117 |  | -11.59 | -5 | -6.85 | 5.78 | MTS | Cortical neuron | Chick | Forebrain | Normal | 24h | 1250 | 5.5888 | Toxic | 0 | 0 | 3 | 2 | 3 | 2 | 0 | 0 | 2.5
22111864 | Fe3O4 | 46.7 |  | 45.9375 | DLS | 59.6934 | Zeta-potential | 117 |  | -11.59 | -5 | -6.85 | 5.78 | MTS | Cortical neuron | Chick | Forebrain | Normal | 24h | 2500 | 4.4711 | Toxic | 0 | 0 | 3 | 2 | 3 | 2 | 0 | 0 | 2.5
22111864 | Fe3O4 | 46.7 |  | 24.5486 | DLS | 26.4395 | Zeta-potential | 117 |  | -11.59 | -5 | -6.85 | 5.78 | MTS | Cortical neuron | Chick | Forebrain | Normal | 24h | 0 | 100 | Nontoxic | 0 | 0 | 3 | 2 | 3 | 2 | 0 | 0 | 2.5
22111864 | Fe3O4 | 46.7 |  | 24.5486 | DLS | 26.4395 | Zeta-potential | 117 |  | -11.59 | -5 | -6.85 | 5.78 | MTS | Cortical neuron | Chick | Forebrain | Normal | 24h | 250 | 89.98 | Nontoxic | 0 | 0 | 3 | 2 | 3 | 2 | 0 | 0 | 2.5
22111864 | Fe3O4 | 46.7 |  | 24.5486 | DLS | 26.4395 | Zeta-potential | 117 |  | -11.59 | -5 | -6.85 | 5.78 | MTS | Cortical neuron | Chick | Forebrain | Normal | 24h | 1250 | 72.3752 | Nontoxic | 0 | 0 | 3 | 2 | 3 | 2 | 0 | 0 | 2.5
22111864 | Fe3O4 | 46.7 |  | 24.5486 | DLS | 26.4395 | Zeta-potential | 117 |  | -11.59 | -5 | -6.85 | 5.78 | MTS | Cortical neuron | Chick | Forebrain | Normal | 24h | 2500 | 79.9202 | Nontoxic | 0 | 0 | 3 | 2 | 3 | 2 | 0 | 0 | 2.5
22111864 | Fe3O4 | 46.7 |  | 45.5729 | DLS | 60.5111 | Zeta-potential | 117 |  | -11.59 | -5 | -6.85 | 5.78 | MTS | Cortical neuron | Chick | Forebrain | Normal | 24h | 0 | 100 | Nontoxic | 0 | 0 | 3 | 2 | 3 | 2 | 0 | 0 | 2.5
22111864 | Fe3O4 | 46.7 |  | 45.5729 | DLS | 60.5111 | Zeta-potential | 117 |  | -11.59 | -5 | -6.85 | 5.78 | MTS | Cortical neuron | Chick | Forebrain | Normal | 24h | 250 | 101.4371 | Nontoxic | 0 | 0 | 3 | 2 | 3 | 2 | 0 | 0 | 2.5
22111864 | Fe3O4 | 46.7 |  | 45.5729 | DLS | 60.5111 | Zeta-potential | 117 |  | -11.59 | -5 | -6.85 | 5.78 | MTS | Cortical neuron | Chick | Forebrain | Normal | 24h | 1250 | 86.0679 | Nontoxic | 0 | 0 | 3 | 2 | 3 | 2 | 0 | 0 | 2.5
22111864 | Fe3O4 | 46.7 |  | 45.5729 | DLS | 60.5111 | Zeta-potential | 117 |  | -11.59 | -5 | -6.85 | 5.78 | MTS | Cortical neuron | Chick | Forebrain | Normal | 24h | 2500 | 93.0539 | Nontoxic | 0 | 0 | 3 | 2 | 3 | 2 | 0 | 0 | 2.5
22098780 | Fe3O4 | 51.34 | TEM | 115.3 | DLS | -39.3 | Zeta-potential | 117 |  | -11.59 | -5 | -6.85 | 5.78 | Luminometric assay | A549 | Human | Lung | Cancer | 24h | 0 | 100 | Nontoxic | 3 | 2 | 3 | 2 | 3 | 2 | 0 | 0 | 3.75
22098780 | Fe3O4 | 51.34 | TEM | 115.3 | DLS | -39.3 | Zeta-potential | 117 |  | -11.59 | -5 | -6.85 | 5.78 | Luminometric assay | A549 | Human | Lung | Cancer | 24h | 100 | 53.0737 | Nontoxic | 3 | 2 | 3 | 2 | 3 | 2 | 0 | 0 | 3.75
23447952 | Fe3O4 | 25 | TEM | 415 |  | -2.9 |  | 117 |  | -11.59 | -5 | -6.85 | 5.78 | Calcein AM | RPE | Human | Eye | Normal | 24h | 0 | 100 | Nontoxic | 3 | 2 | 0 | 0 | 0 | 0 | 0 | 0 | 1.25
23447952 | Fe3O4 | 25 | TEM | 415 |  | -2.9 |  | 117 |  | -11.59 | -5 | -6.85 | 5.78 | Calcein AM | RPE | Human | Eye | Normal | 24h | 10 | 85.9679 | Nontoxic | 3 | 2 | 0 | 0 | 0 | 0 | 0 | 0 | 1.25
23447952 | Fe3O4 | 25 | TEM | 415 |  | -2.9 |  | 117 |  | -11.59 | -5 | -6.85 | 5.78 | Calcein AM | RPE | Human | Eye | Normal | 24h | 50 | 75.1665 | Nontoxic | 3 | 2 | 0 | 0 | 0 | 0 | 0 | 0 | 1.25
23447952 | Fe3O4 | 25 | TEM | 415 |  | -2.9 |  | 117 |  | -11.59 | -5 | -6.85 | 5.78 | Calcein AM | RPE | Human | Eye | Normal | 24h | 200 | 63.7731 | Nontoxic | 3 | 2 | 0 | 0 | 0 | 0 | 0 | 0 | 1.25
23447952 | Fe3O4 | 25 | TEM | 415 |  | -2.9 |  | 117 |  | -11.59 | -5 | -6.85 | 5.78 | Calcein AM | RPE | Human | Eye | Normal | 24h | 400 | 56.8187 | Nontoxic | 3 | 2 | 0 | 0 | 0 | 0 | 0 | 0 | 1.25
22409060 | Fe3O4 | 35 | TEM | 415 |  | -2.9 |  | 117 |  | -11.59 | -5 | -6.85 | 5.78 | MTS | PC12 | Mouse | Adrenal gland | Cancer | 24h | 0 | 100 | Nontoxic | 3 | 2 | 0 | 0 | 0 | 0 | 0 | 0 | 1.25
22409060 | Fe3O4 | 35 | TEM | 415 |  | -2.9 |  | 117 |  | -11.59 | -5 | -6.85 | 5.78 | MTS | PC12 | Mouse | Adrenal gland | Cancer | 24h | 25 | 98.9276 | Nontoxic | 3 | 2 | 0 | 0 | 0 | 0 | 0 | 0 | 1.25
22409060 | Fe3O4 | 35 | TEM | 415 |  | -2.9 |  | 117 |  | -11.59 | -5 | -6.85 | 5.78 | MTS | PC12 | Mouse | Adrenal gland | Cancer | 24h | 50 | 95.8892 | Nontoxic | 3 | 2 | 0 | 0 | 0 | 0 | 0 | 0 | 1.25
22409060 | Fe3O4 | 35 | TEM | 415 |  | -2.9 |  | 117 |  | -11.59 | -5 | -6.85 | 5.78 | MTS | PC12 | Mouse | Adrenal gland | Cancer | 24h | 100 | 89.9017 | Nontoxic | 3 | 2 | 0 | 0 | 0 | 0 | 0 | 0 | 1.25
22409060 | Fe3O4 | 35 | TEM | 415 |  | -2.9 |  | 117 |  | -11.59 | -5 | -6.85 | 5.78 | MTS | PC12 | Mouse | Adrenal gland | Cancer | 24h | 200 | 75.9607 | Nontoxic | 3 | 2 | 0 | 0 | 0 | 0 | 0 | 0 | 1.25
21681618 | Fe3O4 | 46.8 | TEM | 1025 | DLS | 1.7 | Zeta-potential | 147.4 | BET | -11.59 | -5 | -6.85 | 5.78 | MTT | HCMEC | Human | Blood | Normal | 24h | 0.001 | 99.4819 | Nontoxic | 3 | 2 | 3 | 2 | 3 | 2 | 3 | 2 | 5
21681618 | Fe3O4 | 46.8 | TEM | 1025 | DLS | 1.7 | Zeta-potential | 147.4 | BET | -11.59 | -5 | -6.85 | 5.78 | MTT | HCMEC | Human | Blood | Normal | 24h | 0.01 | 101.5544 | Nontoxic | 3 | 2 | 3 | 2 | 3 | 2 | 3 | 2 | 5
21681618 | Fe3O4 | 46.8 | TEM | 1025 | DLS | 1.7 | Zeta-potential | 147.4 | BET | -11.59 | -5 | -6.85 | 5.78 | MTT | HCMEC | Human | Blood | Normal | 24h | 0.1 | 93.5233 | Nontoxic | 3 | 2 | 3 | 2 | 3 | 2 | 3 | 2 | 5
21681618 | Fe3O4 | 46.8 | TEM | 1025 | DLS | 1.7 | Zeta-potential | 147.4 | BET | -11.59 | -5 | -6.85 | 5.78 | MTT | HCMEC | Human | Blood | Normal | 24h | 1 | 96.6321 | Nontoxic | 3 | 2 | 3 | 2 | 3 | 2 | 3 | 2 | 5
21681618 | Fe3O4 | 46.8 | TEM | 1025 | DLS | 1.7 | Zeta-potential | 147.4 | BET | -11.59 | -5 | -6.85 | 5.78 | MTT | HCMEC | Human | Blood | Normal | 24h | 5 | 91.9689 | Nontoxic | 3 | 2 | 3 | 2 | 3 | 2 | 3 | 2 | 5
21681618 | Fe3O4 | 46.8 | TEM | 1025 | DLS | 1.7 | Zeta-potential | 147.4 | BET | -11.59 | -5 | -6.85 | 5.78 | MTT | HCMEC | Human | Blood | Normal | 24h | 10 | 93.5233 | Nontoxic | 3 | 2 | 3 | 2 | 3 | 2 | 3 | 2 | 5
21681618 | Fe3O4 | 46.8 | TEM | 1025 | DLS | 1.7 | Zeta-potential | 147.4 | BET | -11.59 | -5 | -6.85 | 5.78 | MTT | HCMEC | Human | Blood | Normal | 24h | 20 | 90.1554 | Nontoxic | 3 | 2 | 3 | 2 | 3 | 2 | 3 | 2 | 5
21681618 | Fe3O4 | 46.8 | TEM | 1025 | DLS | 1.7 | Zeta-potential | 147.4 | BET | -11.59 | -5 | -6.85 | 5.78 | MTT | HCMEC | Human | Blood | Normal | 24h | 50 | 89.8964 | Nontoxic | 3 | 2 | 3 | 2 | 3 | 2 | 3 | 2 | 5
21681618 | Fe3O4 | 46.8 | TEM | 1025 | DLS | 1.7 | Zeta-potential | 147.4 | BET | -11.59 | -5 | -6.85 | 5.78 | MTT | HCMEC | Human | Blood | Normal | 24h | 100 | 93.7824 | Nontoxic | 3 | 2 | 3 | 2 | 3 | 2 | 3 | 2 | 5
21681618 | Fe3O4 | 46.8 | TEM | 1025 | DLS | 1.7 | Zeta-potential | 147.4 | BET | -11.59 | -5 | -6.85 | 5.78 | MTT | HCMEC | Human | Blood | Normal | 12h | 0.001 | 99.3939 | Nontoxic | 3 | 2 | 3 | 2 | 3 | 2 | 3 | 2 | 5
21681618 | Fe3O4 | 46.8 | TEM | 1025 | DLS | 1.7 | Zeta-potential | 147.4 | BET | -11.59 | -5 | -6.85 | 5.78 | MTT | HCMEC | Human | Blood | Normal | 12h | 0.01 | 96.2771 | Nontoxic | 3 | 2 | 3 | 2 | 3 | 2 | 3 | 2 | 5
21681618 | Fe3O4 | 46.8 | TEM | 1025 | DLS | 1.7 | Zeta-potential | 147.4 | BET | -11.59 | -5 | -6.85 | 5.78 | MTT | HCMEC | Human | Blood | Normal | 12h | 0.1 | 99.2208 | Nontoxic | 3 | 2 | 3 | 2 | 3 | 2 | 3 | 2 | 5
21681618 | Fe3O4 | 46.8 | TEM | 1025 | DLS | 1.7 | Zeta-potential | 147.4 | BET | -11.59 | -5 | -6.85 | 5.78 | MTT | HCMEC | Human | Blood | Normal | 12h | 1 | 101.2987 | Nontoxic | 3 | 2 | 3 | 2 | 3 | 2 | 3 | 2 | 5
21681618 | Fe3O4 | 46.8 | TEM | 1025 | DLS | 1.7 | Zeta-potential | 147.4 | BET | -11.59 | -5 | -6.85 | 5.78 | MTT | HCMEC | Human | Blood | Normal | 12h | 5 | 97.8355 | Nontoxic | 3 | 2 | 3 | 2 | 3 | 2 | 3 | 2 | 5
21681618 | Fe3O4 | 46.8 | TEM | 1025 | DLS | 1.7 | Zeta-potential | 147.4 | BET | -11.59 | -5 | -6.85 | 5.78 | MTT | HCMEC | Human | Blood | Normal | 12h | 10 | 100.7792 | Nontoxic | 3 | 2 | 3 | 2 | 3 | 2 | 3 | 2 | 5
21681618 | Fe3O4 | 46.8 | TEM | 1025 | DLS | 1.7 | Zeta-potential | 147.4 | BET | -11.59 | -5 | -6.85 | 5.78 | MTT | HCMEC | Human | Blood | Normal | 12h | 20 | 97.4892 | Nontoxic | 3 | 2 | 3 | 2 | 3 | 2 | 3 | 2 | 5
21681618 | Fe3O4 | 46.8 | TEM | 1025 | DLS | 1.7 | Zeta-potential | 147.4 | BET | -11.59 | -5 | -6.85 | 5.78 | MTT | HCMEC | Human | Blood | Normal | 12h | 50 | 99.5671 | Nontoxic | 3 | 2 | 3 | 2 | 3 | 2 | 3 | 2 | 5
21681618 | Fe3O4 | 46.8 | TEM | 1025 | DLS | 1.7 | Zeta-potential | 147.4 | BET | -11.59 | -5 | -6.85 | 5.78 | MTT | HCMEC | Human | Blood | Normal | 12h | 100 | 97.8355 | Nontoxic | 3 | 2 | 3 | 2 | 3 | 2 | 3 | 2 | 5
21187917 | Fe3O4 | 22.5 | TEM | 30 | DLS | -2.9 |  | 117 |  | -11.59 | -5 | -6.85 | 5.78 | MTT | J774A.1 | Mouse | Blood | Cancer | 6h | 25 | 95.8389 | Nontoxic | 3 | 2 | 3 | 2 | 0 | 0 | 0 | 0 | 2.5
21187917 | Fe3O4 | 22.5 | TEM | 30 | DLS | -2.9 |  | 117 |  | -11.59 | -5 | -6.85 | 5.78 | MTT | J774A.1 | Mouse | Blood | Cancer | 6h | 100 | 93.3333 | Nontoxic | 3 | 2 | 3 | 2 | 0 | 0 | 0 | 0 | 2.5
21187917 | Fe3O4 | 22.5 | TEM | 30 | DLS | -2.9 |  | 117 |  | -11.59 | -5 | -6.85 | 5.78 | MTT | J774A.1 | Mouse | Blood | Cancer | 6h | 200 | 68.5906 | Nontoxic | 3 | 2 | 3 | 2 | 0 | 0 | 0 | 0 | 2.5
21187917 | Fe3O4 | 22.5 | TEM | 30 | DLS | -2.9 |  | 117 |  | -11.59 | -5 | -6.85 | 5.78 | MTT | J774A.1 | Mouse | Blood | Cancer | 6h | 300 | 53.0872 | Nontoxic | 3 | 2 | 3 | 2 | 0 | 0 | 0 | 0 | 2.5
21187917 | Fe3O4 | 22.5 | TEM | 30 | DLS | -2.9 |  | 117 |  | -11.59 | -5 | -6.85 | 5.78 | MTT | J774A.1 | Mouse | Blood | Cancer | 6h | 400 | 63.8926 | Nontoxic | 3 | 2 | 3 | 2 | 0 | 0 | 0 | 0 | 2.5
21187917 | Fe3O4 | 22.5 | TEM | 30 | DLS | -2.9 |  | 117 |  | -11.59 | -5 | -6.85 | 5.78 | MTT | J774A.1 | Mouse | Blood | Cancer | 6h | 500 | 60.4474 | Nontoxic | 3 | 2 | 3 | 2 | 0 | 0 | 0 | 0 | 2.5
21187917 | Fe3O4 | 22.5 | TEM | 30 | DLS | -2.9 |  | 117 |  | -11.59 | -5 | -6.85 | 5.78 | MTT | J774A.1 | Mouse | Blood | Cancer | 3h | 25 | 100 | Nontoxic | 3 | 2 | 3 | 2 | 0 | 0 | 0 | 0 | 2.5
21187917 | Fe3O4 | 22.5 | TEM | 30 | DLS | -2.9 |  | 117 |  | -11.59 | -5 | -6.85 | 5.78 | MTT | J774A.1 | Mouse | Blood | Cancer | 3h | 100 | 92.2371 | Nontoxic | 3 | 2 | 3 | 2 | 0 | 0 | 0 | 0 | 2.5
21187917 | Fe3O4 | 22.5 | TEM | 30 | DLS | -2.9 |  | 117 |  | -11.59 | -5 | -6.85 | 5.78 | MTT | J774A.1 | Mouse | Blood | Cancer | 3h | 200 | 98.6577 | Nontoxic | 3 | 2 | 3 | 2 | 0 | 0 | 0 | 0 | 2.5
21187917 | Fe3O4 | 22.5 | TEM | 30 | DLS | -2.9 |  | 117 |  | -11.59 | -5 | -6.85 | 5.78 | MTT | J774A.1 | Mouse | Blood | Cancer | 3h | 300 | 89.7315 | Nontoxic | 3 | 2 | 3 | 2 | 0 | 0 | 0 | 0 | 2.5
21187917 | Fe3O4 | 22.5 | TEM | 30 | DLS | -2.9 |  | 117 |  | -11.59 | -5 | -6.85 | 5.78 | MTT | J774A.1 | Mouse | Blood | Cancer | 3h | 400 | 93.1767 | Nontoxic | 3 | 2 | 3 | 2 | 0 | 0 | 0 | 0 | 2.5
21187917 | Fe3O4 | 22.5 | TEM | 30 | DLS | -2.9 |  | 117 |  | -11.59 | -5 | -6.85 | 5.78 | MTT | J774A.1 | Mouse | Blood | Cancer | 3h | 500 | 74.698 | Nontoxic | 3 | 2 | 3 | 2 | 0 | 0 | 0 | 0 | 2.5
21121365 | Fe3O4 | 9 | TEM | 415 |  | -13 | Zeta-potential | 115.3 |  | -11.59 | -5 | -6.85 | 5.78 | WST | U251 | Human | Brain | Cancer | 72h | 0 | 100 | Nontoxic | 3 | 2 | 0 | 0 | 3 | 2 | 3 | 0 | 3.25
21121365 | Fe3O4 | 9 | TEM | 415 |  | -13 | Zeta-potential | 115.3 |  | -11.59 | -5 | -6.85 | 5.78 | WST | U251 | Human | Brain | Cancer | 72h | 4 | 101.6735 | Nontoxic | 3 | 2 | 0 | 0 | 3 | 2 | 3 | 0 | 3.25
21121365 | Fe3O4 | 9 | TEM | 415 |  | -13 | Zeta-potential | 115.3 |  | -11.59 | -5 | -6.85 | 5.78 | WST | U251 | Human | Brain | Cancer | 72h | 15 | 94.9388 | Nontoxic | 3 | 2 | 0 | 0 | 3 | 2 | 3 | 0 | 3.25
21121365 | Fe3O4 | 9 | TEM | 415 |  | -13 | Zeta-potential | 115.3 |  | -11.59 | -5 | -6.85 | 5.78 | WST | U251 | Human | Brain | Cancer | 72h | 60 | 97.6327 | Nontoxic | 3 | 2 | 0 | 0 | 3 | 2 | 3 | 0 | 3.25
21121365 | Fe3O4 | 9 | TEM | 415 |  | -13 | Zeta-potential | 115.3 |  | -11.59 | -5 | -6.85 | 5.78 | WST | U251 | Human | Brain | Cancer | 72h | 120 | 94.9388 | Nontoxic | 3 | 2 | 0 | 0 | 3 | 2 | 3 | 0 | 3.25
21121365 | Fe3O4 | 9 | TEM | 415 |  | -13 | Zeta-potential | 115.3 |  | -11.59 | -5 | -6.85 | 5.78 | WST | U251 | Human | Brain | Cancer | 48h | 0 | 100 | Nontoxic | 3 | 2 | 0 | 0 | 3 | 2 | 3 | 0 | 3.25
21121365 | Fe3O4 | 9 | TEM | 415 |  | -13 | Zeta-potential | 115.3 |  | -11.59 | -5 | -6.85 | 5.78 | WST | U251 | Human | Brain | Cancer | 48h | 4 | 103.9511 | Nontoxic | 3 | 2 | 0 | 0 | 3 | 2 | 3 | 0 | 3.25
21121365 | Fe3O4 | 9 | TEM | 415 |  | -13 | Zeta-potential | 115.3 |  | -11.59 | -5 | -6.85 | 5.78 | WST | U251 | Human | Brain | Cancer | 48h | 15 | 109.0835 | Nontoxic | 3 | 2 | 0 | 0 | 3 | 2 | 3 | 0 | 3.25
21121365 | Fe3O4 | 9 | TEM | 415 |  | -13 | Zeta-potential | 115.3 |  | -11.59 | -5 | -6.85 | 5.78 | WST | U251 | Human | Brain | Cancer | 48h | 60 | 96.4969 | Nontoxic | 3 | 2 | 0 | 0 | 3 | 2 | 3 | 0 | 3.25
21121365 | Fe3O4 | 9 | TEM | 415 |  | -13 | Zeta-potential | 115.3 |  | -11.59 | -5 | -6.85 | 5.78 | WST | U251 | Human | Brain | Cancer | 48h | 120 | 89.8982 | Nontoxic | 3 | 2 | 0 | 0 | 3 | 2 | 3 | 0 | 3.25
21121365 | Fe3O4 | 9 | TEM | 415 |  | -13 | Zeta-potential | 115.3 |  | -11.59 | -5 | -6.85 | 5.78 | WST | U251 | Human | Brain | Cancer | 24h | 0 | 100 | Nontoxic | 3 | 2 | 0 | 0 | 3 | 2 | 3 | 0 | 3.25
21121365 | Fe3O4 | 9 | TEM | 415 |  | -13 | Zeta-potential | 115.3 |  | -11.59 | -5 | -6.85 | 5.78 | WST | U251 | Human | Brain | Cancer | 24h | 4 | 102.0795 | Nontoxic | 3 | 2 | 0 | 0 | 3 | 2 | 3 | 0 | 3.25
21121365 | Fe3O4 | 9 | TEM | 415 |  | -13 | Zeta-potential | 115.3 |  | -11.59 | -5 | -6.85 | 5.78 | WST | U251 | Human | Brain | Cancer | 24h | 15 | 84.3425 | Nontoxic | 3 | 2 | 0 | 0 | 3 | 2 | 3 | 0 | 3.25
21121365 | Fe3O4 | 9 | TEM | 415 |  | -13 | Zeta-potential | 115.3 |  | -11.59 | -5 | -6.85 | 5.78 | WST | U251 | Human | Brain | Cancer | 24h | 60 | 85.3211 | Nontoxic | 3 | 2 | 0 | 0 | 3 | 2 | 3 | 0 | 3.25
21121365 | Fe3O4 | 9 | TEM | 415 |  | -13 | Zeta-potential | 115.3 |  | -11.59 | -5 | -6.85 | 5.78 | WST | U251 | Human | Brain | Cancer | 24h | 120 | 77.4924 | Nontoxic | 3 | 2 | 0 | 0 | 3 | 2 | 3 | 0 | 3.25
20863560 | Fe3O4 | 4 | TEM | 8.6 | DLS | -2.9 |  | 117 |  | -11.59 | -5 | -6.85 | 5.78 | LDH | C17.2 | Mouse | Brain | Normal | 24h | 200 | 105.2144 | Nontoxic | 3 | 2 | 3 | 2 | 0 | 0 | 0 | 0 | 2.5
20863560 | Fe3O4 | 4 | TEM | 8.6 | DLS | -2.9 |  | 117 |  | -11.59 | -5 | -6.85 | 5.78 | LDH | C17.2 | Mouse | Brain | Normal | 4h | 200 | 99.5367 | Nontoxic | 3 | 2 | 3 | 2 | 0 | 0 | 0 | 0 | 2.5
20863560 | Fe3O4 | 4.2 | TEM | 62 | DLS | -2.9 |  | 117 |  | -11.59 | -5 | -6.85 | 5.78 | LDH | C17.2 | Mouse | Brain | Normal | 24h | 150 | 105.5692 | Nontoxic | 3 | 2 | 3 | 2 | 0 | 0 | 0 | 0 | 2.5
20863560 | Fe3O4 | 4.2 | TEM | 62 | DLS | -2.9 |  | 117 |  | -11.59 | -5 | -6.85 | 5.78 | LDH | C17.2 | Mouse | Brain | Normal | 4h | 150 | 95.6333 | Nontoxic | 3 | 2 | 3 | 2 | 0 | 0 | 0 | 0 | 2.5
20863560 | Fe3O4 | 4.5 | TEM | 215 | DLS | -2.9 |  | 117 |  | -11.59 | -5 | -6.85 | 5.78 | LDH | C17.2 | Mouse | Brain | Normal | 24h | 200 | 101.311 | Nontoxic | 3 | 2 | 3 | 2 | 0 | 0 | 0 | 0 | 2.5
20863560 | Fe3O4 | 4.5 | TEM | 215 | DLS | -2.9 |  | 117 |  | -11.59 | -5 | -6.85 | 5.78 | LDH | C17.2 | Mouse | Brain | Normal | 4h | 200 | 98.3539 | Nontoxic | 3 | 2 | 3 | 2 | 0 | 0 | 0 | 0 | 2.5
20863560 | Fe3O4 | 14 | TEM | 40 | DLS | -2.9 |  | 117 |  | -11.59 | -5 | -6.85 | 5.78 | LDH | C17.2 | Mouse | Brain | Normal | 24h | 250 | 103.3218 | Nontoxic | 3 | 2 | 3 | 2 | 0 | 0 | 0 | 0 | 2.5
20863560 | Fe3O4 | 14 | TEM | 40 | DLS | -2.9 |  | 117 |  | -11.59 | -5 | -6.85 | 5.78 | LDH | C17.2 | Mouse | Brain | Normal | 4h | 250 | 100.6013 | Nontoxic | 3 | 2 | 3 | 2 | 0 | 0 | 0 | 0 | 2.5
20673962 | Fe3O4 | 10 | TEM | 415 |  | -2.9 |  | 117 |  | -11.59 | -5 | -6.85 | 5.78 | WST | A3 | Human | Blood | Cancer | 24h | 0 | 100 | Nontoxic | 3 | 2 | 0 | 0 | 0 | 0 | 0 | 0 | 1.25
20673962 | Fe3O4 | 10 | TEM | 415 |  | -2.9 |  | 117 |  | -11.59 | -5 | -6.85 | 5.78 | WST | A3 | Human | Blood | Cancer | 24h | 5 | 100 | Nontoxic | 3 | 2 | 0 | 0 | 0 | 0 | 0 | 0 | 1.25
20673962 | Fe3O4 | 10 | TEM | 415 |  | -2.9 |  | 117 |  | -11.59 | -5 | -6.85 | 5.78 | WST | A3 | Human | Blood | Cancer | 24h | 25 | 90.2022 | Nontoxic | 3 | 2 | 0 | 0 | 0 | 0 | 0 | 0 | 1.25
20673962 | Fe3O4 | 10 | TEM | 415 |  | -2.9 |  | 117 |  | -11.59 | -5 | -6.85 | 5.78 | WST | A3 | Human | Blood | Cancer | 24h | 50 | 80.0368 | Nontoxic | 3 | 2 | 0 | 0 | 0 | 0 | 0 | 0 | 1.25
20673962 | Fe3O4 | 10 | TEM | 415 |  | -2.9 |  | 117 |  | -11.59 | -5 | -6.85 | 5.78 | WST | A3 | Human | Blood | Cancer | 24h | 75 | 75.9191 | Nontoxic | 3 | 2 | 0 | 0 | 0 | 0 | 0 | 0 | 1.25
20673962 | Fe3O4 | 10 | TEM | 415 |  | -2.9 |  | 117 |  | -11.59 | -5 | -6.85 | 5.78 | WST | A3 | Human | Blood | Cancer | 24h | 100 | 67.4265 | Nontoxic | 3 | 2 | 0 | 0 | 0 | 0 | 0 | 0 | 1.25
20673962 | Fe3O4 | 10 | TEM | 415 |  | -2.9 |  | 117 |  | -11.59 | -5 | -6.85 | 5.78 | WST | A3 | Human | Blood | Cancer | 24h | 150 | 55.5882 | Nontoxic | 3 | 2 | 0 | 0 | 0 | 0 | 0 | 0 | 1.25
20673962 | Fe3O4 | 10 | TEM | 415 |  | -2.9 |  | 117 |  | -11.59 | -5 | -6.85 | 5.78 | WST | A3 | Human | Blood | Cancer | 24h | 200 | 49.4118 | Toxic | 3 | 2 | 0 | 0 | 0 | 0 | 0 | 0 | 1.25
20673962 | Fe3O4 | 10 | TEM | 415 |  | -2.9 |  | 117 |  | -11.59 | -5 | -6.85 | 5.78 | WST | A3 | Human | Blood | Cancer | 24h | 250 | 42.3346 | Toxic | 3 | 2 | 0 | 0 | 0 | 0 | 0 | 0 | 1.25
20673962 | Fe3O4 | 10 | TEM | 415 |  | -2.9 |  | 117 |  | -11.59 | -5 | -6.85 | 5.78 | WST | A3 | Human | Blood | Cancer | 24h | 300 | 36.5441 | Toxic | 3 | 2 | 0 | 0 | 0 | 0 | 0 | 0 | 1.25
20673962 | Fe3O4 | 10 | TEM | 415 |  | -2.9 |  | 117 |  | -11.59 | -5 | -6.85 | 5.78 | Fluorescein diacetate (FDA) uptake | A3 | Human | Blood | Cancer | 24h | 0 | 100 | Nontoxic | 3 | 2 | 0 | 0 | 0 | 0 | 0 | 0 | 1.25
20673962 | Fe3O4 | 10 | TEM | 415 |  | -2.9 |  | 117 |  | -11.59 | -5 | -6.85 | 5.78 | Fluorescein diacetate (FDA) uptake | A3 | Human | Blood | Cancer | 24h | 5 | 100 | Nontoxic | 3 | 2 | 0 | 0 | 0 | 0 | 0 | 0 | 1.25
20673962 | Fe3O4 | 10 | TEM | 415 |  | -2.9 |  | 117 |  | -11.59 | -5 | -6.85 | 5.78 | Fluorescein diacetate (FDA) uptake | A3 | Human | Blood | Cancer | 24h | 25 | 96.861 | Nontoxic | 3 | 2 | 0 | 0 | 0 | 0 | 0 | 0 | 1.25
20673962 | Fe3O4 | 10 | TEM | 415 |  | -2.9 |  | 117 |  | -11.59 | -5 | -6.85 | 5.78 | Fluorescein diacetate (FDA) uptake | A3 | Human | Blood | Cancer | 24h | 50 | 84.7534 | Nontoxic | 3 | 2 | 0 | 0 | 0 | 0 | 0 | 0 | 1.25
20673962 | Fe3O4 | 10 | TEM | 415 |  | -2.9 |  | 117 |  | -11.59 | -5 | -6.85 | 5.78 | Fluorescein diacetate (FDA) uptake | A3 | Human | Blood | Cancer | 24h | 75 | 70.0897 | Nontoxic | 3 | 2 | 0 | 0 | 0 | 0 | 0 | 0 | 1.25
20673962 | Fe3O4 | 10 | TEM | 415 |  | -2.9 |  | 117 |  | -11.59 | -5 | -6.85 | 5.78 | Fluorescein diacetate (FDA) uptake | A3 | Human | Blood | Cancer | 24h | 100 | 60 | Nontoxic | 3 | 2 | 0 | 0 | 0 | 0 | 0 | 0 | 1.25
20673962 | Fe3O4 | 10 | TEM | 415 |  | -2.9 |  | 117 |  | -11.59 | -5 | -6.85 | 5.78 | Fluorescein diacetate (FDA) uptake | A3 | Human | Blood | Cancer | 24h | 150 | 48.4305 | Toxic | 3 | 2 | 0 | 0 | 0 | 0 | 0 | 0 | 1.25
20673962 | Fe3O4 | 10 | TEM | 415 |  | -2.9 |  | 117 |  | -11.59 | -5 | -6.85 | 5.78 | Fluorescein diacetate (FDA) uptake | A3 | Human | Blood | Cancer | 24h | 200 | 39.5516 | Toxic | 3 | 2 | 0 | 0 | 0 | 0 | 0 | 0 | 1.25
20673962 | Fe3O4 | 10 | TEM | 415 |  | -2.9 |  | 117 |  | -11.59 | -5 | -6.85 | 5.78 | Fluorescein diacetate (FDA) uptake | A3 | Human | Blood | Cancer | 24h | 250 | 32.6906 | Toxic | 3 | 2 | 0 | 0 | 0 | 0 | 0 | 0 | 1.25
20673962 | Fe3O4 | 10 | TEM | 415 |  | -2.9 |  | 117 |  | -11.59 | -5 | -6.85 | 5.78 | Fluorescein diacetate (FDA) uptake | A3 | Human | Blood | Cancer | 24h | 300 | 24.7534 | Toxic | 3 | 2 | 0 | 0 | 0 | 0 | 0 | 0 | 1.25
20673962 | Fe3O4 | 10 | TEM | 415 |  | -2.9 |  | 117 |  | -11.59 | -5 | -6.85 | 5.78 | Fluorescein diacetate (FDA) uptake | A3 | Human | Blood | Cancer | 1h | 0 | 100 | Nontoxic | 3 | 2 | 0 | 0 | 0 | 0 | 0 | 0 | 1.25
20673962 | Fe3O4 | 10 | TEM | 415 |  | -2.9 |  | 117 |  | -11.59 | -5 | -6.85 | 5.78 | Fluorescein diacetate (FDA) uptake | A3 | Human | Blood | Cancer | 1h | 5 | 90.8436 | Nontoxic | 3 | 2 | 0 | 0 | 0 | 0 | 0 | 0 | 1.25
20673962 | Fe3O4 | 10 | TEM | 415 |  | -2.9 |  | 117 |  | -11.59 | -5 | -6.85 | 5.78 | Fluorescein diacetate (FDA) uptake | A3 | Human | Blood | Cancer | 1h | 25 | 74.6704 | Nontoxic | 3 | 2 | 0 | 0 | 0 | 0 | 0 | 0 | 1.25
20673962 | Fe3O4 | 10 | TEM | 415 |  | -2.9 |  | 117 |  | -11.59 | -5 | -6.85 | 5.78 | Fluorescein diacetate (FDA) uptake | A3 | Human | Blood | Cancer | 1h | 50 | 61.2823 | Nontoxic | 3 | 2 | 0 | 0 | 0 | 0 | 0 | 0 | 1.25
20673962 | Fe3O4 | 10 | TEM | 415 |  | -2.9 |  | 117 |  | -11.59 | -5 | -6.85 | 5.78 | Fluorescein diacetate (FDA) uptake | A3 | Human | Blood | Cancer | 1h | 125 | 29.1564 | Toxic | 3 | 2 | 0 | 0 | 0 | 0 | 0 | 0 | 1.25
20673962 | Fe3O4 | 10 | TEM | 415 |  | -2.9 |  | 117 |  | -11.59 | -5 | -6.85 | 5.78 | Fluorescein diacetate (FDA) uptake | A3 | Human | Blood | Cancer | 1h | 250 | 13.4983 | Toxic | 3 | 2 | 0 | 0 | 0 | 0 | 0 | 0 | 1.25
20673962 | Fe3O4 | 10 | TEM | 415 |  | -2.9 |  | 117 |  | -11.59 | -5 | -6.85 | 5.78 | Fluorescein diacetate (FDA) uptake | A3 | Human | Blood | Cancer | 1h | 375 | 7.964 | Toxic | 3 | 2 | 0 | 0 | 0 | 0 | 0 | 0 | 1.25
20673962 | Fe3O4 | 10 | TEM | 415 |  | -2.9 |  | 117 |  | -11.59 | -5 | -6.85 | 5.78 | Fluorescein diacetate (FDA) uptake | A3 | Human | Blood | Cancer | 1h | 500 | 6.4792 | Toxic | 3 | 2 | 0 | 0 | 0 | 0 | 0 | 0 | 1.25
20673962 | Fe3O4 | 50 | TEM | 415 |  | -2.9 |  | 117 |  | -11.59 | -5 | -6.85 | 5.78 | WST | A3 | Human | Blood | Cancer | 24h | 0 | 100 | Nontoxic | 3 | 2 | 0 | 0 | 0 | 0 | 0 | 0 | 1.25
20673962 | Fe3O4 | 50 | TEM | 415 |  | -2.9 |  | 117 |  | -11.59 | -5 | -6.85 | 5.78 | WST | A3 | Human | Blood | Cancer | 24h | 5 | 117.996 | Nontoxic | 3 | 2 | 0 | 0 | 0 | 0 | 0 | 0 | 1.25
20673962 | Fe3O4 | 50 | TEM | 415 |  | -2.9 |  | 117 |  | -11.59 | -5 | -6.85 | 5.78 | WST | A3 | Human | Blood | Cancer | 24h | 25 | 116.581 | Nontoxic | 3 | 2 | 0 | 0 | 0 | 0 | 0 | 0 | 1.25
20673962 | Fe3O4 | 50 | TEM | 415 |  | -2.9 |  | 117 |  | -11.59 | -5 | -6.85 | 5.78 | WST | A3 | Human | Blood | Cancer | 24h | 50 | 106.415 | Nontoxic | 3 | 2 | 0 | 0 | 0 | 0 | 0 | 0 | 1.25
20673962 | Fe3O4 | 50 | TEM | 415 |  | -2.9 |  | 117 |  | -11.59 | -5 | -6.85 | 5.78 | WST | A3 | Human | Blood | Cancer | 24h | 75 | 91.7463 | Nontoxic | 3 | 2 | 0 | 0 | 0 | 0 | 0 | 0 | 1.25
20673962 | Fe3O4 | 50 | TEM | 415 |  | -2.9 |  | 117 |  | -11.59 | -5 | -6.85 | 5.78 | WST | A3 | Human | Blood | Cancer | 24h | 100 | 86.4706 | Nontoxic | 3 | 2 | 0 | 0 | 0 | 0 | 0 | 0 | 1.25
20673962 | Fe3O4 | 50 | TEM | 415 |  | -2.9 |  | 117 |  | -11.59 | -5 | -6.85 | 5.78 | WST | A3 | Human | Blood | Cancer | 24h | 150 | 82.739 | Nontoxic | 3 | 2 | 0 | 0 | 0 | 0 | 0 | 0 | 1.25
20673962 | Fe3O4 | 50 | TEM | 415 |  | -2.9 |  | 117 |  | -11.59 | -5 | -6.85 | 5.78 | WST | A3 | Human | Blood | Cancer | 24h | 200 | 74.2463 | Nontoxic | 3 | 2 | 0 | 0 | 0 | 0 | 0 | 0 | 1.25
20673962 | Fe3O4 | 50 | TEM | 415 |  | -2.9 |  | 117 |  | -11.59 | -5 | -6.85 | 5.78 | WST | A3 | Human | Blood | Cancer | 24h | 250 | 66.2684 | Nontoxic | 3 | 2 | 0 | 0 | 0 | 0 | 0 | 0 | 1.25
20673962 | Fe3O4 | 50 | TEM | 415 |  | -2.9 |  | 117 |  | -11.59 | -5 | -6.85 | 5.78 | WST | A3 | Human | Blood | Cancer | 24h | 300 | 58.9338 | Nontoxic | 3 | 2 | 0 | 0 | 0 | 0 | 0 | 0 | 1.25
20673962 | Fe3O4 | 50 | TEM | 415 |  | -2.9 |  | 117 |  | -11.59 | -5 | -6.85 | 5.78 | Fluorescein diacetate (FDA) uptake | A3 | Human | Blood | Cancer | 24h | 0 | 100 | Nontoxic | 3 | 2 | 0 | 0 | 0 | 0 | 0 | 0 | 1.25
20673962 | Fe3O4 | 50 | TEM | 415 |  | -2.9 |  | 117 |  | -11.59 | -5 | -6.85 | 5.78 | Fluorescein diacetate (FDA) uptake | A3 | Human | Blood | Cancer | 24h | 5 | 98.0717 | Nontoxic | 3 | 2 | 0 | 0 | 0 | 0 | 0 | 0 | 1.25
20673962 | Fe3O4 | 50 | TEM | 415 |  | -2.9 |  | 117 |  | -11.59 | -5 | -6.85 | 5.78 | Fluorescein diacetate (FDA) uptake | A3 | Human | Blood | Cancer | 24h | 25 | 84.3498 | Nontoxic | 3 | 2 | 0 | 0 | 0 | 0 | 0 | 0 | 1.25
20673962 | Fe3O4 | 50 | TEM | 415 |  | -2.9 |  | 117 |  | -11.59 | -5 | -6.85 | 5.78 | Fluorescein diacetate (FDA) uptake | A3 | Human | Blood | Cancer | 24h | 50 | 78.6996 | Nontoxic | 3 | 2 | 0 | 0 | 0 | 0 | 0 | 0 | 1.25
20673962 | Fe3O4 | 50 | TEM | 415 |  | -2.9 |  | 117 |  | -11.59 | -5 | -6.85 | 5.78 | Fluorescein diacetate (FDA) uptake | A3 | Human | Blood | Cancer | 24h | 75 | 66.5919 | Nontoxic | 3 | 2 | 0 | 0 | 0 | 0 | 0 | 0 | 1.25
20673962 | Fe3O4 | 50 | TEM | 415 |  | -2.9 |  | 117 |  | -11.59 | -5 | -6.85 | 5.78 | Fluorescein diacetate (FDA) uptake | A3 | Human | Blood | Cancer | 24h | 100 | 58.6547 | Nontoxic | 3 | 2 | 0 | 0 | 0 | 0 | 0 | 0 | 1.25
20673962 | Fe3O4 | 50 | TEM | 415 |  | -2.9 |  | 117 |  | -11.59 | -5 | -6.85 | 5.78 | Fluorescein diacetate (FDA) uptake | A3 | Human | Blood | Cancer | 24h | 150 | 43.8565 | Toxic | 3 | 2 | 0 | 0 | 0 | 0 | 0 | 0 | 1.25
20673962 | Fe3O4 | 50 | TEM | 415 |  | -2.9 |  | 117 |  | -11.59 | -5 | -6.85 | 5.78 | Fluorescein diacetate (FDA) uptake | A3 | Human | Blood | Cancer | 24h | 200 | 34.3049 | Toxic | 3 | 2 | 0 | 0 | 0 | 0 | 0 | 0 | 1.25
20673962 | Fe3O4 | 50 | TEM | 415 |  | -2.9 |  | 117 |  | -11.59 | -5 | -6.85 | 5.78 | Fluorescein diacetate (FDA) uptake | A3 | Human | Blood | Cancer | 24h | 250 | 28.9238 | Toxic | 3 | 2 | 0 | 0 | 0 | 0 | 0 | 0 | 1.25
20673962 | Fe3O4 | 50 | TEM | 415 |  | -2.9 |  | 117 |  | -11.59 | -5 | -6.85 | 5.78 | Fluorescein diacetate (FDA) uptake | A3 | Human | Blood | Cancer | 24h | 300 | 27.1749 | Toxic | 3 | 2 | 0 | 0 | 0 | 0 | 0 | 0 | 1.25
20673962 | Fe3O4 | 50 | TEM | 415 |  | -2.9 |  | 117 |  | -11.59 | -5 | -6.85 | 5.78 | Fluorescein diacetate (FDA) uptake | A3 | Human | Blood | Cancer | 1h | 0 | 100 | Nontoxic | 3 | 2 | 0 | 0 | 0 | 0 | 0 | 0 | 1.25
20673962 | Fe3O4 | 50 | TEM | 415 |  | -2.9 |  | 117 |  | -11.59 | -5 | -6.85 | 5.78 | Fluorescein diacetate (FDA) uptake | A3 | Human | Blood | Cancer | 1h | 5 | 90.7087 | Nontoxic | 3 | 2 | 0 | 0 | 0 | 0 | 0 | 0 | 1.25
20673962 | Fe3O4 | 50 | TEM | 415 |  | -2.9 |  | 117 |  | -11.59 | -5 | -6.85 | 5.78 | Fluorescein diacetate (FDA) uptake | A3 | Human | Blood | Cancer | 1h | 25 | 67.4916 | Nontoxic | 3 | 2 | 0 | 0 | 0 | 0 | 0 | 0 | 1.25
20673962 | Fe3O4 | 50 | TEM | 415 |  | -2.9 |  | 117 |  | -11.59 | -5 | -6.85 | 5.78 | Fluorescein diacetate (FDA) uptake | A3 | Human | Blood | Cancer | 1h | 50 | 49.2688 | Toxic | 3 | 2 | 0 | 0 | 0 | 0 | 0 | 0 | 1.25
20673962 | Fe3O4 | 50 | TEM | 415 |  | -2.9 |  | 117 |  | -11.59 | -5 | -6.85 | 5.78 | Fluorescein diacetate (FDA) uptake | A3 | Human | Blood | Cancer | 1h | 125 | 23.892 | Toxic | 3 | 2 | 0 | 0 | 0 | 0 | 0 | 0 | 1.25
20673962 | Fe3O4 | 50 | TEM | 415 |  | -2.9 |  | 117 |  | -11.59 | -5 | -6.85 | 5.78 | Fluorescein diacetate (FDA) uptake | A3 | Human | Blood | Cancer | 1h | 250 | 16.7379 | Toxic | 3 | 2 | 0 | 0 | 0 | 0 | 0 | 0 | 1.25
20673962 | Fe3O4 | 50 | TEM | 415 |  | -2.9 |  | 117 |  | -11.59 | -5 | -6.85 | 5.78 | Fluorescein diacetate (FDA) uptake | A3 | Human | Blood | Cancer | 1h | 375 | 12.9584 | Toxic | 3 | 2 | 0 | 0 | 0 | 0 | 0 | 0 | 1.25
20673962 | Fe3O4 | 50 | TEM | 415 |  | -2.9 |  | 117 |  | -11.59 | -5 | -6.85 | 5.78 | Fluorescein diacetate (FDA) uptake | A3 | Human | Blood | Cancer | 1h | 500 | 12.8234 | Toxic | 3 | 2 | 0 | 0 | 0 | 0 | 0 | 0 | 1.25
20673962 | Fe3O4 | 10 | TEM | 415 |  | -2.9 |  | 117 |  | -11.59 | -5 | -6.85 | 5.78 | WST | A3 | Human | Blood | Cancer | 24h | 0 | 100 | Nontoxic | 3 | 2 | 0 | 0 | 0 | 0 | 0 | 0 | 1.25
20673962 | Fe3O4 | 10 | TEM | 415 |  | -2.9 |  | 117 |  | -11.59 | -5 | -6.85 | 5.78 | WST | A3 | Human | Blood | Cancer | 24h | 5 | 101.526 | Nontoxic | 3 | 2 | 0 | 0 | 0 | 0 | 0 | 0 | 1.25
20673962 | Fe3O4 | 10 | TEM | 415 |  | -2.9 |  | 117 |  | -11.59 | -5 | -6.85 | 5.78 | WST | A3 | Human | Blood | Cancer | 24h | 25 | 81.3235 | Nontoxic | 3 | 2 | 0 | 0 | 0 | 0 | 0 | 0 | 1.25
20673962 | Fe3O4 | 10 | TEM | 415 |  | -2.9 |  | 117 |  | -11.59 | -5 | -6.85 | 5.78 | WST | A3 | Human | Blood | Cancer | 24h | 50 | 60.4779 | Nontoxic | 3 | 2 | 0 | 0 | 0 | 0 | 0 | 0 | 1.25
20673962 | Fe3O4 | 10 | TEM | 415 |  | -2.9 |  | 117 |  | -11.59 | -5 | -6.85 | 5.78 | WST | A3 | Human | Blood | Cancer | 24h | 75 | 56.2316 | Nontoxic | 3 | 2 | 0 | 0 | 0 | 0 | 0 | 0 | 1.25
20673962 | Fe3O4 | 10 | TEM | 415 |  | -2.9 |  | 117 |  | -11.59 | -5 | -6.85 | 5.78 | WST | A3 | Human | Blood | Cancer | 24h | 100 | 52.5 | Nontoxic | 3 | 2 | 0 | 0 | 0 | 0 | 0 | 0 | 1.25
20673962 | Fe3O4 | 10 | TEM | 415 |  | -2.9 |  | 117 |  | -11.59 | -5 | -6.85 | 5.78 | WST | A3 | Human | Blood | Cancer | 24h | 150 | 48.3824 | Toxic | 3 | 2 | 0 | 0 | 0 | 0 | 0 | 0 | 1.25
20673962 | Fe3O4 | 10 | TEM | 415 |  | -2.9 |  | 117 |  | -11.59 | -5 | -6.85 | 5.78 | WST | A3 | Human | Blood | Cancer | 24h | 200 | 37.5735 | Toxic | 3 | 2 | 0 | 0 | 0 | 0 | 0 | 0 | 1.25
20673962 | Fe3O4 | 10 | TEM | 415 |  | -2.9 |  | 117 |  | -11.59 | -5 | -6.85 | 5.78 | WST | A3 | Human | Blood | Cancer | 24h | 250 | 39.6324 | Toxic | 3 | 2 | 0 | 0 | 0 | 0 | 0 | 0 | 1.25
20673962 | Fe3O4 | 10 | TEM | 415 |  | -2.9 |  | 117 |  | -11.59 | -5 | -6.85 | 5.78 | WST | A3 | Human | Blood | Cancer | 24h | 300 | 34.2279 | Toxic | 3 | 2 | 0 | 0 | 0 | 0 | 0 | 0 | 1.25
20673962 | Fe3O4 | 10 | TEM | 415 |  | -2.9 |  | 117 |  | -11.59 | -5 | -6.85 | 5.78 | Fluorescein diacetate (FDA) uptake | A3 | Human | Blood | Cancer | 24h | 0 | 100 | Nontoxic | 3 | 2 | 0 | 0 | 0 | 0 | 0 | 0 | 1.25
20673962 | Fe3O4 | 10 | TEM | 415 |  | -2.9 |  | 117 |  | -11.59 | -5 | -6.85 | 5.78 | Fluorescein diacetate (FDA) uptake | A3 | Human | Blood | Cancer | 24h | 5 | 101.57 | Nontoxic | 3 | 2 | 0 | 0 | 0 | 0 | 0 | 0 | 1.25
20673962 | Fe3O4 | 10 | TEM | 415 |  | -2.9 |  | 117 |  | -11.59 | -5 | -6.85 | 5.78 | Fluorescein diacetate (FDA) uptake | A3 | Human | Blood | Cancer | 24h | 25 | 78.0269 | Nontoxic | 3 | 2 | 0 | 0 | 0 | 0 | 0 | 0 | 1.25
20673962 | Fe3O4 | 10 | TEM | 415 |  | -2.9 |  | 117 |  | -11.59 | -5 | -6.85 | 5.78 | Fluorescein diacetate (FDA) uptake | A3 | Human | Blood | Cancer | 24h | 50 | 63.9013 | Nontoxic | 3 | 2 | 0 | 0 | 0 | 0 | 0 | 0 | 1.25
20673962 | Fe3O4 | 10 | TEM | 415 |  | -2.9 |  | 117 |  | -11.59 | -5 | -6.85 | 5.78 | Fluorescein diacetate (FDA) uptake | A3 | Human | Blood | Cancer | 24h | 75 | 61.4798 | Nontoxic | 3 | 2 | 0 | 0 | 0 | 0 | 0 | 0 | 1.25
20673962 | Fe3O4 | 10 | TEM | 415 |  | -2.9 |  | 117 |  | -11.59 | -5 | -6.85 | 5.78 | Fluorescein diacetate (FDA) uptake | A3 | Human | Blood | Cancer | 24h | 100 | 48.8341 | Toxic | 3 | 2 | 0 | 0 | 0 | 0 | 0 | 0 | 1.25
20673962 | Fe3O4 | 10 | TEM | 415 |  | -2.9 |  | 117 |  | -11.59 | -5 | -6.85 | 5.78 | Fluorescein diacetate (FDA) uptake | A3 | Human | Blood | Cancer | 24h | 150 | 47.704 | Toxic | 3 | 2 | 0 | 0 | 0 | 0 | 0 | 0 | 1.25
20673962 | Fe3O4 | 10 | TEM | 415 |  | -2.9 |  | 117 |  | -11.59 | -5 | -6.85 | 5.78 | Fluorescein diacetate (FDA) uptake | A3 | Human | Blood | Cancer | 24h | 200 | 32.9596 | Toxic | 3 | 2 | 0 | 0 | 0 | 0 | 0 | 0 | 1.25
20673962 | Fe3O4 | 10 | TEM | 415 |  | -2.9 |  | 117 |  | -11.59 | -5 | -6.85 | 5.78 | Fluorescein diacetate (FDA) uptake | A3 | Human | Blood | Cancer | 24h | 250 | 28.6547 | Toxic | 3 | 2 | 0 | 0 | 0 | 0 | 0 | 0 | 1.25
20673962 | Fe3O4 | 10 | TEM | 415 |  | -2.9 |  | 117 |  | -11.59 | -5 | -6.85 | 5.78 | Fluorescein diacetate (FDA) uptake | A3 | Human | Blood | Cancer | 24h | 300 | 28.1166 | Toxic | 3 | 2 | 0 | 0 | 0 | 0 | 0 | 0 | 1.25
20673962 | Fe3O4 | 10 | TEM | 415 |  | -2.9 |  | 117 |  | -11.59 | -5 | -6.85 | 5.78 | Fluorescein diacetate (FDA) uptake | A3 | Human | Blood | Cancer | 1h | 0 | 100 | Nontoxic | 3 | 2 | 0 | 0 | 0 | 0 | 0 | 0 | 1.25
20673962 | Fe3O4 | 10 | TEM | 415 |  | -2.9 |  | 117 |  | -11.59 | -5 | -6.85 | 5.78 | Fluorescein diacetate (FDA) uptake | A3 | Human | Blood | Cancer | 1h | 5 | 82.6097 | Nontoxic | 3 | 2 | 0 | 0 | 0 | 0 | 0 | 0 | 1.25
20673962 | Fe3O4 | 10 | TEM | 415 |  | -2.9 |  | 117 |  | -11.59 | -5 | -6.85 | 5.78 | Fluorescein diacetate (FDA) uptake | A3 | Human | Blood | Cancer | 1h | 25 | 79.5051 | Nontoxic | 3 | 2 | 0 | 0 | 0 | 0 | 0 | 0 | 1.25
20673962 | Fe3O4 | 10 | TEM | 415 |  | -2.9 |  | 117 |  | -11.59 | -5 | -6.85 | 5.78 | Fluorescein diacetate (FDA) uptake | A3 | Human | Blood | Cancer | 1h | 50 | 61.9573 | Nontoxic | 3 | 2 | 0 | 0 | 0 | 0 | 0 | 0 | 1.25
20673962 | Fe3O4 | 10 | TEM | 415 |  | -2.9 |  | 117 |  | -11.59 | -5 | -6.85 | 5.78 | Fluorescein diacetate (FDA) uptake | A3 | Human | Blood | Cancer | 1h | 125 | 30.2362 | Toxic | 3 | 2 | 0 | 0 | 0 | 0 | 0 | 0 | 1.25
20673962 | Fe3O4 | 10 | TEM | 415 |  | -2.9 |  | 117 |  | -11.59 | -5 | -6.85 | 5.78 | Fluorescein diacetate (FDA) uptake | A3 | Human | Blood | Cancer | 1h | 250 | 15.658 | Toxic | 3 | 2 | 0 | 0 | 0 | 0 | 0 | 0 | 1.25
20673962 | Fe3O4 | 10 | TEM | 415 |  | -2.9 |  | 117 |  | -11.59 | -5 | -6.85 | 5.78 | Fluorescein diacetate (FDA) uptake | A3 | Human | Blood | Cancer | 1h | 375 | 7.4241 | Toxic | 3 | 2 | 0 | 0 | 0 | 0 | 0 | 0 | 1.25
20673962 | Fe3O4 | 10 | TEM | 415 |  | -2.9 |  | 117 |  | -11.59 | -5 | -6.85 | 5.78 | Fluorescein diacetate (FDA) uptake | A3 | Human | Blood | Cancer | 1h | 500 | 4.1845 | Toxic | 3 | 2 | 0 | 0 | 0 | 0 | 0 | 0 | 1.25
23447952 | Fe3O4 | 25 | TEM | 415 |  | -2.9 |  | 117 |  | -11.59 | -5 | -6.85 | 5.78 | Calcein AM | HeLa | Human | Cervix | Cancer | 24h | 0 | 100 | Nontoxic | 3 | 2 | 0 | 0 | 0 | 0 | 0 | 0 | 1.25
23447952 | Fe3O4 | 25 | TEM | 415 |  | -2.9 |  | 117 |  | -11.59 | -5 | -6.85 | 5.78 | Calcein AM | HeLa | Human | Cervix | Cancer | 24h | 10 | 87.4476 | Nontoxic | 3 | 2 | 0 | 0 | 0 | 0 | 0 | 0 | 1.25
23447952 | Fe3O4 | 25 | TEM | 415 |  | -2.9 |  | 117 |  | -11.59 | -5 | -6.85 | 5.78 | Calcein AM | HeLa | Human | Cervix | Cancer | 24h | 50 | 88.1874 | Nontoxic | 3 | 2 | 0 | 0 | 0 | 0 | 0 | 0 | 1.25
23447952 | Fe3O4 | 25 | TEM | 415 |  | -2.9 |  | 117 |  | -11.59 | -5 | -6.85 | 5.78 | Calcein AM | HeLa | Human | Cervix | Cancer | 24h | 200 | 83.4525 | Nontoxic | 3 | 2 | 0 | 0 | 0 | 0 | 0 | 0 | 1.25
23447952 | Fe3O4 | 25 | TEM | 415 |  | -2.9 |  | 117 |  | -11.59 | -5 | -6.85 | 5.78 | Calcein AM | HeLa | Human | Cervix | Cancer | 24h | 400 | 74.4266 | Nontoxic | 3 | 2 | 0 | 0 | 0 | 0 | 0 | 0 | 1.25
23058926 | Fe3O4 | 5.4 | TEM | 415 |  | -2.9 |  | 117 |  | -11.59 | -5 | -6.85 | 5.78 | MTT | L-929 | Mouse | Fibroblast | Normal | 48h | 100 | 88.8486 | Nontoxic | 3 | 2 | 0 | 0 | 0 | 0 | 0 | 0 | 1.25
23058926 | Fe3O4 | 5.4 | TEM | 415 |  | -2.9 |  | 117 |  | -11.59 | -5 | -6.85 | 5.78 | MTT | L-929 | Mouse | Fibroblast | Normal | 48h | 200 | 76.7906 | Nontoxic | 3 | 2 | 0 | 0 | 0 | 0 | 0 | 0 | 1.25
23058926 | Fe3O4 | 5.4 | TEM | 415 |  | -2.9 |  | 117 |  | -11.59 | -5 | -6.85 | 5.78 | MTT | L-929 | Mouse | Fibroblast | Normal | 48h | 300 | 60.8341 | Nontoxic | 3 | 2 | 0 | 0 | 0 | 0 | 0 | 0 | 1.25
23058926 | Fe3O4 | 5.4 | TEM | 415 |  | -2.9 |  | 117 |  | -11.59 | -5 | -6.85 | 5.78 | MTT | L-929 | Mouse | Fibroblast | Normal | 48h | 400 | 41.7044 | Toxic | 3 | 2 | 0 | 0 | 0 | 0 | 0 | 0 | 1.25
23058926 | Fe3O4 | 5.4 | TEM | 415 |  | -2.9 |  | 117 |  | -11.59 | -5 | -6.85 | 5.78 | MTT | L-929 | Mouse | Fibroblast | Normal | 48h | 100 | 94.7748 | Nontoxic | 3 | 2 | 0 | 0 | 0 | 0 | 0 | 0 | 1.25
23058926 | Fe3O4 | 5.4 | TEM | 415 |  | -2.9 |  | 117 |  | -11.59 | -5 | -6.85 | 5.78 | MTT | L-929 | Mouse | Fibroblast | Normal | 48h | 200 | 72.7928 | Nontoxic | 3 | 2 | 0 | 0 | 0 | 0 | 0 | 0 | 1.25
23058926 | Fe3O4 | 5.4 | TEM | 415 |  | -2.9 |  | 117 |  | -11.59 | -5 | -6.85 | 5.78 | MTT | L-929 | Mouse | Fibroblast | Normal | 48h | 300 | 47.9279 | Toxic | 3 | 2 | 0 | 0 | 0 | 0 | 0 | 0 | 1.25
23058926 | Fe3O4 | 5.4 | TEM | 415 |  | -2.9 |  | 117 |  | -11.59 | -5 | -6.85 | 5.78 | MTT | L-929 | Mouse | Fibroblast | Normal | 48h | 400 | 33.7838 | Toxic | 3 | 2 | 0 | 0 | 0 | 0 | 0 | 0 | 1.25
23058926 | Fe3O4 | 7.1 | TEM | 415 |  | -2.9 |  | 117 |  | -11.59 | -5 | -6.85 | 5.78 | MTT | L-929 | Mouse | Fibroblast | Normal | 48h | 300 | 33.5933 | Toxic | 3 | 2 | 0 | 0 | 0 | 0 | 0 | 0 | 1.25
23058926 | Fe3O4 | 7.1 | TEM | 415 |  | -2.9 |  | 117 |  | -11.59 | -5 | -6.85 | 5.78 | MTT | L-929 | Mouse | Fibroblast | Normal | 48h | 100 | 97.7477 | Nontoxic | 3 | 2 | 0 | 0 | 0 | 0 | 0 | 0 | 1.25
23058926 | Fe3O4 | 7.1 | TEM | 415 |  | -2.9 |  | 117 |  | -11.59 | -5 | -6.85 | 5.78 | MTT | L-929 | Mouse | Fibroblast | Normal | 48h | 200 | 65.8559 | Nontoxic | 3 | 2 | 0 | 0 | 0 | 0 | 0 | 0 | 1.25
23058926 | Fe3O4 | 7.1 | TEM | 415 |  | -2.9 |  | 117 |  | -11.59 | -5 | -6.85 | 5.78 | MTT | L-929 | Mouse | Fibroblast | Normal | 48h | 300 | 54.7748 | Nontoxic | 3 | 2 | 0 | 0 | 0 | 0 | 0 | 0 | 1.25
23058926 | Fe3O4 | 7.1 | TEM | 415 |  | -2.9 |  | 117 |  | -11.59 | -5 | -6.85 | 5.78 | MTT | L-929 | Mouse | Fibroblast | Normal | 48h | 400 | 34.7748 | Toxic | 3 | 2 | 0 | 0 | 0 | 0 | 0 | 0 | 1.25
23058926 | Fe3O4 | 9.4 | TEM | 415 |  | -2.9 |  | 117 |  | -11.59 | -5 | -6.85 | 5.78 | MTT | L-929 | Mouse | Fibroblast | Normal | 48h | 300 | 37.8524 | Toxic | 3 | 2 | 0 | 0 | 0 | 0 | 0 | 0 | 1.25
23058926 | Fe3O4 | 9.4 | TEM | 415 |  | -2.9 |  | 117 |  | -11.59 | -5 | -6.85 | 5.78 | MTT | L-929 | Mouse | Fibroblast | Normal | 48h | 100 | 96.9369 | Nontoxic | 3 | 2 | 0 | 0 | 0 | 0 | 0 | 0 | 1.25
23058926 | Fe3O4 | 9.4 | TEM | 415 |  | -2.9 |  | 117 |  | -11.59 | -5 | -6.85 | 5.78 | MTT | L-929 | Mouse | Fibroblast | Normal | 48h | 200 | 63.7838 | Nontoxic | 3 | 2 | 0 | 0 | 0 | 0 | 0 | 0 | 1.25
23058926 | Fe3O4 | 9.4 | TEM | 415 |  | -2.9 |  | 117 |  | -11.59 | -5 | -6.85 | 5.78 | MTT | L-929 | Mouse | Fibroblast | Normal | 48h | 300 | 53.6937 | Nontoxic | 3 | 2 | 0 | 0 | 0 | 0 | 0 | 0 | 1.25
23058926 | Fe3O4 | 9.4 | TEM | 415 |  | -2.9 |  | 117 |  | -11.59 | -5 | -6.85 | 5.78 | MTT | L-929 | Mouse | Fibroblast | Normal | 48h | 400 | 40.8108 | Toxic | 3 | 2 | 0 | 0 | 0 | 0 | 0 | 0 | 1.25
23058926 | Fe3O4 | 13.8 | TEM | 415 |  | -2.9 |  | 117 |  | -11.59 | -5 | -6.85 | 5.78 | MTT | L-929 | Mouse | Fibroblast | Normal | 48h | 300 | 48.7103 | Toxic | 3 | 2 | 0 | 0 | 0 | 0 | 0 | 0 | 1.25
23058926 | Fe3O4 | 13.8 | TEM | 415 |  | -2.9 |  | 117 |  | -11.59 | -5 | -6.85 | 5.78 | MTT | L-929 | Mouse | Fibroblast | Normal | 48h | 100 | 95.8559 | Nontoxic | 3 | 2 | 0 | 0 | 0 | 0 | 0 | 0 | 1.25
23058926 | Fe3O4 | 13.8 | TEM | 415 |  | -2.9 |  | 117 |  | -11.59 | -5 | -6.85 | 5.78 | MTT | L-929 | Mouse | Fibroblast | Normal | 48h | 200 | 70.8108 | Nontoxic | 3 | 2 | 0 | 0 | 0 | 0 | 0 | 0 | 1.25
23058926 | Fe3O4 | 13.8 | TEM | 415 |  | -2.9 |  | 117 |  | -11.59 | -5 | -6.85 | 5.78 | MTT | L-929 | Mouse | Fibroblast | Normal | 48h | 300 | 51.8018 | Nontoxic | 3 | 2 | 0 | 0 | 0 | 0 | 0 | 0 | 1.25
23058926 | Fe3O4 | 13.8 | TEM | 415 |  | -2.9 |  | 117 |  | -11.59 | -5 | -6.85 | 5.78 | MTT | L-929 | Mouse | Fibroblast | Normal | 48h | 400 | 31.8018 | Toxic | 3 | 2 | 0 | 0 | 0 | 0 | 0 | 0 | 1.25
22842461 | Fe3O4 | 6.5 | TEM | 415 |  | -2.9 |  | 117 |  | -11.59 | -5 | -6.85 | 5.78 | MTT | MCF-7 | Human | Breast | Cancer | 72h | 100 | 93.4834 | Nontoxic | 3 | 2 | 0 | 0 | 0 | 0 | 0 | 0 | 1.25
22842461 | Fe3O4 | 6.5 | TEM | 415 |  | -2.9 |  | 117 |  | -11.59 | -5 | -6.85 | 5.78 | MTT | MCF-7 | Human | Breast | Cancer | 48h | 100 | 93.128 | Nontoxic | 3 | 2 | 0 | 0 | 0 | 0 | 0 | 0 | 1.25
22842461 | Fe3O4 | 6.5 | TEM | 415 |  | -2.9 |  | 117 |  | -11.59 | -5 | -6.85 | 5.78 | MTT | MCF-7 | Human | Breast | Cancer | 24h | 100 | 93.4834 | Nontoxic | 3 | 2 | 0 | 0 | 0 | 0 | 0 | 0 | 1.25
22842461 | Fe3O4 | 6.5 | TEM | 415 |  | -2.9 |  | 117 |  | -11.59 | -5 | -6.85 | 5.78 | MTT | MCF-7 | Human | Breast | Cancer | 1h | 100 | 87.7962 | Nontoxic | 3 | 2 | 0 | 0 | 0 | 0 | 0 | 0 | 1.25
22842461 | Fe3O4 | 6.5 | TEM | 415 |  | -2.9 |  | 117 |  | -11.59 | -5 | -6.85 | 5.78 | MTT | MCF-7 | Human | Breast | Cancer | 72h | 100 | 97.0067 | Nontoxic | 3 | 2 | 0 | 0 | 0 | 0 | 0 | 0 | 1.25
22842461 | Fe3O4 | 6.5 | TEM | 415 |  | -2.9 |  | 117 |  | -11.59 | -5 | -6.85 | 5.78 | MTT | MCF-7 | Human | Breast | Cancer | 48h | 100 | 94.1242 | Nontoxic | 3 | 2 | 0 | 0 | 0 | 0 | 0 | 0 | 1.25
22842461 | Fe3O4 | 6.5 | TEM | 415 |  | -2.9 |  | 117 |  | -11.59 | -5 | -6.85 | 5.78 | MTT | MCF-7 | Human | Breast | Cancer | 24h | 100 | 93.5698 | Nontoxic | 3 | 2 | 0 | 0 | 0 | 0 | 0 | 0 | 1.25
22842461 | Fe3O4 | 6.5 | TEM | 415 |  | -2.9 |  | 117 |  | -11.59 | -5 | -6.85 | 5.78 | MTT | MCF-7 | Human | Breast | Cancer | 1h | 100 | 79.0466 | Nontoxic | 3 | 2 | 0 | 0 | 0 | 0 | 0 | 0 | 1.25
22842461 | Fe3O4 | 6.5 | TEM | 415 |  | -2.9 |  | 117 |  | -11.59 | -5 | -6.85 | 5.78 | Trypan blue | MCF-7 | Human | Breast | Cancer | 72h | 100 | 94.6449 | Nontoxic | 3 | 2 | 0 | 0 | 0 | 0 | 0 | 0 | 1.25
22842461 | Fe3O4 | 6.5 | TEM | 415 |  | -2.9 |  | 117 |  | -11.59 | -5 | -6.85 | 5.78 | Trypan blue | MCF-7 | Human | Breast | Cancer | 48h | 100 | 97.0896 | Nontoxic | 3 | 2 | 0 | 0 | 0 | 0 | 0 | 0 | 1.25
22842461 | Fe3O4 | 6.5 | TEM | 415 |  | -2.9 |  | 117 |  | -11.59 | -5 | -6.85 | 5.78 | Trypan blue | MCF-7 | Human | Breast | Cancer | 24h | 100 | 97.0896 | Nontoxic | 3 | 2 | 0 | 0 | 0 | 0 | 0 | 0 | 1.25
22842461 | Fe3O4 | 6.5 | TEM | 415 |  | -2.9 |  | 117 |  | -11.59 | -5 | -6.85 | 5.78 | Trypan blue | MCF-7 | Human | Breast | Cancer | 1h | 100 | 97.4389 | Nontoxic | 3 | 2 | 0 | 0 | 0 | 0 | 0 | 0 | 1.25
22842461 | Fe3O4 | 13 | TEM | 415 |  | -2.9 |  | 117 |  | -11.59 | -5 | -6.85 | 5.78 | MTT | MCF-7 | Human | Breast | Cancer | 72h | 100 | 92.4171 | Nontoxic | 3 | 2 | 0 | 0 | 0 | 0 | 0 | 0 | 1.25
22842461 | Fe3O4 | 13 | TEM | 415 |  | -2.9 |  | 117 |  | -11.59 | -5 | -6.85 | 5.78 | MTT | MCF-7 | Human | Breast | Cancer | 48h | 100 | 80.3318 | Nontoxic | 3 | 2 | 0 | 0 | 0 | 0 | 0 | 0 | 1.25
22842461 | Fe3O4 | 13 | TEM | 415 |  | -2.9 |  | 117 |  | -11.59 | -5 | -6.85 | 5.78 | MTT | MCF-7 | Human | Breast | Cancer | 24h | 100 | 93.4834 | Nontoxic | 3 | 2 | 0 | 0 | 0 | 0 | 0 | 0 | 1.25
22842461 | Fe3O4 | 13 | TEM | 415 |  | -2.9 |  | 117 |  | -11.59 | -5 | -6.85 | 5.78 | MTT | MCF-7 | Human | Breast | Cancer | 1h | 100 | 83.4123 | Nontoxic | 3 | 2 | 0 | 0 | 0 | 0 | 0 | 0 | 1.25
22842461 | Fe3O4 | 13 | TEM | 415 |  | -2.9 |  | 117 |  | -11.59 | -5 | -6.85 | 5.78 | Trypan blue | MCF-7 | Human | Breast | Cancer | 72h | 100 | 92.8987 | Nontoxic | 3 | 2 | 0 | 0 | 0 | 0 | 0 | 0 | 1.25
22842461 | Fe3O4 | 13 | TEM | 415 |  | -2.9 |  | 117 |  | -11.59 | -5 | -6.85 | 5.78 | Trypan blue | MCF-7 | Human | Breast | Cancer | 48h | 100 | 96.0419 | Nontoxic | 3 | 2 | 0 | 0 | 0 | 0 | 0 | 0 | 1.25
22842461 | Fe3O4 | 13 | TEM | 415 |  | -2.9 |  | 117 |  | -11.59 | -5 | -6.85 | 5.78 | Trypan blue | MCF-7 | Human | Breast | Cancer | 24h | 100 | 98.312 | Nontoxic | 3 | 2 | 0 | 0 | 0 | 0 | 0 | 0 | 1.25
22842461 | Fe3O4 | 13 | TEM | 415 |  | -2.9 |  | 117 |  | -11.59 | -5 | -6.85 | 5.78 | Trypan blue | MCF-7 | Human | Breast | Cancer | 1h | 100 | 95.8673 | Nontoxic | 3 | 2 | 0 | 0 | 0 | 0 | 0 | 0 | 1.25
19636592 | Fe3O4 | 12 | TEM | 415 |  | -2.9 |  | 117 |  | -11.59 | -5 | -6.85 | 5.78 | LDH | T98G | Human | Brain | Cancer | 96h | 0 | 100 | Nontoxic | 3 | 2 | 0 | 0 | 0 | 0 | 0 | 0 | 1.25
19636592 | Fe3O4 | 12 | TEM | 415 |  | -2.9 |  | 117 |  | -11.59 | -5 | -6.85 | 5.78 | LDH | T98G | Human | Brain | Cancer | 96h | 500 | 23.8876 | Toxic | 3 | 2 | 0 | 0 | 0 | 0 | 0 | 0 | 1.25
19636592 | Fe3O4 | 12 | TEM | 415 |  | -2.9 |  | 117 |  | -11.59 | -5 | -6.85 | 5.78 | LDH | T98G | Human | Brain | Cancer | 48h | 0 | 100 | Nontoxic | 3 | 2 | 0 | 0 | 0 | 0 | 0 | 0 | 1.25
19636592 | Fe3O4 | 12 | TEM | 415 |  | -2.9 |  | 117 |  | -11.59 | -5 | -6.85 | 5.78 | LDH | T98G | Human | Brain | Cancer | 48h | 500 | 43.0913 | Toxic | 3 | 2 | 0 | 0 | 0 | 0 | 0 | 0 | 1.25
19636592 | Fe3O4 | 12 | TEM | 415 |  | -2.9 |  | 117 |  | -11.59 | -5 | -6.85 | 5.78 | Calcein AM | T98G | Human | Brain | Cancer | 96h | 0 | 100 | Nontoxic | 3 | 2 | 0 | 0 | 0 | 0 | 0 | 0 | 1.25
19636592 | Fe3O4 | 12 | TEM | 415 |  | -2.9 |  | 117 |  | -11.59 | -5 | -6.85 | 5.78 | Calcein AM | T98G | Human | Brain | Cancer | 96h | 500 | 93.986 | Nontoxic | 3 | 2 | 0 | 0 | 0 | 0 | 0 | 0 | 1.25
19636592 | Fe3O4 | 12 | TEM | 415 |  | -2.9 |  | 117 |  | -11.59 | -5 | -6.85 | 5.78 | Calcein AM | T98G | Human | Brain | Cancer | 48h | 0 | 100 | Nontoxic | 3 | 2 | 0 | 0 | 0 | 0 | 0 | 0 | 1.25
19636592 | Fe3O4 | 12 | TEM | 415 |  | -2.9 |  | 117 |  | -11.59 | -5 | -6.85 | 5.78 | Calcein AM | T98G | Human | Brain | Cancer | 48h | 500 | 76.7754 | Nontoxic | 3 | 2 | 0 | 0 | 0 | 0 | 0 | 0 | 1.25
19636592 | Fe3O4 | 12 | TEM | 415 |  | -2.9 |  | 117 |  | -11.59 | -5 | -6.85 | 5.78 | LDH | MCF-7 | Human | Breast | Cancer | 96h | 0 | 100 | Nontoxic | 3 | 2 | 0 | 0 | 0 | 0 | 0 | 0 | 1.25
19636592 | Fe3O4 | 12 | TEM | 415 |  | -2.9 |  | 117 |  | -11.59 | -5 | -6.85 | 5.78 | LDH | MCF-7 | Human | Breast | Cancer | 96h | 500 | 75.4098 | Nontoxic | 3 | 2 | 0 | 0 | 0 | 0 | 0 | 0 | 1.25
19636592 | Fe3O4 | 12 | TEM | 415 |  | -2.9 |  | 117 |  | -11.59 | -5 | -6.85 | 5.78 | LDH | MCF-7 | Human | Breast | Cancer | 48h | 0 | 100 | Nontoxic | 3 | 2 | 0 | 0 | 0 | 0 | 0 | 0 | 1.25
19636592 | Fe3O4 | 12 | TEM | 415 |  | -2.9 |  | 117 |  | -11.59 | -5 | -6.85 | 5.78 | LDH | MCF-7 | Human | Breast | Cancer | 48h | 500 | 80.5621 | Nontoxic | 3 | 2 | 0 | 0 | 0 | 0 | 0 | 0 | 1.25
19636592 | Fe3O4 | 12 | TEM | 415 |  | -2.9 |  | 117 |  | -11.59 | -5 | -6.85 | 5.78 | Calcein AM | MCF-7 | Human | Breast | Cancer | 96h | 0 | 100 | Nontoxic | 3 | 2 | 0 | 0 | 0 | 0 | 0 | 0 | 1.25
19636592 | Fe3O4 | 12 | TEM | 415 |  | -2.9 |  | 117 |  | -11.59 | -5 | -6.85 | 5.78 | Calcein AM | MCF-7 | Human | Breast | Cancer | 96h | 500 | 96.7832 | Nontoxic | 3 | 2 | 0 | 0 | 0 | 0 | 0 | 0 | 1.25
19636592 | Fe3O4 | 12 | TEM | 415 |  | -2.9 |  | 117 |  | -11.59 | -5 | -6.85 | 5.78 | Calcein AM | MCF-7 | Human | Breast | Cancer | 48h | 0 | 100 | Nontoxic | 3 | 2 | 0 | 0 | 0 | 0 | 0 | 0 | 1.25
19636592 | Fe3O4 | 12 | TEM | 415 |  | -2.9 |  | 117 |  | -11.59 | -5 | -6.85 | 5.78 | Calcein AM | MCF-7 | Human | Breast | Cancer | 48h | 500 | 73.3973 | Nontoxic | 3 | 2 | 0 | 0 | 0 | 0 | 0 | 0 | 1.25
19636592 | Fe3O4 | 12 | TEM | 415 |  | -2.9 |  | 117 |  | -11.59 | -5 | -6.85 | 5.78 | LDH | A549 | Human | Lung | Cancer | 96h | 0 | 100 | Nontoxic | 3 | 2 | 0 | 0 | 0 | 0 | 0 | 0 | 1.25
19636592 | Fe3O4 | 12 | TEM | 415 |  | -2.9 |  | 117 |  | -11.59 | -5 | -6.85 | 5.78 | LDH | A549 | Human | Lung | Cancer | 96h | 500 | 107.26 | Nontoxic | 3 | 2 | 0 | 0 | 0 | 0 | 0 | 0 | 1.25
19636592 | Fe3O4 | 12 | TEM | 415 |  | -2.9 |  | 117 |  | -11.59 | -5 | -6.85 | 5.78 | LDH | A549 | Human | Lung | Cancer | 48h | 0 | 100 | Nontoxic | 3 | 2 | 0 | 0 | 0 | 0 | 0 | 0 | 1.25
19636592 | Fe3O4 | 12 | TEM | 415 |  | -2.9 |  | 117 |  | -11.59 | -5 | -6.85 | 5.78 | LDH | A549 | Human | Lung | Cancer | 48h | 500 | 76.3466 | Nontoxic | 3 | 2 | 0 | 0 | 0 | 0 | 0 | 0 | 1.25
19636592 | Fe3O4 | 12 | TEM | 415 |  | -2.9 |  | 117 |  | -11.59 | -5 | -6.85 | 5.78 | Calcein AM | A549 | Human | Lung | Cancer | 96h | 0 | 100 | Nontoxic | 3 | 2 | 0 | 0 | 0 | 0 | 0 | 0 | 1.25
19636592 | Fe3O4 | 12 | TEM | 415 |  | -2.9 |  | 117 |  | -11.59 | -5 | -6.85 | 5.78 | Calcein AM | A549 | Human | Lung | Cancer | 96h | 500 | 82.5175 | Nontoxic | 3 | 2 | 0 | 0 | 0 | 0 | 0 | 0 | 1.25
19636592 | Fe3O4 | 12 | TEM | 415 |  | -2.9 |  | 117 |  | -11.59 | -5 | -6.85 | 5.78 | Calcein AM | A549 | Human | Lung | Cancer | 48h | 0 | 100 | Nontoxic | 3 | 2 | 0 | 0 | 0 | 0 | 0 | 0 | 1.25
19636592 | Fe3O4 | 12 | TEM | 415 |  | -2.9 |  | 117 |  | -11.59 | -5 | -6.85 | 5.78 | Calcein AM | A549 | Human | Lung | Cancer | 48h | 500 | 62.9559 | Nontoxic | 3 | 2 | 0 | 0 | 0 | 0 | 0 | 0 | 1.25
22842461 | Fe3O4 | 13 | TEM | 415 |  | -2.9 |  | 117 |  | -11.59 | -5 | -6.85 | 5.78 | MTT | MCF-7 | Human | Breast | Cancer | 72h | 100 | 91.02 | Nontoxic | 3 | 2 | 0 | 0 | 0 | 0 | 0 | 0 | 1.25
22842461 | Fe3O4 | 13 | TEM | 415 |  | -2.9 |  | 117 |  | -11.59 | -5 | -6.85 | 5.78 | MTT | MCF-7 | Human | Breast | Cancer | 48h | 100 | 88.6918 | Nontoxic | 3 | 2 | 0 | 0 | 0 | 0 | 0 | 0 | 1.25
22842461 | Fe3O4 | 13 | TEM | 415 |  | -2.9 |  | 117 |  | -11.59 | -5 | -6.85 | 5.78 | MTT | MCF-7 | Human | Breast | Cancer | 24h | 100 | 92.6829 | Nontoxic | 3 | 2 | 0 | 0 | 0 | 0 | 0 | 0 | 1.25
22842461 | Fe3O4 | 13 | TEM | 415 |  | -2.9 |  | 117 |  | -11.59 | -5 | -6.85 | 5.78 | MTT | MCF-7 | Human | Breast | Cancer | 1h | 100 | 80.5987 | Nontoxic | 3 | 2 | 0 | 0 | 0 | 0 | 0 | 0 | 1.25
22842461 | Fe3O4 | 13 | TEM | 415 |  | -2.9 |  | 117 |  | -11.59 | -5 | -6.85 | 5.78 | Trypan blue | MCF-7 | Human | Breast | Cancer | 72h | 100 | 87.1362 | Nontoxic | 3 | 2 | 0 | 0 | 0 | 0 | 0 | 0 | 1.25
22842461 | Fe3O4 | 13 | TEM | 415 |  | -2.9 |  | 117 |  | -11.59 | -5 | -6.85 | 5.78 | Trypan blue | MCF-7 | Human | Breast | Cancer | 48h | 100 | 96.915 | Nontoxic | 3 | 2 | 0 | 0 | 0 | 0 | 0 | 0 | 1.25
22842461 | Fe3O4 | 13 | TEM | 415 |  | -2.9 |  | 117 |  | -11.59 | -5 | -6.85 | 5.78 | Trypan blue | MCF-7 | Human | Breast | Cancer | 24h | 100 | 96.915 | Nontoxic | 3 | 2 | 0 | 0 | 0 | 0 | 0 | 0 | 1.25
22842461 | Fe3O4 | 13 | TEM | 415 |  | -2.9 |  | 117 |  | -11.59 | -5 | -6.85 | 5.78 | Trypan blue | MCF-7 | Human | Breast | Cancer | 1h | 100 | 98.4866 | Nontoxic | 3 | 2 | 0 | 0 | 0 | 0 | 0 | 0 | 1.25
22510488 | Fe3O4 | 50 | TEM | 415 |  | 31.2 | Zeta-potential | 117 |  | -11.59 | -5 | -6.85 | 5.78 | Trypan blue | U937 | Human | Lymphocyte | Cancer | 168h | 6.25 | 93.3539 | Nontoxic | 3 | 2 | 0 | 0 | 3 | 2 | 0 | 0 | 2.5
22510488 | Fe3O4 | 50 | TEM | 415 |  | 31.2 | Zeta-potential | 117 |  | -11.59 | -5 | -6.85 | 5.78 | Trypan blue | U937 | Human | Lymphocyte | Cancer | 168h | 12.5 | 92.272 | Nontoxic | 3 | 2 | 0 | 0 | 3 | 2 | 0 | 0 | 2.5
22510488 | Fe3O4 | 50 | TEM | 415 |  | 31.2 | Zeta-potential | 117 |  | -11.59 | -5 | -6.85 | 5.78 | Trypan blue | U937 | Human | Lymphocyte | Cancer | 168h | 25 | 91.6538 | Nontoxic | 3 | 2 | 0 | 0 | 3 | 2 | 0 | 0 | 2.5
22510488 | Fe3O4 | 50 | TEM | 415 |  | 31.2 | Zeta-potential | 117 |  | -11.59 | -5 | -6.85 | 5.78 | Trypan blue | U937 | Human | Lymphocyte | Cancer | 168h | 50 | 90.7264 | Nontoxic | 3 | 2 | 0 | 0 | 3 | 2 | 0 | 0 | 2.5
22510488 | Fe3O4 | 50 | TEM | 415 |  | 31.2 | Zeta-potential | 117 |  | -11.59 | -5 | -6.85 | 5.78 | Trypan blue | U937 | Human | Lymphocyte | Cancer | 168h | 100 | 87.4807 | Nontoxic | 3 | 2 | 0 | 0 | 3 | 2 | 0 | 0 | 2.5
22510488 | Fe3O4 | 50 | TEM | 415 |  | 31.2 | Zeta-potential | 117 |  | -11.59 | -5 | -6.85 | 5.78 | Trypan blue | U937 | Human | Lymphocyte | Cancer | 120h | 6.25 | 97.8362 | Nontoxic | 3 | 2 | 0 | 0 | 3 | 2 | 0 | 0 | 2.5
22510488 | Fe3O4 | 50 | TEM | 415 |  | 31.2 | Zeta-potential | 117 |  | -11.59 | -5 | -6.85 | 5.78 | Trypan blue | U937 | Human | Lymphocyte | Cancer | 120h | 12.5 | 93.0448 | Nontoxic | 3 | 2 | 0 | 0 | 3 | 2 | 0 | 0 | 2.5
22510488 | Fe3O4 | 50 | TEM | 415 |  | 31.2 | Zeta-potential | 117 |  | -11.59 | -5 | -6.85 | 5.78 | Trypan blue | U937 | Human | Lymphocyte | Cancer | 120h | 25 | 92.8903 | Nontoxic | 3 | 2 | 0 | 0 | 3 | 2 | 0 | 0 | 2.5
22510488 | Fe3O4 | 50 | TEM | 415 |  | 31.2 | Zeta-potential | 117 |  | -11.59 | -5 | -6.85 | 5.78 | Trypan blue | U937 | Human | Lymphocyte | Cancer | 120h | 50 | 90.1082 | Nontoxic | 3 | 2 | 0 | 0 | 3 | 2 | 0 | 0 | 2.5
22510488 | Fe3O4 | 50 | TEM | 415 |  | 31.2 | Zeta-potential | 117 |  | -11.59 | -5 | -6.85 | 5.78 | Trypan blue | U937 | Human | Lymphocyte | Cancer | 120h | 100 | 89.3354 | Nontoxic | 3 | 2 | 0 | 0 | 3 | 2 | 0 | 0 | 2.5
22510488 | Fe3O4 | 50 | TEM | 415 |  | 31.2 | Zeta-potential | 117 |  | -11.59 | -5 | -6.85 | 5.78 | Trypan blue | U937 | Human | Lymphocyte | Cancer | 72h | 6.25 | 98.7635 | Nontoxic | 3 | 2 | 0 | 0 | 3 | 2 | 0 | 0 | 2.5
22510488 | Fe3O4 | 50 | TEM | 415 |  | 31.2 | Zeta-potential | 117 |  | -11.59 | -5 | -6.85 | 5.78 | Trypan blue | U937 | Human | Lymphocyte | Cancer | 72h | 12.5 | 95.9815 | Nontoxic | 3 | 2 | 0 | 0 | 3 | 2 | 0 | 0 | 2.5
22510488 | Fe3O4 | 50 | TEM | 415 |  | 31.2 | Zeta-potential | 117 |  | -11.59 | -5 | -6.85 | 5.78 | Trypan blue | U937 | Human | Lymphocyte | Cancer | 72h | 25 | 95.9815 | Nontoxic | 3 | 2 | 0 | 0 | 3 | 2 | 0 | 0 | 2.5
22510488 | Fe3O4 | 50 | TEM | 415 |  | 31.2 | Zeta-potential | 117 |  | -11.59 | -5 | -6.85 | 5.78 | Trypan blue | U937 | Human | Lymphocyte | Cancer | 72h | 50 | 94.745 | Nontoxic | 3 | 2 | 0 | 0 | 3 | 2 | 0 | 0 | 2.5
22510488 | Fe3O4 | 50 | TEM | 415 |  | 31.2 | Zeta-potential | 117 |  | -11.59 | -5 | -6.85 | 5.78 | Trypan blue | U937 | Human | Lymphocyte | Cancer | 72h | 100 | 90.7264 | Nontoxic | 3 | 2 | 0 | 0 | 3 | 2 | 0 | 0 | 2.5
22510488 | Fe3O4 | 50 | TEM | 415 |  | 31.2 | Zeta-potential | 117 |  | -11.59 | -5 | -6.85 | 5.78 | Trypan blue | U937 | Human | Lymphocyte | Cancer | 24h | 6.25 | 99.2272 | Nontoxic | 3 | 2 | 0 | 0 | 3 | 2 | 0 | 0 | 2.5
22510488 | Fe3O4 | 50 | TEM | 415 |  | 31.2 | Zeta-potential | 117 |  | -11.59 | -5 | -6.85 | 5.78 | Trypan blue | U937 | Human | Lymphocyte | Cancer | 24h | 12.5 | 97.9907 | Nontoxic | 3 | 2 | 0 | 0 | 3 | 2 | 0 | 0 | 2.5
22510488 | Fe3O4 | 50 | TEM | 415 |  | 31.2 | Zeta-potential | 117 |  | -11.59 | -5 | -6.85 | 5.78 | Trypan blue | U937 | Human | Lymphocyte | Cancer | 24h | 25 | 99.2272 | Nontoxic | 3 | 2 | 0 | 0 | 3 | 2 | 0 | 0 | 2.5
22510488 | Fe3O4 | 50 | TEM | 415 |  | 31.2 | Zeta-potential | 117 |  | -11.59 | -5 | -6.85 | 5.78 | Trypan blue | U937 | Human | Lymphocyte | Cancer | 24h | 50 | 97.9907 | Nontoxic | 3 | 2 | 0 | 0 | 3 | 2 | 0 | 0 | 2.5
22510488 | Fe3O4 | 50 | TEM | 415 |  | 31.2 | Zeta-potential | 117 |  | -11.59 | -5 | -6.85 | 5.78 | Trypan blue | U937 | Human | Lymphocyte | Cancer | 24h | 100 | 95.2087 | Nontoxic | 3 | 2 | 0 | 0 | 3 | 2 | 0 | 0 | 2.5
22510488 | Fe3O4 | 50 | TEM | 415 |  | 31.2 | Zeta-potential | 117 |  | -11.59 | -5 | -6.85 | 5.78 | Trypan blue | MCF-7 | Human | Breast | Cancer | 72h | 6.25 | 94.8795 | Nontoxic | 3 | 2 | 0 | 0 | 3 | 2 | 0 | 0 | 2.5
22510488 | Fe3O4 | 50 | TEM | 415 |  | 31.2 | Zeta-potential | 117 |  | -11.59 | -5 | -6.85 | 5.78 | Trypan blue | MCF-7 | Human | Breast | Cancer | 72h | 12.5 | 91.4157 | Nontoxic | 3 | 2 | 0 | 0 | 3 | 2 | 0 | 0 | 2.5
22510488 | Fe3O4 | 50 | TEM | 415 |  | 31.2 | Zeta-potential | 117 |  | -11.59 | -5 | -6.85 | 5.78 | Trypan blue | MCF-7 | Human | Breast | Cancer | 72h | 25 | 91.4157 | Nontoxic | 3 | 2 | 0 | 0 | 3 | 2 | 0 | 0 | 2.5
22510488 | Fe3O4 | 50 | TEM | 415 |  | 31.2 | Zeta-potential | 117 |  | -11.59 | -5 | -6.85 | 5.78 | Trypan blue | MCF-7 | Human | Breast | Cancer | 72h | 50 | 91.4157 | Nontoxic | 3 | 2 | 0 | 0 | 3 | 2 | 0 | 0 | 2.5
22510488 | Fe3O4 | 50 | TEM | 415 |  | 31.2 | Zeta-potential | 117 |  | -11.59 | -5 | -6.85 | 5.78 | Trypan blue | MCF-7 | Human | Breast | Cancer | 72h | 100 | 86.8976 | Nontoxic | 3 | 2 | 0 | 0 | 3 | 2 | 0 | 0 | 2.5
22510488 | Fe3O4 | 50 | TEM | 415 |  | 31.2 | Zeta-potential | 117 |  | -11.59 | -5 | -6.85 | 5.78 | Trypan blue | MCF-7 | Human | Breast | Cancer | 24h | 6.25 | 97.1386 | Nontoxic | 3 | 2 | 0 | 0 | 3 | 2 | 0 | 0 | 2.5
22510488 | Fe3O4 | 50 | TEM | 415 |  | 31.2 | Zeta-potential | 117 |  | -11.59 | -5 | -6.85 | 5.78 | Trypan blue | MCF-7 | Human | Breast | Cancer | 24h | 12.5 | 95.0301 | Nontoxic | 3 | 2 | 0 | 0 | 3 | 2 | 0 | 0 | 2.5
22510488 | Fe3O4 | 50 | TEM | 415 |  | 31.2 | Zeta-potential | 117 |  | -11.59 | -5 | -6.85 | 5.78 | Trypan blue | MCF-7 | Human | Breast | Cancer | 24h | 25 | 95.0301 | Nontoxic | 3 | 2 | 0 | 0 | 3 | 2 | 0 | 0 | 2.5
22510488 | Fe3O4 | 50 | TEM | 415 |  | 31.2 | Zeta-potential | 117 |  | -11.59 | -5 | -6.85 | 5.78 | Trypan blue | MCF-7 | Human | Breast | Cancer | 24h | 50 | 92.6205 | Nontoxic | 3 | 2 | 0 | 0 | 3 | 2 | 0 | 0 | 2.5
22510488 | Fe3O4 | 50 | TEM | 415 |  | 31.2 | Zeta-potential | 117 |  | -11.59 | -5 | -6.85 | 5.78 | Trypan blue | MCF-7 | Human | Breast | Cancer | 24h | 100 | 92.7711 | Nontoxic | 3 | 2 | 0 | 0 | 3 | 2 | 0 | 0 | 2.5
22510488 | Fe3O4 | 50 | TEM | 415 |  | 31.2 | Zeta-potential | 117 |  | -11.59 | -5 | -6.85 | 5.78 | Trypan blue | SH-SY5Y | Human | Bone | Cancer | 168h | 6.25 | 94.4969 | Nontoxic | 3 | 2 | 0 | 0 | 3 | 2 | 0 | 0 | 2.5
22510488 | Fe3O4 | 50 | TEM | 415 |  | 31.2 | Zeta-potential | 117 |  | -11.59 | -5 | -6.85 | 5.78 | Trypan blue | SH-SY5Y | Human | Bone | Cancer | 168h | 12.5 | 92.7673 | Nontoxic | 3 | 2 | 0 | 0 | 3 | 2 | 0 | 0 | 2.5
22510488 | Fe3O4 | 50 | TEM | 415 |  | 31.2 | Zeta-potential | 117 |  | -11.59 | -5 | -6.85 | 5.78 | Trypan blue | SH-SY5Y | Human | Bone | Cancer | 168h | 25 | 91.195 | Nontoxic | 3 | 2 | 0 | 0 | 3 | 2 | 0 | 0 | 2.5
22510488 | Fe3O4 | 50 | TEM | 415 |  | 31.2 | Zeta-potential | 117 |  | -11.59 | -5 | -6.85 | 5.78 | Trypan blue | SH-SY5Y | Human | Bone | Cancer | 168h | 50 | 87.5786 | Nontoxic | 3 | 2 | 0 | 0 | 3 | 2 | 0 | 0 | 2.5
22510488 | Fe3O4 | 50 | TEM | 415 |  | 31.2 | Zeta-potential | 117 |  | -11.59 | -5 | -6.85 | 5.78 | Trypan blue | SH-SY5Y | Human | Bone | Cancer | 168h | 100 | 85.8491 | Nontoxic | 3 | 2 | 0 | 0 | 3 | 2 | 0 | 0 | 2.5
22510488 | Fe3O4 | 50 | TEM | 415 |  | 31.2 | Zeta-potential | 117 |  | -11.59 | -5 | -6.85 | 5.78 | Trypan blue | SH-SY5Y | Human | Bone | Cancer | 120h | 6.25 | 96.0692 | Nontoxic | 3 | 2 | 0 | 0 | 3 | 2 | 0 | 0 | 2.5
22510488 | Fe3O4 | 50 | TEM | 415 |  | 31.2 | Zeta-potential | 117 |  | -11.59 | -5 | -6.85 | 5.78 | Trypan blue | SH-SY5Y | Human | Bone | Cancer | 120h | 12.5 | 94.9686 | Nontoxic | 3 | 2 | 0 | 0 | 3 | 2 | 0 | 0 | 2.5
22510488 | Fe3O4 | 50 | TEM | 415 |  | 31.2 | Zeta-potential | 117 |  | -11.59 | -5 | -6.85 | 5.78 | Trypan blue | SH-SY5Y | Human | Bone | Cancer | 120h | 25 | 92.7673 | Nontoxic | 3 | 2 | 0 | 0 | 3 | 2 | 0 | 0 | 2.5
22510488 | Fe3O4 | 50 | TEM | 415 |  | 31.2 | Zeta-potential | 117 |  | -11.59 | -5 | -6.85 | 5.78 | Trypan blue | SH-SY5Y | Human | Bone | Cancer | 120h | 50 | 91.0377 | Nontoxic | 3 | 2 | 0 | 0 | 3 | 2 | 0 | 0 | 2.5
22510488 | Fe3O4 | 50 | TEM | 415 |  | 31.2 | Zeta-potential | 117 |  | -11.59 | -5 | -6.85 | 5.78 | Trypan blue | SH-SY5Y | Human | Bone | Cancer | 120h | 100 | 90.7233 | Nontoxic | 3 | 2 | 0 | 0 | 3 | 2 | 0 | 0 | 2.5
22510488 | Fe3O4 | 50 | TEM | 415 |  | 31.2 | Zeta-potential | 117 |  | -11.59 | -5 | -6.85 | 5.78 | Trypan blue | SH-SY5Y | Human | Bone | Cancer | 72h | 6.25 | 96.2264 | Nontoxic | 3 | 2 | 0 | 0 | 3 | 2 | 0 | 0 | 2.5
22510488 | Fe3O4 | 50 | TEM | 415 |  | 31.2 | Zeta-potential | 117 |  | -11.59 | -5 | -6.85 | 5.78 | Trypan blue | SH-SY5Y | Human | Bone | Cancer | 72h | 12.5 | 95.1258 | Nontoxic | 3 | 2 | 0 | 0 | 3 | 2 | 0 | 0 | 2.5
22510488 | Fe3O4 | 50 | TEM | 415 |  | 31.2 | Zeta-potential | 117 |  | -11.59 | -5 | -6.85 | 5.78 | Trypan blue | SH-SY5Y | Human | Bone | Cancer | 72h | 25 | 92.7673 | Nontoxic | 3 | 2 | 0 | 0 | 3 | 2 | 0 | 0 | 2.5
22510488 | Fe3O4 | 50 | TEM | 415 |  | 31.2 | Zeta-potential | 117 |  | -11.59 | -5 | -6.85 | 5.78 | Trypan blue | SH-SY5Y | Human | Bone | Cancer | 72h | 50 | 92.6101 | Nontoxic | 3 | 2 | 0 | 0 | 3 | 2 | 0 | 0 | 2.5
22510488 | Fe3O4 | 50 | TEM | 415 |  | 31.2 | Zeta-potential | 117 |  | -11.59 | -5 | -6.85 | 5.78 | Trypan blue | SH-SY5Y | Human | Bone | Cancer | 72h | 100 | 91.0377 | Nontoxic | 3 | 2 | 0 | 0 | 3 | 2 | 0 | 0 | 2.5
22510488 | Fe3O4 | 50 | TEM | 415 |  | 31.2 | Zeta-potential | 117 |  | -11.59 | -5 | -6.85 | 5.78 | Trypan blue | SH-SY5Y | Human | Bone | Cancer | 24h | 6.25 | 98.2704 | Nontoxic | 3 | 2 | 0 | 0 | 3 | 2 | 0 | 0 | 2.5
22510488 | Fe3O4 | 50 | TEM | 415 |  | 31.2 | Zeta-potential | 117 |  | -11.59 | -5 | -6.85 | 5.78 | Trypan blue | SH-SY5Y | Human | Bone | Cancer | 24h | 12.5 | 99.6855 | Nontoxic | 3 | 2 | 0 | 0 | 3 | 2 | 0 | 0 | 2.5
22510488 | Fe3O4 | 50 | TEM | 415 |  | 31.2 | Zeta-potential | 117 |  | -11.59 | -5 | -6.85 | 5.78 | Trypan blue | SH-SY5Y | Human | Bone | Cancer | 24h | 25 | 98.2704 | Nontoxic | 3 | 2 | 0 | 0 | 3 | 2 | 0 | 0 | 2.5
22510488 | Fe3O4 | 50 | TEM | 415 |  | 31.2 | Zeta-potential | 117 |  | -11.59 | -5 | -6.85 | 5.78 | Trypan blue | SH-SY5Y | Human | Bone | Cancer | 24h | 50 | 97.0126 | Nontoxic | 3 | 2 | 0 | 0 | 3 | 2 | 0 | 0 | 2.5
22510488 | Fe3O4 | 50 | TEM | 415 |  | 31.2 | Zeta-potential | 117 |  | -11.59 | -5 | -6.85 | 5.78 | Trypan blue | SH-SY5Y | Human | Bone | Cancer | 24h | 100 | 97.0126 | Nontoxic | 3 | 2 | 0 | 0 | 3 | 2 | 0 | 0 | 2.5
22510488 | Fe3O4 | 40 | TEM | 415 |  | 55.6 | Zeta-potential | 117 |  | -11.59 | -5 | -6.85 | 5.78 | Trypan blue | U937 | Human | Lymphocyte | Cancer | 168h | 6.25 | 88.5714 | Nontoxic | 3 | 2 | 0 | 0 | 3 | 2 | 0 | 0 | 2.5
22510488 | Fe3O4 | 40 | TEM | 415 |  | 55.6 | Zeta-potential | 117 |  | -11.59 | -5 | -6.85 | 5.78 | Trypan blue | U937 | Human | Lymphocyte | Cancer | 168h | 12.5 | 78.4286 | Nontoxic | 3 | 2 | 0 | 0 | 3 | 2 | 0 | 0 | 2.5
22510488 | Fe3O4 | 40 | TEM | 415 |  | 55.6 | Zeta-potential | 117 |  | -11.59 | -5 | -6.85 | 5.78 | Trypan blue | U937 | Human | Lymphocyte | Cancer | 168h | 25 | 59.2857 | Nontoxic | 3 | 2 | 0 | 0 | 3 | 2 | 0 | 0 | 2.5
22510488 | Fe3O4 | 40 | TEM | 415 |  | 55.6 | Zeta-potential | 117 |  | -11.59 | -5 | -6.85 | 5.78 | Trypan blue | U937 | Human | Lymphocyte | Cancer | 168h | 50 | 45.6274 | Toxic | 3 | 2 | 0 | 0 | 3 | 2 | 0 | 0 | 2.5
22510488 | Fe3O4 | 40 | TEM | 415 |  | 55.6 | Zeta-potential | 117 |  | -11.59 | -5 | -6.85 | 5.78 | Trypan blue | U937 | Human | Lymphocyte | Cancer | 168h | 100 | 35.8571 | Toxic | 3 | 2 | 0 | 0 | 3 | 2 | 0 | 0 | 2.5
22510488 | Fe3O4 | 40 | TEM | 415 |  | 55.6 | Zeta-potential | 117 |  | -11.59 | -5 | -6.85 | 5.78 | Trypan blue | U937 | Human | Lymphocyte | Cancer | 120h | 6.25 | 89.4286 | Nontoxic | 3 | 2 | 0 | 0 | 3 | 2 | 0 | 0 | 2.5
22510488 | Fe3O4 | 40 | TEM | 415 |  | 55.6 | Zeta-potential | 117 |  | -11.59 | -5 | -6.85 | 5.78 | Trypan blue | U937 | Human | Lymphocyte | Cancer | 120h | 12.5 | 83.2857 | Nontoxic | 3 | 2 | 0 | 0 | 3 | 2 | 0 | 0 | 2.5
22510488 | Fe3O4 | 40 | TEM | 415 |  | 55.6 | Zeta-potential | 117 |  | -11.59 | -5 | -6.85 | 5.78 | Trypan blue | U937 | Human | Lymphocyte | Cancer | 120h | 25 | 61.2857 | Nontoxic | 3 | 2 | 0 | 0 | 3 | 2 | 0 | 0 | 2.5
22510488 | Fe3O4 | 40 | TEM | 415 |  | 55.6 | Zeta-potential | 117 |  | -11.59 | -5 | -6.85 | 5.78 | Trypan blue | U937 | Human | Lymphocyte | Cancer | 120h | 50 | 59.2857 | Nontoxic | 3 | 2 | 0 | 0 | 3 | 2 | 0 | 0 | 2.5
22510488 | Fe3O4 | 40 | TEM | 415 |  | 55.6 | Zeta-potential | 117 |  | -11.59 | -5 | -6.85 | 5.78 | Trypan blue | U937 | Human | Lymphocyte | Cancer | 120h | 100 | 42.1429 | Toxic | 3 | 2 | 0 | 0 | 3 | 2 | 0 | 0 | 2.5
22510488 | Fe3O4 | 40 | TEM | 415 |  | 55.6 | Zeta-potential | 117 |  | -11.59 | -5 | -6.85 | 5.78 | Trypan blue | U937 | Human | Lymphocyte | Cancer | 72h | 6.25 | 92.4286 | Nontoxic | 3 | 2 | 0 | 0 | 3 | 2 | 0 | 0 | 2.5
22510488 | Fe3O4 | 40 | TEM | 415 |  | 55.6 | Zeta-potential | 117 |  | -11.59 | -5 | -6.85 | 5.78 | Trypan blue | U937 | Human | Lymphocyte | Cancer | 72h | 12.5 | 89 | Nontoxic | 3 | 2 | 0 | 0 | 3 | 2 | 0 | 0 | 2.5
22510488 | Fe3O4 | 40 | TEM | 415 |  | 55.6 | Zeta-potential | 117 |  | -11.59 | -5 | -6.85 | 5.78 | Trypan blue | U937 | Human | Lymphocyte | Cancer | 72h | 25 | 76.5714 | Nontoxic | 3 | 2 | 0 | 0 | 3 | 2 | 0 | 0 | 2.5
22510488 | Fe3O4 | 40 | TEM | 415 |  | 55.6 | Zeta-potential | 117 |  | -11.59 | -5 | -6.85 | 5.78 | Trypan blue | U937 | Human | Lymphocyte | Cancer | 72h | 50 | 60.4286 | Nontoxic | 3 | 2 | 0 | 0 | 3 | 2 | 0 | 0 | 2.5
22510488 | Fe3O4 | 40 | TEM | 415 |  | 55.6 | Zeta-potential | 117 |  | -11.59 | -5 | -6.85 | 5.78 | Trypan blue | U937 | Human | Lymphocyte | Cancer | 72h | 100 | 54.8571 | Nontoxic | 3 | 2 | 0 | 0 | 3 | 2 | 0 | 0 | 2.5
22510488 | Fe3O4 | 40 | TEM | 415 |  | 55.6 | Zeta-potential | 117 |  | -11.59 | -5 | -6.85 | 5.78 | Trypan blue | U937 | Human | Lymphocyte | Cancer | 24h | 6.25 | 95.7143 | Nontoxic | 3 | 2 | 0 | 0 | 3 | 2 | 0 | 0 | 2.5
22510488 | Fe3O4 | 40 | TEM | 415 |  | 55.6 | Zeta-potential | 117 |  | -11.59 | -5 | -6.85 | 5.78 | Trypan blue | U937 | Human | Lymphocyte | Cancer | 24h | 12.5 | 92.8571 | Nontoxic | 3 | 2 | 0 | 0 | 3 | 2 | 0 | 0 | 2.5
22510488 | Fe3O4 | 40 | TEM | 415 |  | 55.6 | Zeta-potential | 117 |  | -11.59 | -5 | -6.85 | 5.78 | Trypan blue | U937 | Human | Lymphocyte | Cancer | 24h | 25 | 88 | Nontoxic | 3 | 2 | 0 | 0 | 3 | 2 | 0 | 0 | 2.5
22510488 | Fe3O4 | 40 | TEM | 415 |  | 55.6 | Zeta-potential | 117 |  | -11.59 | -5 | -6.85 | 5.78 | Trypan blue | U937 | Human | Lymphocyte | Cancer | 24h | 50 | 84.5714 | Nontoxic | 3 | 2 | 0 | 0 | 3 | 2 | 0 | 0 | 2.5
22510488 | Fe3O4 | 40 | TEM | 415 |  | 55.6 | Zeta-potential | 117 |  | -11.59 | -5 | -6.85 | 5.78 | Trypan blue | U937 | Human | Lymphocyte | Cancer | 24h | 100 | 78.5714 | Nontoxic | 3 | 2 | 0 | 0 | 3 | 2 | 0 | 0 | 2.5
22510488 | Fe3O4 | 40 | TEM | 415 |  | 55.6 | Zeta-potential | 117 |  | -11.59 | -5 | -6.85 | 5.78 | Trypan blue | MCF-7 | Human | Breast | Cancer | 168h | 6.25 | 60.8558 | Nontoxic | 3 | 2 | 0 | 0 | 3 | 2 | 0 | 0 | 2.5
22510488 | Fe3O4 | 40 | TEM | 415 |  | 55.6 | Zeta-potential | 117 |  | -11.59 | -5 | -6.85 | 5.78 | Trypan blue | MCF-7 | Human | Breast | Cancer | 168h | 12.5 | 57.6862 | Nontoxic | 3 | 2 | 0 | 0 | 3 | 2 | 0 | 0 | 2.5
22510488 | Fe3O4 | 40 | TEM | 415 |  | 55.6 | Zeta-potential | 117 |  | -11.59 | -5 | -6.85 | 5.78 | Trypan blue | MCF-7 | Human | Breast | Cancer | 168h | 25 | 53.4073 | Nontoxic | 3 | 2 | 0 | 0 | 3 | 2 | 0 | 0 | 2.5
22510488 | Fe3O4 | 40 | TEM | 415 |  | 55.6 | Zeta-potential | 117 |  | -11.59 | -5 | -6.85 | 5.78 | Trypan blue | MCF-7 | Human | Breast | Cancer | 168h | 50 | 45.0079 | Toxic | 3 | 2 | 0 | 0 | 3 | 2 | 0 | 0 | 2.5
22510488 | Fe3O4 | 40 | TEM | 415 |  | 55.6 | Zeta-potential | 117 |  | -11.59 | -5 | -6.85 | 5.78 | Trypan blue | MCF-7 | Human | Breast | Cancer | 168h | 100 | 22.6624 | Toxic | 3 | 2 | 0 | 0 | 3 | 2 | 0 | 0 | 2.5
22510488 | Fe3O4 | 40 | TEM | 415 |  | 55.6 | Zeta-potential | 117 |  | -11.59 | -5 | -6.85 | 5.78 | Trypan blue | MCF-7 | Human | Breast | Cancer | 120h | 6.25 | 66.4025 | Nontoxic | 3 | 2 | 0 | 0 | 3 | 2 | 0 | 0 | 2.5
22510488 | Fe3O4 | 40 | TEM | 415 |  | 55.6 | Zeta-potential | 117 |  | -11.59 | -5 | -6.85 | 5.78 | Trypan blue | MCF-7 | Human | Breast | Cancer | 120h | 12.5 | 64.8177 | Nontoxic | 3 | 2 | 0 | 0 | 3 | 2 | 0 | 0 | 2.5
22510488 | Fe3O4 | 40 | TEM | 415 |  | 55.6 | Zeta-potential | 117 |  | -11.59 | -5 | -6.85 | 5.78 | Trypan blue | MCF-7 | Human | Breast | Cancer | 120h | 25 | 56.4184 | Nontoxic | 3 | 2 | 0 | 0 | 3 | 2 | 0 | 0 | 2.5
22510488 | Fe3O4 | 40 | TEM | 415 |  | 55.6 | Zeta-potential | 117 |  | -11.59 | -5 | -6.85 | 5.78 | Trypan blue | MCF-7 | Human | Breast | Cancer | 120h | 50 | 57.6862 | Nontoxic | 3 | 2 | 0 | 0 | 3 | 2 | 0 | 0 | 2.5
22510488 | Fe3O4 | 40 | TEM | 415 |  | 55.6 | Zeta-potential | 117 |  | -11.59 | -5 | -6.85 | 5.78 | Trypan blue | MCF-7 | Human | Breast | Cancer | 120h | 100 | 25.5151 | Toxic | 3 | 2 | 0 | 0 | 3 | 2 | 0 | 0 | 2.5
22510488 | Fe3O4 | 40 | TEM | 415 |  | 55.6 | Zeta-potential | 117 |  | -11.59 | -5 | -6.85 | 5.78 | Trypan blue | MCF-7 | Human | Breast | Cancer | 72h | 6.25 | 75.2773 | Nontoxic | 3 | 2 | 0 | 0 | 3 | 2 | 0 | 0 | 2.5
22510488 | Fe3O4 | 40 | TEM | 415 |  | 55.6 | Zeta-potential | 117 |  | -11.59 | -5 | -6.85 | 5.78 | Trypan blue | MCF-7 | Human | Breast | Cancer | 72h | 12.5 | 69.5721 | Nontoxic | 3 | 2 | 0 | 0 | 3 | 2 | 0 | 0 | 2.5
22510488 | Fe3O4 | 40 | TEM | 415 |  | 55.6 | Zeta-potential | 117 |  | -11.59 | -5 | -6.85 | 5.78 | Trypan blue | MCF-7 | Human | Breast | Cancer | 72h | 25 | 65.9271 | Nontoxic | 3 | 2 | 0 | 0 | 3 | 2 | 0 | 0 | 2.5
22510488 | Fe3O4 | 40 | TEM | 415 |  | 55.6 | Zeta-potential | 117 |  | -11.59 | -5 | -6.85 | 5.78 | Trypan blue | MCF-7 | Human | Breast | Cancer | 72h | 50 | 61.3312 | Nontoxic | 3 | 2 | 0 | 0 | 3 | 2 | 0 | 0 | 2.5
22510488 | Fe3O4 | 40 | TEM | 415 |  | 55.6 | Zeta-potential | 117 |  | -11.59 | -5 | -6.85 | 5.78 | Trypan blue | MCF-7 | Human | Breast | Cancer | 72h | 100 | 45.0079 | Toxic | 3 | 2 | 0 | 0 | 3 | 2 | 0 | 0 | 2.5
22510488 | Fe3O4 | 40 | TEM | 415 |  | 55.6 | Zeta-potential | 117 |  | -11.59 | -5 | -6.85 | 5.78 | Trypan blue | MCF-7 | Human | Breast | Cancer | 24h | 6.25 | 76.0697 | Nontoxic | 3 | 2 | 0 | 0 | 3 | 2 | 0 | 0 | 2.5
22510488 | Fe3O4 | 40 | TEM | 415 |  | 55.6 | Zeta-potential | 117 |  | -11.59 | -5 | -6.85 | 5.78 | Trypan blue | MCF-7 | Human | Breast | Cancer | 24h | 12.5 | 73.851 | Nontoxic | 3 | 2 | 0 | 0 | 3 | 2 | 0 | 0 | 2.5
22510488 | Fe3O4 | 40 | TEM | 415 |  | 55.6 | Zeta-potential | 117 |  | -11.59 | -5 | -6.85 | 5.78 | Trypan blue | MCF-7 | Human | Breast | Cancer | 24h | 25 | 67.8288 | Nontoxic | 3 | 2 | 0 | 0 | 3 | 2 | 0 | 0 | 2.5
22510488 | Fe3O4 | 40 | TEM | 415 |  | 55.6 | Zeta-potential | 117 |  | -11.59 | -5 | -6.85 | 5.78 | Trypan blue | MCF-7 | Human | Breast | Cancer | 24h | 50 | 63.7084 | Nontoxic | 3 | 2 | 0 | 0 | 3 | 2 | 0 | 0 | 2.5
22510488 | Fe3O4 | 40 | TEM | 415 |  | 55.6 | Zeta-potential | 117 |  | -11.59 | -5 | -6.85 | 5.78 | Trypan blue | MCF-7 | Human | Breast | Cancer | 24h | 100 | 44.5325 | Toxic | 3 | 2 | 0 | 0 | 3 | 2 | 0 | 0 | 2.5
22510488 | Fe3O4 | 40 | TEM | 415 |  | 55.6 | Zeta-potential | 117 |  | -11.59 | -5 | -6.85 | 5.78 | Trypan blue | SH-SY5Y | Human | Bone | Cancer | 168h | 6.25 | 73.2595 | Nontoxic | 3 | 2 | 0 | 0 | 3 | 2 | 0 | 0 | 2.5
22510488 | Fe3O4 | 40 | TEM | 415 |  | 55.6 | Zeta-potential | 117 |  | -11.59 | -5 | -6.85 | 5.78 | Trypan blue | SH-SY5Y | Human | Bone | Cancer | 168h | 12.5 | 71.8354 | Nontoxic | 3 | 2 | 0 | 0 | 3 | 2 | 0 | 0 | 2.5
22510488 | Fe3O4 | 40 | TEM | 415 |  | 55.6 | Zeta-potential | 117 |  | -11.59 | -5 | -6.85 | 5.78 | Trypan blue | SH-SY5Y | Human | Bone | Cancer | 168h | 25 | 43.3544 | Toxic | 3 | 2 | 0 | 0 | 3 | 2 | 0 | 0 | 2.5
22510488 | Fe3O4 | 40 | TEM | 415 |  | 55.6 | Zeta-potential | 117 |  | -11.59 | -5 | -6.85 | 5.78 | Trypan blue | SH-SY5Y | Human | Bone | Cancer | 168h | 50 | 20.4114 | Toxic | 3 | 2 | 0 | 0 | 3 | 2 | 0 | 0 | 2.5
22510488 | Fe3O4 | 40 | TEM | 415 |  | 55.6 | Zeta-potential | 117 |  | -11.59 | -5 | -6.85 | 5.78 | Trypan blue | SH-SY5Y | Human | Bone | Cancer | 168h | 100 | 11.5506 | Toxic | 3 | 2 | 0 | 0 | 3 | 2 | 0 | 0 | 2.5
22510488 | Fe3O4 | 40 | TEM | 415 |  | 55.6 | Zeta-potential | 117 |  | -11.59 | -5 | -6.85 | 5.78 | Trypan blue | SH-SY5Y | Human | Bone | Cancer | 120h | 6.25 | 85.2848 | Nontoxic | 3 | 2 | 0 | 0 | 3 | 2 | 0 | 0 | 2.5
22510488 | Fe3O4 | 40 | TEM | 415 |  | 55.6 | Zeta-potential | 117 |  | -11.59 | -5 | -6.85 | 5.78 | Trypan blue | SH-SY5Y | Human | Bone | Cancer | 120h | 12.5 | 78.7975 | Nontoxic | 3 | 2 | 0 | 0 | 3 | 2 | 0 | 0 | 2.5
22510488 | Fe3O4 | 40 | TEM | 415 |  | 55.6 | Zeta-potential | 117 |  | -11.59 | -5 | -6.85 | 5.78 | Trypan blue | SH-SY5Y | Human | Bone | Cancer | 120h | 25 | 64.3987 | Nontoxic | 3 | 2 | 0 | 0 | 3 | 2 | 0 | 0 | 2.5
22510488 | Fe3O4 | 40 | TEM | 415 |  | 55.6 | Zeta-potential | 117 |  | -11.59 | -5 | -6.85 | 5.78 | Trypan blue | SH-SY5Y | Human | Bone | Cancer | 120h | 50 | 47.943 | Toxic | 3 | 2 | 0 | 0 | 3 | 2 | 0 | 0 | 2.5
22510488 | Fe3O4 | 40 | TEM | 415 |  | 55.6 | Zeta-potential | 117 |  | -11.59 | -5 | -6.85 | 5.78 | Trypan blue | SH-SY5Y | Human | Bone | Cancer | 120h | 100 | 15.0316 | Toxic | 3 | 2 | 0 | 0 | 3 | 2 | 0 | 0 | 2.5
22510488 | Fe3O4 | 40 | TEM | 415 |  | 55.6 | Zeta-potential | 117 |  | -11.59 | -5 | -6.85 | 5.78 | Trypan blue | SH-SY5Y | Human | Bone | Cancer | 72h | 6.25 | 89.557 | Nontoxic | 3 | 2 | 0 | 0 | 3 | 2 | 0 | 0 | 2.5
22510488 | Fe3O4 | 40 | TEM | 415 |  | 55.6 | Zeta-potential | 117 |  | -11.59 | -5 | -6.85 | 5.78 | Trypan blue | SH-SY5Y | Human | Bone | Cancer | 72h | 12.5 | 81.4873 | Nontoxic | 3 | 2 | 0 | 0 | 3 | 2 | 0 | 0 | 2.5
22510488 | Fe3O4 | 40 | TEM | 415 |  | 55.6 | Zeta-potential | 117 |  | -11.59 | -5 | -6.85 | 5.78 | Trypan blue | SH-SY5Y | Human | Bone | Cancer | 72h | 25 | 65.0316 | Nontoxic | 3 | 2 | 0 | 0 | 3 | 2 | 0 | 0 | 2.5
22510488 | Fe3O4 | 40 | TEM | 415 |  | 55.6 | Zeta-potential | 117 |  | -11.59 | -5 | -6.85 | 5.78 | Trypan blue | SH-SY5Y | Human | Bone | Cancer | 72h | 50 | 58.7025 | Nontoxic | 3 | 2 | 0 | 0 | 3 | 2 | 0 | 0 | 2.5
22510488 | Fe3O4 | 40 | TEM | 415 |  | 55.6 | Zeta-potential | 117 |  | -11.59 | -5 | -6.85 | 5.78 | Trypan blue | SH-SY5Y | Human | Bone | Cancer | 72h | 100 | 41.4557 | Toxic | 3 | 2 | 0 | 0 | 3 | 2 | 0 | 0 | 2.5
22510488 | Fe3O4 | 40 | TEM | 415 |  | 55.6 | Zeta-potential | 117 |  | -11.59 | -5 | -6.85 | 5.78 | Trypan blue | SH-SY5Y | Human | Bone | Cancer | 24h | 6.25 | 90.5063 | Nontoxic | 3 | 2 | 0 | 0 | 3 | 2 | 0 | 0 | 2.5
22510488 | Fe3O4 | 40 | TEM | 415 |  | 55.6 | Zeta-potential | 117 |  | -11.59 | -5 | -6.85 | 5.78 | Trypan blue | SH-SY5Y | Human | Bone | Cancer | 24h | 12.5 | 89.2405 | Nontoxic | 3 | 2 | 0 | 0 | 3 | 2 | 0 | 0 | 2.5
22510488 | Fe3O4 | 40 | TEM | 415 |  | 55.6 | Zeta-potential | 117 |  | -11.59 | -5 | -6.85 | 5.78 | Trypan blue | SH-SY5Y | Human | Bone | Cancer | 24h | 25 | 68.9873 | Nontoxic | 3 | 2 | 0 | 0 | 3 | 2 | 0 | 0 | 2.5
22510488 | Fe3O4 | 40 | TEM | 415 |  | 55.6 | Zeta-potential | 117 |  | -11.59 | -5 | -6.85 | 5.78 | Trypan blue | SH-SY5Y | Human | Bone | Cancer | 24h | 50 | 67.7215 | Nontoxic | 3 | 2 | 0 | 0 | 3 | 2 | 0 | 0 | 2.5
22510488 | Fe3O4 | 40 | TEM | 415 |  | 55.6 | Zeta-potential | 117 |  | -11.59 | -5 | -6.85 | 5.78 | Trypan blue | SH-SY5Y | Human | Bone | Cancer | 24h | 100 | 63.9241 | Nontoxic | 3 | 2 | 0 | 0 | 3 | 2 | 0 | 0 | 2.5
22272221 | Fe3O4 | 5 | TEM | 415 |  | -2.9 |  | 117 |  | -11.59 | -5 | -6.85 | 5.78 | MTT | HUVEC | Human | Umbilical vein | Normal | 24h | 0 | 90.636 | Nontoxic | 3 | 2 | 0 | 0 | 0 | 0 | 0 | 0 | 1.25
22272221 | Fe3O4 | 5 | TEM | 415 |  | -2.9 |  | 117 |  | -11.59 | -5 | -6.85 | 5.78 | MTT | HUVEC | Human | Umbilical vein | Normal | 24h | 10 | 91.3428 | Nontoxic | 3 | 2 | 0 | 0 | 0 | 0 | 0 | 0 | 1.25
22272221 | Fe3O4 | 5 | TEM | 415 |  | -2.9 |  | 117 |  | -11.59 | -5 | -6.85 | 5.78 | MTT | HUVEC | Human | Umbilical vein | Normal | 24h | 25 | 89.4582 | Nontoxic | 3 | 2 | 0 | 0 | 0 | 0 | 0 | 0 | 1.25
22272221 | Fe3O4 | 5 | TEM | 415 |  | -2.9 |  | 117 |  | -11.59 | -5 | -6.85 | 5.78 | MTT | HUVEC | Human | Umbilical vein | Normal | 24h | 50 | 88.2803 | Nontoxic | 3 | 2 | 0 | 0 | 0 | 0 | 0 | 0 | 1.25
22272221 | Fe3O4 | 5 | TEM | 415 |  | -2.9 |  | 117 |  | -11.59 | -5 | -6.85 | 5.78 | MTT | HUVEC | Human | Umbilical vein | Normal | 24h | 100 | 86.6313 | Nontoxic | 3 | 2 | 0 | 0 | 0 | 0 | 0 | 0 | 1.25
22272221 | Fe3O4 | 5 | TEM | 415 |  | -2.9 |  | 117 |  | -11.59 | -5 | -6.85 | 5.78 | MTT | HUVEC | Human | Umbilical vein | Normal | 24h | 250 | 88.0448 | Nontoxic | 3 | 2 | 0 | 0 | 0 | 0 | 0 | 0 | 1.25
22272221 | Fe3O4 | 5 | TEM | 415 |  | -2.9 |  | 117 |  | -11.59 | -5 | -6.85 | 5.78 | MTT | HUVEC | Human | Umbilical vein | Normal | 24h | 500 | 86.6313 | Nontoxic | 3 | 2 | 0 | 0 | 0 | 0 | 0 | 0 | 1.25
22272221 | Fe3O4 | 5 | TEM | 415 |  | -2.9 |  | 117 |  | -11.59 | -5 | -6.85 | 5.78 | MTT | HUVEC | Human | Umbilical vein | Normal | 24h | 1000 | 88.1625 | Nontoxic | 3 | 2 | 0 | 0 | 0 | 0 | 0 | 0 | 1.25
22272221 | Fe3O4 | 5 | TEM | 415 |  | -2.9 |  | 117 |  | -11.59 | -5 | -6.85 | 5.78 | MTT | Human Fibroblast | Human | Fibroblast | Normal | 24h | 0 | 97.084 | Nontoxic | 3 | 2 | 0 | 0 | 0 | 0 | 0 | 0 | 1.25
22272221 | Fe3O4 | 5 | TEM | 415 |  | -2.9 |  | 117 |  | -11.59 | -5 | -6.85 | 5.78 | MTT | Human Fibroblast | Human | Fibroblast | Normal | 24h | 10 | 97.084 | Nontoxic | 3 | 2 | 0 | 0 | 0 | 0 | 0 | 0 | 1.25
22272221 | Fe3O4 | 5 | TEM | 415 |  | -2.9 |  | 117 |  | -11.59 | -5 | -6.85 | 5.78 | MTT | Human Fibroblast | Human | Fibroblast | Normal | 24h | 25 | 96.3979 | Nontoxic | 3 | 2 | 0 | 0 | 0 | 0 | 0 | 0 | 1.25
22272221 | Fe3O4 | 5 | TEM | 415 |  | -2.9 |  | 117 |  | -11.59 | -5 | -6.85 | 5.78 | MTT | Human Fibroblast | Human | Fibroblast | Normal | 24h | 50 | 97.084 | Nontoxic | 3 | 2 | 0 | 0 | 0 | 0 | 0 | 0 | 1.25
22272221 | Fe3O4 | 5 | TEM | 415 |  | -2.9 |  | 117 |  | -11.59 | -5 | -6.85 | 5.78 | MTT | Human Fibroblast | Human | Fibroblast | Normal | 24h | 100 | 97.084 | Nontoxic | 3 | 2 | 0 | 0 | 0 | 0 | 0 | 0 | 1.25
22272221 | Fe3O4 | 5 | TEM | 415 |  | -2.9 |  | 117 |  | -11.59 | -5 | -6.85 | 5.78 | MTT | Human Fibroblast | Human | Fibroblast | Normal | 24h | 250 | 97.084 | Nontoxic | 3 | 2 | 0 | 0 | 0 | 0 | 0 | 0 | 1.25
22272221 | Fe3O4 | 5 | TEM | 415 |  | -2.9 |  | 117 |  | -11.59 | -5 | -6.85 | 5.78 | MTT | Human Fibroblast | Human | Fibroblast | Normal | 24h | 500 | 97.084 | Nontoxic | 3 | 2 | 0 | 0 | 0 | 0 | 0 | 0 | 1.25
22272221 | Fe3O4 | 5 | TEM | 415 |  | -2.9 |  | 117 |  | -11.59 | -5 | -6.85 | 5.78 | MTT | Human Fibroblast | Human | Fibroblast | Normal | 24h | 1000 | 96.9125 | Nontoxic | 3 | 2 | 0 | 0 | 0 | 0 | 0 | 0 | 1.25
22272221 | Fe3O4 | 9 | TEM | 415 |  | -2.9 |  | 117 |  | -11.59 | -5 | -6.85 | 5.78 | MTT | HUVEC | Human | Umbilical vein | Normal | 24h | 0 | 90.636 | Nontoxic | 3 | 2 | 0 | 0 | 0 | 0 | 0 | 0 | 1.25
22272221 | Fe3O4 | 9 | TEM | 415 |  | -2.9 |  | 117 |  | -11.59 | -5 | -6.85 | 5.78 | MTT | HUVEC | Human | Umbilical vein | Normal | 24h | 10 | 91.3428 | Nontoxic | 3 | 2 | 0 | 0 | 0 | 0 | 0 | 0 | 1.25
22272221 | Fe3O4 | 9 | TEM | 415 |  | -2.9 |  | 117 |  | -11.59 | -5 | -6.85 | 5.78 | MTT | HUVEC | Human | Umbilical vein | Normal | 24h | 25 | 92.285 | Nontoxic | 3 | 2 | 0 | 0 | 0 | 0 | 0 | 0 | 1.25
22272221 | Fe3O4 | 9 | TEM | 415 |  | -2.9 |  | 117 |  | -11.59 | -5 | -6.85 | 5.78 | MTT | HUVEC | Human | Umbilical vein | Normal | 24h | 50 | 91.5783 | Nontoxic | 3 | 2 | 0 | 0 | 0 | 0 | 0 | 0 | 1.25
22272221 | Fe3O4 | 9 | TEM | 415 |  | -2.9 |  | 117 |  | -11.59 | -5 | -6.85 | 5.78 | MTT | HUVEC | Human | Umbilical vein | Normal | 24h | 100 | 89.9293 | Nontoxic | 3 | 2 | 0 | 0 | 0 | 0 | 0 | 0 | 1.25
22272221 | Fe3O4 | 9 | TEM | 415 |  | -2.9 |  | 117 |  | -11.59 | -5 | -6.85 | 5.78 | MTT | HUVEC | Human | Umbilical vein | Normal | 24h | 250 | 92.0495 | Nontoxic | 3 | 2 | 0 | 0 | 0 | 0 | 0 | 0 | 1.25
22272221 | Fe3O4 | 9 | TEM | 415 |  | -2.9 |  | 117 |  | -11.59 | -5 | -6.85 | 5.78 | MTT | HUVEC | Human | Umbilical vein | Normal | 24h | 500 | 90.1649 | Nontoxic | 3 | 2 | 0 | 0 | 0 | 0 | 0 | 0 | 1.25
22272221 | Fe3O4 | 9 | TEM | 415 |  | -2.9 |  | 117 |  | -11.59 | -5 | -6.85 | 5.78 | MTT | HUVEC | Human | Umbilical vein | Normal | 24h | 1000 | 91.3428 | Nontoxic | 3 | 2 | 0 | 0 | 0 | 0 | 0 | 0 | 1.25
22272221 | Fe3O4 | 9 | TEM | 415 |  | -2.9 |  | 117 |  | -11.59 | -5 | -6.85 | 5.78 | MTT | Human Fibroblast | Human | Fibroblast | Normal | 24h | 0 | 97.084 | Nontoxic | 3 | 2 | 0 | 0 | 0 | 0 | 0 | 0 | 1.25
22272221 | Fe3O4 | 9 | TEM | 415 |  | -2.9 |  | 117 |  | -11.59 | -5 | -6.85 | 5.78 | MTT | Human Fibroblast | Human | Fibroblast | Normal | 24h | 10 | 96.9125 | Nontoxic | 3 | 2 | 0 | 0 | 0 | 0 | 0 | 0 | 1.25
22272221 | Fe3O4 | 9 | TEM | 415 |  | -2.9 |  | 117 |  | -11.59 | -5 | -6.85 | 5.78 | MTT | Human Fibroblast | Human | Fibroblast | Normal | 24h | 25 | 96.3979 | Nontoxic | 3 | 2 | 0 | 0 | 0 | 0 | 0 | 0 | 1.25
22272221 | Fe3O4 | 9 | TEM | 415 |  | -2.9 |  | 117 |  | -11.59 | -5 | -6.85 | 5.78 | MTT | Human Fibroblast | Human | Fibroblast | Normal | 24h | 50 | 97.7702 | Nontoxic | 3 | 2 | 0 | 0 | 0 | 0 | 0 | 0 | 1.25
22272221 | Fe3O4 | 9 | TEM | 415 |  | -2.9 |  | 117 |  | -11.59 | -5 | -6.85 | 5.78 | MTT | Human Fibroblast | Human | Fibroblast | Normal | 24h | 100 | 97.7702 | Nontoxic | 3 | 2 | 0 | 0 | 0 | 0 | 0 | 0 | 1.25
22272221 | Fe3O4 | 9 | TEM | 415 |  | -2.9 |  | 117 |  | -11.59 | -5 | -6.85 | 5.78 | MTT | Human Fibroblast | Human | Fibroblast | Normal | 24h | 250 | 97.7702 | Nontoxic | 3 | 2 | 0 | 0 | 0 | 0 | 0 | 0 | 1.25
22272221 | Fe3O4 | 9 | TEM | 415 |  | -2.9 |  | 117 |  | -11.59 | -5 | -6.85 | 5.78 | MTT | Human Fibroblast | Human | Fibroblast | Normal | 24h | 500 | 97.084 | Nontoxic | 3 | 2 | 0 | 0 | 0 | 0 | 0 | 0 | 1.25
22272221 | Fe3O4 | 9 | TEM | 415 |  | -2.9 |  | 117 |  | -11.59 | -5 | -6.85 | 5.78 | MTT | Human Fibroblast | Human | Fibroblast | Normal | 24h | 1000 | 97.084 | Nontoxic | 3 | 2 | 0 | 0 | 0 | 0 | 0 | 0 | 1.25
22247975 | Fe3O4 | 46.7 |  | 361.4 | DLS | 12.1 | Zeta-potential | 117 |  | -11.59 | -5 | -6.85 | 5.78 | LDH | RAW264.7 | Mouse | Blood | Cancer | 72h | 0 | 89.6277 | Nontoxic | 0 | 0 | 3 | 2 | 3 | 2 | 0 | 0 | 2.5
22247975 | Fe3O4 | 46.7 |  | 361.4 | DLS | 12.1 | Zeta-potential | 117 |  | -11.59 | -5 | -6.85 | 5.78 | LDH | RAW264.7 | Mouse | Blood | Cancer | 72h | 1.56 | 77.6596 | Nontoxic | 0 | 0 | 3 | 2 | 3 | 2 | 0 | 0 | 2.5
22247975 | Fe3O4 | 46.7 |  | 361.4 | DLS | 12.1 | Zeta-potential | 117 |  | -11.59 | -5 | -6.85 | 5.78 | LDH | RAW264.7 | Mouse | Blood | Cancer | 72h | 3.125 | 77.2606 | Nontoxic | 0 | 0 | 3 | 2 | 3 | 2 | 0 | 0 | 2.5
22247975 | Fe3O4 | 46.7 |  | 361.4 | DLS | 12.1 | Zeta-potential | 117 |  | -11.59 | -5 | -6.85 | 5.78 | LDH | RAW264.7 | Mouse | Blood | Cancer | 72h | 6.25 | 79.2553 | Nontoxic | 0 | 0 | 3 | 2 | 3 | 2 | 0 | 0 | 2.5
22247975 | Fe3O4 | 46.7 |  | 361.4 | DLS | 12.1 | Zeta-potential | 117 |  | -11.59 | -5 | -6.85 | 5.78 | LDH | RAW264.7 | Mouse | Blood | Cancer | 72h | 12.5 | 79.7872 | Nontoxic | 0 | 0 | 3 | 2 | 3 | 2 | 0 | 0 | 2.5
22247975 | Fe3O4 | 46.7 |  | 361.4 | DLS | 12.1 | Zeta-potential | 117 |  | -11.59 | -5 | -6.85 | 5.78 | LDH | RAW264.7 | Mouse | Blood | Cancer | 72h | 25 | 81.383 | Nontoxic | 0 | 0 | 3 | 2 | 3 | 2 | 0 | 0 | 2.5
22247975 | Fe3O4 | 46.7 |  | 361.4 | DLS | 12.1 | Zeta-potential | 117 |  | -11.59 | -5 | -6.85 | 5.78 | LDH | RAW264.7 | Mouse | Blood | Cancer | 24h | 0 | 89.6277 | Nontoxic | 0 | 0 | 3 | 2 | 3 | 2 | 0 | 0 | 2.5
22247975 | Fe3O4 | 46.7 |  | 361.4 | DLS | 12.1 | Zeta-potential | 117 |  | -11.59 | -5 | -6.85 | 5.78 | LDH | RAW264.7 | Mouse | Blood | Cancer | 24h | 1.56 | 83.1117 | Nontoxic | 0 | 0 | 3 | 2 | 3 | 2 | 0 | 0 | 2.5
22247975 | Fe3O4 | 46.7 |  | 361.4 | DLS | 12.1 | Zeta-potential | 117 |  | -11.59 | -5 | -6.85 | 5.78 | LDH | RAW264.7 | Mouse | Blood | Cancer | 24h | 3.125 | 82.1809 | Nontoxic | 0 | 0 | 3 | 2 | 3 | 2 | 0 | 0 | 2.5
22247975 | Fe3O4 | 46.7 |  | 361.4 | DLS | 12.1 | Zeta-potential | 117 |  | -11.59 | -5 | -6.85 | 5.78 | LDH | RAW264.7 | Mouse | Blood | Cancer | 24h | 6.25 | 81.7819 | Nontoxic | 0 | 0 | 3 | 2 | 3 | 2 | 0 | 0 | 2.5
22247975 | Fe3O4 | 46.7 |  | 361.4 | DLS | 12.1 | Zeta-potential | 117 |  | -11.59 | -5 | -6.85 | 5.78 | LDH | RAW264.7 | Mouse | Blood | Cancer | 24h | 12.5 | 81.383 | Nontoxic | 0 | 0 | 3 | 2 | 3 | 2 | 0 | 0 | 2.5
22247975 | Fe3O4 | 46.7 |  | 361.4 | DLS | 12.1 | Zeta-potential | 117 |  | -11.59 | -5 | -6.85 | 5.78 | LDH | RAW264.7 | Mouse | Blood | Cancer | 24h | 25 | 80.984 | Nontoxic | 0 | 0 | 3 | 2 | 3 | 2 | 0 | 0 | 2.5
22247975 | Fe3O4 | 46.7 |  | 361.4 | DLS | 12.1 | Zeta-potential | 117 |  | -11.59 | -5 | -6.85 | 5.78 | LDH | RAW264.7 | Mouse | Blood | Cancer | 4h | 0 | 89.6277 | Nontoxic | 0 | 0 | 3 | 2 | 3 | 2 | 0 | 0 | 2.5
22247975 | Fe3O4 | 46.7 |  | 361.4 | DLS | 12.1 | Zeta-potential | 117 |  | -11.59 | -5 | -6.85 | 5.78 | LDH | RAW264.7 | Mouse | Blood | Cancer | 4h | 1.56 | 83.7766 | Nontoxic | 0 | 0 | 3 | 2 | 3 | 2 | 0 | 0 | 2.5
22247975 | Fe3O4 | 46.7 |  | 361.4 | DLS | 12.1 | Zeta-potential | 117 |  | -11.59 | -5 | -6.85 | 5.78 | LDH | RAW264.7 | Mouse | Blood | Cancer | 4h | 3.125 | 82.9787 | Nontoxic | 0 | 0 | 3 | 2 | 3 | 2 | 0 | 0 | 2.5
22247975 | Fe3O4 | 46.7 |  | 361.4 | DLS | 12.1 | Zeta-potential | 117 |  | -11.59 | -5 | -6.85 | 5.78 | LDH | RAW264.7 | Mouse | Blood | Cancer | 4h | 6.25 | 83.9096 | Nontoxic | 0 | 0 | 3 | 2 | 3 | 2 | 0 | 0 | 2.5
22247975 | Fe3O4 | 46.7 |  | 361.4 | DLS | 12.1 | Zeta-potential | 117 |  | -11.59 | -5 | -6.85 | 5.78 | LDH | RAW264.7 | Mouse | Blood | Cancer | 4h | 12.5 | 82.5798 | Nontoxic | 0 | 0 | 3 | 2 | 3 | 2 | 0 | 0 | 2.5
22247975 | Fe3O4 | 46.7 |  | 361.4 | DLS | 12.1 | Zeta-potential | 117 |  | -11.59 | -5 | -6.85 | 5.78 | LDH | RAW264.7 | Mouse | Blood | Cancer | 4h | 25 | 86.4362 | Nontoxic | 0 | 0 | 3 | 2 | 3 | 2 | 0 | 0 | 2.5
22247975 | Fe3O4 | 46.7 |  | 361.4 | DLS | 12.1 | Zeta-potential | 117 |  | -11.59 | -5 | -6.85 | 5.78 | LDH | RAW264.7 | Mouse | Blood | Cancer | 1h | 0 | 89.6277 | Nontoxic | 0 | 0 | 3 | 2 | 3 | 2 | 0 | 0 | 2.5
22247975 | Fe3O4 | 46.7 |  | 361.4 | DLS | 12.1 | Zeta-potential | 117 |  | -11.59 | -5 | -6.85 | 5.78 | LDH | RAW264.7 | Mouse | Blood | Cancer | 1h | 1.56 | 84.7074 | Nontoxic | 0 | 0 | 3 | 2 | 3 | 2 | 0 | 0 | 2.5
22247975 | Fe3O4 | 46.7 |  | 361.4 | DLS | 12.1 | Zeta-potential | 117 |  | -11.59 | -5 | -6.85 | 5.78 | LDH | RAW264.7 | Mouse | Blood | Cancer | 1h | 3.125 | 83.7766 | Nontoxic | 0 | 0 | 3 | 2 | 3 | 2 | 0 | 0 | 2.5
22247975 | Fe3O4 | 46.7 |  | 361.4 | DLS | 12.1 | Zeta-potential | 117 |  | -11.59 | -5 | -6.85 | 5.78 | LDH | RAW264.7 | Mouse | Blood | Cancer | 1h | 6.25 | 83.3777 | Nontoxic | 0 | 0 | 3 | 2 | 3 | 2 | 0 | 0 | 2.5
22247975 | Fe3O4 | 46.7 |  | 361.4 | DLS | 12.1 | Zeta-potential | 117 |  | -11.59 | -5 | -6.85 | 5.78 | LDH | RAW264.7 | Mouse | Blood | Cancer | 1h | 12.5 | 82.9787 | Nontoxic | 0 | 0 | 3 | 2 | 3 | 2 | 0 | 0 | 2.5
22247975 | Fe3O4 | 46.7 |  | 361.4 | DLS | 12.1 | Zeta-potential | 117 |  | -11.59 | -5 | -6.85 | 5.78 | LDH | RAW264.7 | Mouse | Blood | Cancer | 1h | 25 | 83.2447 | Nontoxic | 0 | 0 | 3 | 2 | 3 | 2 | 0 | 0 | 2.5
22247975 | Fe3O4 | 46.7 |  | 361.4 | DLS | 12.1 | Zeta-potential | 117 |  | -11.59 | -5 | -6.85 | 5.78 | LDH | SH-SY5Y | Human | Bone | Cancer | 72h | 0 | 88.9037 | Nontoxic | 0 | 0 | 3 | 2 | 3 | 2 | 0 | 0 | 2.5
22247975 | Fe3O4 | 46.7 |  | 361.4 | DLS | 12.1 | Zeta-potential | 117 |  | -11.59 | -5 | -6.85 | 5.78 | LDH | SH-SY5Y | Human | Bone | Cancer | 72h | 1.56 | 83.4225 | Nontoxic | 0 | 0 | 3 | 2 | 3 | 2 | 0 | 0 | 2.5
22247975 | Fe3O4 | 46.7 |  | 361.4 | DLS | 12.1 | Zeta-potential | 117 |  | -11.59 | -5 | -6.85 | 5.78 | LDH | SH-SY5Y | Human | Bone | Cancer | 72h | 3.125 | 83.4225 | Nontoxic | 0 | 0 | 3 | 2 | 3 | 2 | 0 | 0 | 2.5
22247975 | Fe3O4 | 46.7 |  | 361.4 | DLS | 12.1 | Zeta-potential | 117 |  | -11.59 | -5 | -6.85 | 5.78 | LDH | SH-SY5Y | Human | Bone | Cancer | 72h | 6.25 | 82.8877 | Nontoxic | 0 | 0 | 3 | 2 | 3 | 2 | 0 | 0 | 2.5
22247975 | Fe3O4 | 46.7 |  | 361.4 | DLS | 12.1 | Zeta-potential | 117 |  | -11.59 | -5 | -6.85 | 5.78 | LDH | SH-SY5Y | Human | Bone | Cancer | 72h | 12.5 | 82.3529 | Nontoxic | 0 | 0 | 3 | 2 | 3 | 2 | 0 | 0 | 2.5
22247975 | Fe3O4 | 46.7 |  | 361.4 | DLS | 12.1 | Zeta-potential | 117 |  | -11.59 | -5 | -6.85 | 5.78 | LDH | SH-SY5Y | Human | Bone | Cancer | 72h | 25 | 82.2193 | Nontoxic | 0 | 0 | 3 | 2 | 3 | 2 | 0 | 0 | 2.5
22247975 | Fe3O4 | 46.7 |  | 361.4 | DLS | 12.1 | Zeta-potential | 117 |  | -11.59 | -5 | -6.85 | 5.78 | LDH | SH-SY5Y | Human | Bone | Cancer | 24h | 0 | 89.7059 | Nontoxic | 0 | 0 | 3 | 2 | 3 | 2 | 0 | 0 | 2.5
22247975 | Fe3O4 | 46.7 |  | 361.4 | DLS | 12.1 | Zeta-potential | 117 |  | -11.59 | -5 | -6.85 | 5.78 | LDH | SH-SY5Y | Human | Bone | Cancer | 24h | 1.56 | 83.4225 | Nontoxic | 0 | 0 | 3 | 2 | 3 | 2 | 0 | 0 | 2.5
22247975 | Fe3O4 | 46.7 |  | 361.4 | DLS | 12.1 | Zeta-potential | 117 |  | -11.59 | -5 | -6.85 | 5.78 | LDH | SH-SY5Y | Human | Bone | Cancer | 24h | 3.125 | 83.6898 | Nontoxic | 0 | 0 | 3 | 2 | 3 | 2 | 0 | 0 | 2.5
22247975 | Fe3O4 | 46.7 |  | 361.4 | DLS | 12.1 | Zeta-potential | 117 |  | -11.59 | -5 | -6.85 | 5.78 | LDH | SH-SY5Y | Human | Bone | Cancer | 24h | 6.25 | 84.3583 | Nontoxic | 0 | 0 | 3 | 2 | 3 | 2 | 0 | 0 | 2.5
22247975 | Fe3O4 | 46.7 |  | 361.4 | DLS | 12.1 | Zeta-potential | 117 |  | -11.59 | -5 | -6.85 | 5.78 | LDH | SH-SY5Y | Human | Bone | Cancer | 24h | 12.5 | 84.492 | Nontoxic | 0 | 0 | 3 | 2 | 3 | 2 | 0 | 0 | 2.5
22247975 | Fe3O4 | 46.7 |  | 361.4 | DLS | 12.1 | Zeta-potential | 117 |  | -11.59 | -5 | -6.85 | 5.78 | LDH | SH-SY5Y | Human | Bone | Cancer | 24h | 25 | 84.7594 | Nontoxic | 0 | 0 | 3 | 2 | 3 | 2 | 0 | 0 | 2.5
22247975 | Fe3O4 | 46.7 |  | 361.4 | DLS | 12.1 | Zeta-potential | 117 |  | -11.59 | -5 | -6.85 | 5.78 | LDH | SH-SY5Y | Human | Bone | Cancer | 4h | 0 | 89.4385 | Nontoxic | 0 | 0 | 3 | 2 | 3 | 2 | 0 | 0 | 2.5
22247975 | Fe3O4 | 46.7 |  | 361.4 | DLS | 12.1 | Zeta-potential | 117 |  | -11.59 | -5 | -6.85 | 5.78 | LDH | SH-SY5Y | Human | Bone | Cancer | 4h | 1.56 | 83.4225 | Nontoxic | 0 | 0 | 3 | 2 | 3 | 2 | 0 | 0 | 2.5
22247975 | Fe3O4 | 46.7 |  | 361.4 | DLS | 12.1 | Zeta-potential | 117 |  | -11.59 | -5 | -6.85 | 5.78 | LDH | SH-SY5Y | Human | Bone | Cancer | 4h | 3.125 | 84.6257 | Nontoxic | 0 | 0 | 3 | 2 | 3 | 2 | 0 | 0 | 2.5
22247975 | Fe3O4 | 46.7 |  | 361.4 | DLS | 12.1 | Zeta-potential | 117 |  | -11.59 | -5 | -6.85 | 5.78 | LDH | SH-SY5Y | Human | Bone | Cancer | 4h | 6.25 | 84.893 | Nontoxic | 0 | 0 | 3 | 2 | 3 | 2 | 0 | 0 | 2.5
22247975 | Fe3O4 | 46.7 |  | 361.4 | DLS | 12.1 | Zeta-potential | 117 |  | -11.59 | -5 | -6.85 | 5.78 | LDH | SH-SY5Y | Human | Bone | Cancer | 4h | 12.5 | 84.6257 | Nontoxic | 0 | 0 | 3 | 2 | 3 | 2 | 0 | 0 | 2.5
22247975 | Fe3O4 | 46.7 |  | 361.4 | DLS | 12.1 | Zeta-potential | 117 |  | -11.59 | -5 | -6.85 | 5.78 | LDH | SH-SY5Y | Human | Bone | Cancer | 4h | 25 | 84.492 | Nontoxic | 0 | 0 | 3 | 2 | 3 | 2 | 0 | 0 | 2.5
22247975 | Fe3O4 | 46.7 |  | 361.4 | DLS | 12.1 | Zeta-potential | 117 |  | -11.59 | -5 | -6.85 | 5.78 | LDH | SH-SY5Y | Human | Bone | Cancer | 1h | 0 | 89.7059 | Nontoxic | 0 | 0 | 3 | 2 | 3 | 2 | 0 | 0 | 2.5
22247975 | Fe3O4 | 46.7 |  | 361.4 | DLS | 12.1 | Zeta-potential | 117 |  | -11.59 | -5 | -6.85 | 5.78 | LDH | SH-SY5Y | Human | Bone | Cancer | 1h | 1.56 | 85.2941 | Nontoxic | 0 | 0 | 3 | 2 | 3 | 2 | 0 | 0 | 2.5
22247975 | Fe3O4 | 46.7 |  | 361.4 | DLS | 12.1 | Zeta-potential | 117 |  | -11.59 | -5 | -6.85 | 5.78 | LDH | SH-SY5Y | Human | Bone | Cancer | 1h | 3.125 | 84.893 | Nontoxic | 0 | 0 | 3 | 2 | 3 | 2 | 0 | 0 | 2.5
22247975 | Fe3O4 | 46.7 |  | 361.4 | DLS | 12.1 | Zeta-potential | 117 |  | -11.59 | -5 | -6.85 | 5.78 | LDH | SH-SY5Y | Human | Bone | Cancer | 1h | 6.25 | 84.492 | Nontoxic | 0 | 0 | 3 | 2 | 3 | 2 | 0 | 0 | 2.5
22247975 | Fe3O4 | 46.7 |  | 361.4 | DLS | 12.1 | Zeta-potential | 117 |  | -11.59 | -5 | -6.85 | 5.78 | LDH | SH-SY5Y | Human | Bone | Cancer | 1h | 12.5 | 83.8235 | Nontoxic | 0 | 0 | 3 | 2 | 3 | 2 | 0 | 0 | 2.5
22247975 | Fe3O4 | 46.7 |  | 361.4 | DLS | 12.1 | Zeta-potential | 117 |  | -11.59 | -5 | -6.85 | 5.78 | LDH | SH-SY5Y | Human | Bone | Cancer | 1h | 25 | 83.9572 | Nontoxic | 0 | 0 | 3 | 2 | 3 | 2 | 0 | 0 | 2.5
22247975 | Fe3O4 | 46.7 |  | 361.4 | DLS | 12.1 | Zeta-potential | 117 |  | -11.59 | -5 | -6.85 | 5.78 | Trypan blue | RAW264.7 | Mouse | Blood | Cancer | 168h | 1.56 | 69.4639 | Nontoxic | 0 | 0 | 3 | 2 | 3 | 2 | 0 | 0 | 2.5
22247975 | Fe3O4 | 46.7 |  | 361.4 | DLS | 12.1 | Zeta-potential | 117 |  | -11.59 | -5 | -6.85 | 5.78 | Trypan blue | RAW264.7 | Mouse | Blood | Cancer | 168h | 3.125 | 62.2378 | Nontoxic | 0 | 0 | 3 | 2 | 3 | 2 | 0 | 0 | 2.5
22247975 | Fe3O4 | 46.7 |  | 361.4 | DLS | 12.1 | Zeta-potential | 117 |  | -11.59 | -5 | -6.85 | 5.78 | Trypan blue | RAW264.7 | Mouse | Blood | Cancer | 168h | 6.25 | 55.0117 | Nontoxic | 0 | 0 | 3 | 2 | 3 | 2 | 0 | 0 | 2.5
22247975 | Fe3O4 | 46.7 |  | 361.4 | DLS | 12.1 | Zeta-potential | 117 |  | -11.59 | -5 | -6.85 | 5.78 | Trypan blue | RAW264.7 | Mouse | Blood | Cancer | 168h | 12.5 | 50.3497 | Nontoxic | 0 | 0 | 3 | 2 | 3 | 2 | 0 | 0 | 2.5
22247975 | Fe3O4 | 46.7 |  | 361.4 | DLS | 12.1 | Zeta-potential | 117 |  | -11.59 | -5 | -6.85 | 5.78 | Trypan blue | RAW264.7 | Mouse | Blood | Cancer | 168h | 25 | 33.5664 | Toxic | 0 | 0 | 3 | 2 | 3 | 2 | 0 | 0 | 2.5
22247975 | Fe3O4 | 46.7 |  | 361.4 | DLS | 12.1 | Zeta-potential | 117 |  | -11.59 | -5 | -6.85 | 5.78 | Trypan blue | RAW264.7 | Mouse | Blood | Cancer | 120h | 1.56 | 91.8415 | Nontoxic | 0 | 0 | 3 | 2 | 3 | 2 | 0 | 0 | 2.5
22247975 | Fe3O4 | 46.7 |  | 361.4 | DLS | 12.1 | Zeta-potential | 117 |  | -11.59 | -5 | -6.85 | 5.78 | Trypan blue | RAW264.7 | Mouse | Blood | Cancer | 120h | 3.125 | 75.0583 | Nontoxic | 0 | 0 | 3 | 2 | 3 | 2 | 0 | 0 | 2.5
22247975 | Fe3O4 | 46.7 |  | 361.4 | DLS | 12.1 | Zeta-potential | 117 |  | -11.59 | -5 | -6.85 | 5.78 | Trypan blue | RAW264.7 | Mouse | Blood | Cancer | 120h | 6.25 | 73.7374 | Nontoxic | 0 | 0 | 3 | 2 | 3 | 2 | 0 | 0 | 2.5
22247975 | Fe3O4 | 46.7 |  | 361.4 | DLS | 12.1 | Zeta-potential | 117 |  | -11.59 | -5 | -6.85 | 5.78 | Trypan blue | RAW264.7 | Mouse | Blood | Cancer | 120h | 12.5 | 53.6131 | Nontoxic | 0 | 0 | 3 | 2 | 3 | 2 | 0 | 0 | 2.5
22247975 | Fe3O4 | 46.7 |  | 361.4 | DLS | 12.1 | Zeta-potential | 117 |  | -11.59 | -5 | -6.85 | 5.78 | Trypan blue | RAW264.7 | Mouse | Blood | Cancer | 120h | 25 | 43.8228 | Toxic | 0 | 0 | 3 | 2 | 3 | 2 | 0 | 0 | 2.5
22247975 | Fe3O4 | 46.7 |  | 361.4 | DLS | 12.1 | Zeta-potential | 117 |  | -11.59 | -5 | -6.85 | 5.78 | Trypan blue | RAW264.7 | Mouse | Blood | Cancer | 72h | 1.56 | 98.3683 | Nontoxic | 0 | 0 | 3 | 2 | 3 | 2 | 0 | 0 | 2.5
22247975 | Fe3O4 | 46.7 |  | 361.4 | DLS | 12.1 | Zeta-potential | 117 |  | -11.59 | -5 | -6.85 | 5.78 | Trypan blue | RAW264.7 | Mouse | Blood | Cancer | 72h | 3.125 | 86.4025 | Nontoxic | 0 | 0 | 3 | 2 | 3 | 2 | 0 | 0 | 2.5
22247975 | Fe3O4 | 46.7 |  | 361.4 | DLS | 12.1 | Zeta-potential | 117 |  | -11.59 | -5 | -6.85 | 5.78 | Trypan blue | RAW264.7 | Mouse | Blood | Cancer | 72h | 6.25 | 82.7506 | Nontoxic | 0 | 0 | 3 | 2 | 3 | 2 | 0 | 0 | 2.5
22247975 | Fe3O4 | 46.7 |  | 361.4 | DLS | 12.1 | Zeta-potential | 117 |  | -11.59 | -5 | -6.85 | 5.78 | Trypan blue | RAW264.7 | Mouse | Blood | Cancer | 72h | 12.5 | 61.0723 | Nontoxic | 0 | 0 | 3 | 2 | 3 | 2 | 0 | 0 | 2.5
22247975 | Fe3O4 | 46.7 |  | 361.4 | DLS | 12.1 | Zeta-potential | 117 |  | -11.59 | -5 | -6.85 | 5.78 | Trypan blue | RAW264.7 | Mouse | Blood | Cancer | 72h | 25 | 55.3225 | Nontoxic | 0 | 0 | 3 | 2 | 3 | 2 | 0 | 0 | 2.5
22247975 | Fe3O4 | 46.7 |  | 361.4 | DLS | 12.1 | Zeta-potential | 117 |  | -11.59 | -5 | -6.85 | 5.78 | Trypan blue | RAW264.7 | Mouse | Blood | Cancer | 24h | 1.56 | 99.3007 | Nontoxic | 0 | 0 | 3 | 2 | 3 | 2 | 0 | 0 | 2.5
22247975 | Fe3O4 | 46.7 |  | 361.4 | DLS | 12.1 | Zeta-potential | 117 |  | -11.59 | -5 | -6.85 | 5.78 | Trypan blue | RAW264.7 | Mouse | Blood | Cancer | 24h | 3.125 | 83.9161 | Nontoxic | 0 | 0 | 3 | 2 | 3 | 2 | 0 | 0 | 2.5
22247975 | Fe3O4 | 46.7 |  | 361.4 | DLS | 12.1 | Zeta-potential | 117 |  | -11.59 | -5 | -6.85 | 5.78 | Trypan blue | RAW264.7 | Mouse | Blood | Cancer | 24h | 6.25 | 83.4499 | Nontoxic | 0 | 0 | 3 | 2 | 3 | 2 | 0 | 0 | 2.5
22247975 | Fe3O4 | 46.7 |  | 361.4 | DLS | 12.1 | Zeta-potential | 117 |  | -11.59 | -5 | -6.85 | 5.78 | Trypan blue | RAW264.7 | Mouse | Blood | Cancer | 24h | 12.5 | 79.2541 | Nontoxic | 0 | 0 | 3 | 2 | 3 | 2 | 0 | 0 | 2.5
22247975 | Fe3O4 | 46.7 |  | 361.4 | DLS | 12.1 | Zeta-potential | 117 |  | -11.59 | -5 | -6.85 | 5.78 | Trypan blue | RAW264.7 | Mouse | Blood | Cancer | 24h | 25 | 55.711 | Nontoxic | 0 | 0 | 3 | 2 | 3 | 2 | 0 | 0 | 2.5
22247975 | Fe3O4 | 46.7 |  | 145.8 | DLS | 17.7 | Zeta-potential | 117 |  | -11.59 | -5 | -6.85 | 5.78 | LDH | RAW264.7 | Mouse | Blood | Cancer | 72h | 0 | 89.957 | Nontoxic | 0 | 0 | 3 | 2 | 3 | 2 | 0 | 0 | 2.5
22247975 | Fe3O4 | 46.7 |  | 145.8 | DLS | 17.7 | Zeta-potential | 117 |  | -11.59 | -5 | -6.85 | 5.78 | LDH | RAW264.7 | Mouse | Blood | Cancer | 72h | 1.56 | 13.056 | Toxic | 0 | 0 | 3 | 2 | 3 | 2 | 0 | 0 | 2.5
22247975 | Fe3O4 | 46.7 |  | 145.8 | DLS | 17.7 | Zeta-potential | 117 |  | -11.59 | -5 | -6.85 | 5.78 | LDH | RAW264.7 | Mouse | Blood | Cancer | 72h | 3.125 | 12.6255 | Toxic | 0 | 0 | 3 | 2 | 3 | 2 | 0 | 0 | 2.5
22247975 | Fe3O4 | 46.7 |  | 145.8 | DLS | 17.7 | Zeta-potential | 117 |  | -11.59 | -5 | -6.85 | 5.78 | LDH | RAW264.7 | Mouse | Blood | Cancer | 72h | 6.25 | 18.2209 | Toxic | 0 | 0 | 3 | 2 | 3 | 2 | 0 | 0 | 2.5
22247975 | Fe3O4 | 46.7 |  | 145.8 | DLS | 17.7 | Zeta-potential | 117 |  | -11.59 | -5 | -6.85 | 5.78 | LDH | RAW264.7 | Mouse | Blood | Cancer | 72h | 12.5 | 28.4075 | Toxic | 0 | 0 | 3 | 2 | 3 | 2 | 0 | 0 | 2.5
22247975 | Fe3O4 | 46.7 |  | 145.8 | DLS | 17.7 | Zeta-potential | 117 |  | -11.59 | -5 | -6.85 | 5.78 | LDH | RAW264.7 | Mouse | Blood | Cancer | 72h | 25 | 24.8207 | Toxic | 0 | 0 | 3 | 2 | 3 | 2 | 0 | 0 | 2.5
22247975 | Fe3O4 | 46.7 |  | 145.8 | DLS | 17.7 | Zeta-potential | 117 |  | -11.59 | -5 | -6.85 | 5.78 | LDH | RAW264.7 | Mouse | Blood | Cancer | 24h | 0 | 89.957 | Nontoxic | 0 | 0 | 3 | 2 | 3 | 2 | 0 | 0 | 2.5
22247975 | Fe3O4 | 46.7 |  | 145.8 | DLS | 17.7 | Zeta-potential | 117 |  | -11.59 | -5 | -6.85 | 5.78 | LDH | RAW264.7 | Mouse | Blood | Cancer | 24h | 1.56 | 86.0832 | Nontoxic | 0 | 0 | 3 | 2 | 3 | 2 | 0 | 0 | 2.5
22247975 | Fe3O4 | 46.7 |  | 145.8 | DLS | 17.7 | Zeta-potential | 117 |  | -11.59 | -5 | -6.85 | 5.78 | LDH | RAW264.7 | Mouse | Blood | Cancer | 24h | 3.125 | 87.3745 | Nontoxic | 0 | 0 | 3 | 2 | 3 | 2 | 0 | 0 | 2.5
22247975 | Fe3O4 | 46.7 |  | 145.8 | DLS | 17.7 | Zeta-potential | 117 |  | -11.59 | -5 | -6.85 | 5.78 | LDH | RAW264.7 | Mouse | Blood | Cancer | 24h | 6.25 | 85.6528 | Nontoxic | 0 | 0 | 3 | 2 | 3 | 2 | 0 | 0 | 2.5
22247975 | Fe3O4 | 46.7 |  | 145.8 | DLS | 17.7 | Zeta-potential | 117 |  | -11.59 | -5 | -6.85 | 5.78 | LDH | RAW264.7 | Mouse | Blood | Cancer | 24h | 12.5 | 84.792 | Nontoxic | 0 | 0 | 3 | 2 | 3 | 2 | 0 | 0 | 2.5
22247975 | Fe3O4 | 46.7 |  | 145.8 | DLS | 17.7 | Zeta-potential | 117 |  | -11.59 | -5 | -6.85 | 5.78 | LDH | RAW264.7 | Mouse | Blood | Cancer | 24h | 25 | 75.6098 | Nontoxic | 0 | 0 | 3 | 2 | 3 | 2 | 0 | 0 | 2.5
22247975 | Fe3O4 | 46.7 |  | 145.8 | DLS | 17.7 | Zeta-potential | 117 |  | -11.59 | -5 | -6.85 | 5.78 | LDH | RAW264.7 | Mouse | Blood | Cancer | 4h | 0 | 90.1004 | Nontoxic | 0 | 0 | 3 | 2 | 3 | 2 | 0 | 0 | 2.5
22247975 | Fe3O4 | 46.7 |  | 145.8 | DLS | 17.7 | Zeta-potential | 117 |  | -11.59 | -5 | -6.85 | 5.78 | LDH | RAW264.7 | Mouse | Blood | Cancer | 4h | 1.56 | 83.2138 | Nontoxic | 0 | 0 | 3 | 2 | 3 | 2 | 0 | 0 | 2.5
22247975 | Fe3O4 | 46.7 |  | 145.8 | DLS | 17.7 | Zeta-potential | 117 |  | -11.59 | -5 | -6.85 | 5.78 | LDH | RAW264.7 | Mouse | Blood | Cancer | 4h | 3.125 | 83.5007 | Nontoxic | 0 | 0 | 3 | 2 | 3 | 2 | 0 | 0 | 2.5
22247975 | Fe3O4 | 46.7 |  | 145.8 | DLS | 17.7 | Zeta-potential | 117 |  | -11.59 | -5 | -6.85 | 5.78 | LDH | RAW264.7 | Mouse | Blood | Cancer | 4h | 6.25 | 84.792 | Nontoxic | 0 | 0 | 3 | 2 | 3 | 2 | 0 | 0 | 2.5
22247975 | Fe3O4 | 46.7 |  | 145.8 | DLS | 17.7 | Zeta-potential | 117 |  | -11.59 | -5 | -6.85 | 5.78 | LDH | RAW264.7 | Mouse | Blood | Cancer | 4h | 12.5 | 84.9354 | Nontoxic | 0 | 0 | 3 | 2 | 3 | 2 | 0 | 0 | 2.5
22247975 | Fe3O4 | 46.7 |  | 145.8 | DLS | 17.7 | Zeta-potential | 117 |  | -11.59 | -5 | -6.85 | 5.78 | LDH | RAW264.7 | Mouse | Blood | Cancer | 4h | 25 | 81.6356 | Nontoxic | 0 | 0 | 3 | 2 | 3 | 2 | 0 | 0 | 2.5
22247975 | Fe3O4 | 46.7 |  | 145.8 | DLS | 17.7 | Zeta-potential | 117 |  | -11.59 | -5 | -6.85 | 5.78 | LDH | RAW264.7 | Mouse | Blood | Cancer | 1h | 0 | 90.1004 | Nontoxic | 0 | 0 | 3 | 2 | 3 | 2 | 0 | 0 | 2.5
22247975 | Fe3O4 | 46.7 |  | 145.8 | DLS | 17.7 | Zeta-potential | 117 |  | -11.59 | -5 | -6.85 | 5.78 | LDH | RAW264.7 | Mouse | Blood | Cancer | 1h | 1.56 | 82.066 | Nontoxic | 0 | 0 | 3 | 2 | 3 | 2 | 0 | 0 | 2.5
22247975 | Fe3O4 | 46.7 |  | 145.8 | DLS | 17.7 | Zeta-potential | 117 |  | -11.59 | -5 | -6.85 | 5.78 | LDH | RAW264.7 | Mouse | Blood | Cancer | 1h | 3.125 | 82.066 | Nontoxic | 0 | 0 | 3 | 2 | 3 | 2 | 0 | 0 | 2.5
22247975 | Fe3O4 | 46.7 |  | 145.8 | DLS | 17.7 | Zeta-potential | 117 |  | -11.59 | -5 | -6.85 | 5.78 | LDH | RAW264.7 | Mouse | Blood | Cancer | 1h | 6.25 | 82.066 | Nontoxic | 0 | 0 | 3 | 2 | 3 | 2 | 0 | 0 | 2.5
22247975 | Fe3O4 | 46.7 |  | 145.8 | DLS | 17.7 | Zeta-potential | 117 |  | -11.59 | -5 | -6.85 | 5.78 | LDH | RAW264.7 | Mouse | Blood | Cancer | 1h | 12.5 | 80.3443 | Nontoxic | 0 | 0 | 3 | 2 | 3 | 2 | 0 | 0 | 2.5
22247975 | Fe3O4 | 46.7 |  | 145.8 | DLS | 17.7 | Zeta-potential | 117 |  | -11.59 | -5 | -6.85 | 5.78 | LDH | RAW264.7 | Mouse | Blood | Cancer | 1h | 25 | 82.066 | Nontoxic | 0 | 0 | 3 | 2 | 3 | 2 | 0 | 0 | 2.5
22247975 | Fe3O4 | 46.7 |  | 145.8 | DLS | 17.7 | Zeta-potential | 117 |  | -11.59 | -5 | -6.85 | 5.78 | LDH | SH-SY5Y | Human | Bone | Cancer | 72h | 0 | 88.6792 | Nontoxic | 0 | 0 | 3 | 2 | 3 | 2 | 0 | 0 | 2.5
22247975 | Fe3O4 | 46.7 |  | 145.8 | DLS | 17.7 | Zeta-potential | 117 |  | -11.59 | -5 | -6.85 | 5.78 | LDH | SH-SY5Y | Human | Bone | Cancer | 72h | 1.56 | 43.3962 | Toxic | 0 | 0 | 3 | 2 | 3 | 2 | 0 | 0 | 2.5
22247975 | Fe3O4 | 46.7 |  | 145.8 | DLS | 17.7 | Zeta-potential | 117 |  | -11.59 | -5 | -6.85 | 5.78 | LDH | SH-SY5Y | Human | Bone | Cancer | 72h | 3.125 | 37.8706 | Toxic | 0 | 0 | 3 | 2 | 3 | 2 | 0 | 0 | 2.5
22247975 | Fe3O4 | 46.7 |  | 145.8 | DLS | 17.7 | Zeta-potential | 117 |  | -11.59 | -5 | -6.85 | 5.78 | LDH | SH-SY5Y | Human | Bone | Cancer | 72h | 6.25 | 39.4879 | Toxic | 0 | 0 | 3 | 2 | 3 | 2 | 0 | 0 | 2.5
22247975 | Fe3O4 | 46.7 |  | 145.8 | DLS | 17.7 | Zeta-potential | 117 |  | -11.59 | -5 | -6.85 | 5.78 | LDH | SH-SY5Y | Human | Bone | Cancer | 72h | 12.5 | 39.8922 | Toxic | 0 | 0 | 3 | 2 | 3 | 2 | 0 | 0 | 2.5
22247975 | Fe3O4 | 46.7 |  | 145.8 | DLS | 17.7 | Zeta-potential | 117 |  | -11.59 | -5 | -6.85 | 5.78 | LDH | SH-SY5Y | Human | Bone | Cancer | 72h | 25 | 36.7925 | Toxic | 0 | 0 | 3 | 2 | 3 | 2 | 0 | 0 | 2.5
22247975 | Fe3O4 | 46.7 |  | 145.8 | DLS | 17.7 | Zeta-potential | 117 |  | -11.59 | -5 | -6.85 | 5.78 | LDH | SH-SY5Y | Human | Bone | Cancer | 24h | 0 | 89.0836 | Nontoxic | 0 | 0 | 3 | 2 | 3 | 2 | 0 | 0 | 2.5
22247975 | Fe3O4 | 46.7 |  | 145.8 | DLS | 17.7 | Zeta-potential | 117 |  | -11.59 | -5 | -6.85 | 5.78 | LDH | SH-SY5Y | Human | Bone | Cancer | 24h | 1.56 | 55.9299 | Nontoxic | 0 | 0 | 3 | 2 | 3 | 2 | 0 | 0 | 2.5
22247975 | Fe3O4 | 46.7 |  | 145.8 | DLS | 17.7 | Zeta-potential | 117 |  | -11.59 | -5 | -6.85 | 5.78 | LDH | SH-SY5Y | Human | Bone | Cancer | 24h | 3.125 | 54.9865 | Nontoxic | 0 | 0 | 3 | 2 | 3 | 2 | 0 | 0 | 2.5
22247975 | Fe3O4 | 46.7 |  | 145.8 | DLS | 17.7 | Zeta-potential | 117 |  | -11.59 | -5 | -6.85 | 5.78 | LDH | SH-SY5Y | Human | Bone | Cancer | 24h | 6.25 | 55.9299 | Nontoxic | 0 | 0 | 3 | 2 | 3 | 2 | 0 | 0 | 2.5
22247975 | Fe3O4 | 46.7 |  | 145.8 | DLS | 17.7 | Zeta-potential | 117 |  | -11.59 | -5 | -6.85 | 5.78 | LDH | SH-SY5Y | Human | Bone | Cancer | 24h | 12.5 | 53.504 | Nontoxic | 0 | 0 | 3 | 2 | 3 | 2 | 0 | 0 | 2.5
22247975 | Fe3O4 | 46.7 |  | 145.8 | DLS | 17.7 | Zeta-potential | 117 |  | -11.59 | -5 | -6.85 | 5.78 | LDH | SH-SY5Y | Human | Bone | Cancer | 24h | 25 | 46.9003 | Toxic | 0 | 0 | 3 | 2 | 3 | 2 | 0 | 0 | 2.5
22247975 | Fe3O4 | 46.7 |  | 145.8 | DLS | 17.7 | Zeta-potential | 117 |  | -11.59 | -5 | -6.85 | 5.78 | LDH | SH-SY5Y | Human | Bone | Cancer | 4h | 0 | 89.0836 | Nontoxic | 0 | 0 | 3 | 2 | 3 | 2 | 0 | 0 | 2.5
22247975 | Fe3O4 | 46.7 |  | 145.8 | DLS | 17.7 | Zeta-potential | 117 |  | -11.59 | -5 | -6.85 | 5.78 | LDH | SH-SY5Y | Human | Bone | Cancer | 4h | 1.56 | 64.5553 | Nontoxic | 0 | 0 | 3 | 2 | 3 | 2 | 0 | 0 | 2.5
22247975 | Fe3O4 | 46.7 |  | 145.8 | DLS | 17.7 | Zeta-potential | 117 |  | -11.59 | -5 | -6.85 | 5.78 | LDH | SH-SY5Y | Human | Bone | Cancer | 4h | 3.125 | 66.3073 | Nontoxic | 0 | 0 | 3 | 2 | 3 | 2 | 0 | 0 | 2.5
22247975 | Fe3O4 | 46.7 |  | 145.8 | DLS | 17.7 | Zeta-potential | 117 |  | -11.59 | -5 | -6.85 | 5.78 | LDH | SH-SY5Y | Human | Bone | Cancer | 4h | 6.25 | 67.5202 | Nontoxic | 0 | 0 | 3 | 2 | 3 | 2 | 0 | 0 | 2.5
22247975 | Fe3O4 | 46.7 |  | 145.8 | DLS | 17.7 | Zeta-potential | 117 |  | -11.59 | -5 | -6.85 | 5.78 | LDH | SH-SY5Y | Human | Bone | Cancer | 4h | 12.5 | 67.1159 | Nontoxic | 0 | 0 | 3 | 2 | 3 | 2 | 0 | 0 | 2.5
22247975 | Fe3O4 | 46.7 |  | 145.8 | DLS | 17.7 | Zeta-potential | 117 |  | -11.59 | -5 | -6.85 | 5.78 | LDH | SH-SY5Y | Human | Bone | Cancer | 4h | 25 | 65.3639 | Nontoxic | 0 | 0 | 3 | 2 | 3 | 2 | 0 | 0 | 2.5
22247975 | Fe3O4 | 46.7 |  | 145.8 | DLS | 17.7 | Zeta-potential | 117 |  | -11.59 | -5 | -6.85 | 5.78 | LDH | SH-SY5Y | Human | Bone | Cancer | 1h | 0 | 89.4879 | Nontoxic | 0 | 0 | 3 | 2 | 3 | 2 | 0 | 0 | 2.5
22247975 | Fe3O4 | 46.7 |  | 145.8 | DLS | 17.7 | Zeta-potential | 117 |  | -11.59 | -5 | -6.85 | 5.78 | LDH | SH-SY5Y | Human | Bone | Cancer | 1h | 1.56 | 77.7628 | Nontoxic | 0 | 0 | 3 | 2 | 3 | 2 | 0 | 0 | 2.5
22247975 | Fe3O4 | 46.7 |  | 145.8 | DLS | 17.7 | Zeta-potential | 117 |  | -11.59 | -5 | -6.85 | 5.78 | LDH | SH-SY5Y | Human | Bone | Cancer | 1h | 3.125 | 78.1671 | Nontoxic | 0 | 0 | 3 | 2 | 3 | 2 | 0 | 0 | 2.5
22247975 | Fe3O4 | 46.7 |  | 145.8 | DLS | 17.7 | Zeta-potential | 117 |  | -11.59 | -5 | -6.85 | 5.78 | LDH | SH-SY5Y | Human | Bone | Cancer | 1h | 6.25 | 78.1671 | Nontoxic | 0 | 0 | 3 | 2 | 3 | 2 | 0 | 0 | 2.5
22247975 | Fe3O4 | 46.7 |  | 145.8 | DLS | 17.7 | Zeta-potential | 117 |  | -11.59 | -5 | -6.85 | 5.78 | LDH | SH-SY5Y | Human | Bone | Cancer | 1h | 12.5 | 78.0323 | Nontoxic | 0 | 0 | 3 | 2 | 3 | 2 | 0 | 0 | 2.5
22247975 | Fe3O4 | 46.7 |  | 145.8 | DLS | 17.7 | Zeta-potential | 117 |  | -11.59 | -5 | -6.85 | 5.78 | LDH | SH-SY5Y | Human | Bone | Cancer | 1h | 25 | 76.8194 | Nontoxic | 0 | 0 | 3 | 2 | 3 | 2 | 0 | 0 | 2.5
22247975 | Fe3O4 | 46.7 |  | 145.8 | DLS | 17.7 | Zeta-potential | 117 |  | -11.59 | -5 | -6.85 | 5.78 | Trypan blue | RAW264.7 | Mouse | Blood | Cancer | 168h | 1.56 | 38.8953 | Toxic | 0 | 0 | 3 | 2 | 3 | 2 | 0 | 0 | 2.5
22247975 | Fe3O4 | 46.7 |  | 145.8 | DLS | 17.7 | Zeta-potential | 117 |  | -11.59 | -5 | -6.85 | 5.78 | Trypan blue | RAW264.7 | Mouse | Blood | Cancer | 168h | 3.125 | 28.5386 | Toxic | 0 | 0 | 3 | 2 | 3 | 2 | 0 | 0 | 2.5
22247975 | Fe3O4 | 46.7 |  | 145.8 | DLS | 17.7 | Zeta-potential | 117 |  | -11.59 | -5 | -6.85 | 5.78 | Trypan blue | RAW264.7 | Mouse | Blood | Cancer | 168h | 6.25 | 13.9241 | Toxic | 0 | 0 | 3 | 2 | 3 | 2 | 0 | 0 | 2.5
22247975 | Fe3O4 | 46.7 |  | 145.8 | DLS | 17.7 | Zeta-potential | 117 |  | -11.59 | -5 | -6.85 | 5.78 | Trypan blue | RAW264.7 | Mouse | Blood | Cancer | 168h | 12.5 | 0 | Toxic | 0 | 0 | 3 | 2 | 3 | 2 | 0 | 0 | 2.5
22247975 | Fe3O4 | 46.7 |  | 145.8 | DLS | 17.7 | Zeta-potential | 117 |  | -11.59 | -5 | -6.85 | 5.78 | Trypan blue | RAW264.7 | Mouse | Blood | Cancer | 168h | 25 | 0 | Toxic | 0 | 0 | 3 | 2 | 3 | 2 | 0 | 0 | 2.5
22247975 | Fe3O4 | 46.7 |  | 145.8 | DLS | 17.7 | Zeta-potential | 117 |  | -11.59 | -5 | -6.85 | 5.78 | Trypan blue | RAW264.7 | Mouse | Blood | Cancer | 120h | 1.56 | 56.425 | Nontoxic | 0 | 0 | 3 | 2 | 3 | 2 | 0 | 0 | 2.5
22247975 | Fe3O4 | 46.7 |  | 145.8 | DLS | 17.7 | Zeta-potential | 117 |  | -11.59 | -5 | -6.85 | 5.78 | Trypan blue | RAW264.7 | Mouse | Blood | Cancer | 120h | 3.125 | 34.4074 | Toxic | 0 | 0 | 3 | 2 | 3 | 2 | 0 | 0 | 2.5
22247975 | Fe3O4 | 46.7 |  | 145.8 | DLS | 17.7 | Zeta-potential | 117 |  | -11.59 | -5 | -6.85 | 5.78 | Trypan blue | RAW264.7 | Mouse | Blood | Cancer | 120h | 6.25 | 17.4914 | Toxic | 0 | 0 | 3 | 2 | 3 | 2 | 0 | 0 | 2.5
22247975 | Fe3O4 | 46.7 |  | 145.8 | DLS | 17.7 | Zeta-potential | 117 |  | -11.59 | -5 | -6.85 | 5.78 | Trypan blue | RAW264.7 | Mouse | Blood | Cancer | 120h | 12.5 | 10.817 | Toxic | 0 | 0 | 3 | 2 | 3 | 2 | 0 | 0 | 2.5
22247975 | Fe3O4 | 46.7 |  | 145.8 | DLS | 17.7 | Zeta-potential | 117 |  | -11.59 | -5 | -6.85 | 5.78 | Trypan blue | RAW264.7 | Mouse | Blood | Cancer | 120h | 25 | 3.7975 | Toxic | 0 | 0 | 3 | 2 | 3 | 2 | 0 | 0 | 2.5
22247975 | Fe3O4 | 46.7 |  | 145.8 | DLS | 17.7 | Zeta-potential | 117 |  | -11.59 | -5 | -6.85 | 5.78 | Trypan blue | RAW264.7 | Mouse | Blood | Cancer | 24h | 1.56 | 95.5121 | Nontoxic | 0 | 0 | 3 | 2 | 3 | 2 | 0 | 0 | 2.5
22247975 | Fe3O4 | 46.7 |  | 145.8 | DLS | 17.7 | Zeta-potential | 117 |  | -11.59 | -5 | -6.85 | 5.78 | Trypan blue | RAW264.7 | Mouse | Blood | Cancer | 24h | 3.125 | 64.4419 | Nontoxic | 0 | 0 | 3 | 2 | 3 | 2 | 0 | 0 | 2.5
22247975 | Fe3O4 | 46.7 |  | 145.8 | DLS | 17.7 | Zeta-potential | 117 |  | -11.59 | -5 | -6.85 | 5.78 | Trypan blue | RAW264.7 | Mouse | Blood | Cancer | 24h | 6.25 | 57.5374 | Nontoxic | 0 | 0 | 3 | 2 | 3 | 2 | 0 | 0 | 2.5
22247975 | Fe3O4 | 46.7 |  | 145.8 | DLS | 17.7 | Zeta-potential | 117 |  | -11.59 | -5 | -6.85 | 5.78 | Trypan blue | RAW264.7 | Mouse | Blood | Cancer | 24h | 12.5 | 56.2716 | Nontoxic | 0 | 0 | 3 | 2 | 3 | 2 | 0 | 0 | 2.5
22247975 | Fe3O4 | 46.7 |  | 145.8 | DLS | 17.7 | Zeta-potential | 117 |  | -11.59 | -5 | -6.85 | 5.78 | Trypan blue | RAW264.7 | Mouse | Blood | Cancer | 24h | 25 | 55.9264 | Nontoxic | 0 | 0 | 3 | 2 | 3 | 2 | 0 | 0 | 2.5
22247975 | Fe3O4 | 46.7 |  | 361.4 | DLS | 12.1 | Zeta-potential | 117 |  | -11.59 | -5 | -6.85 | 5.78 | Trypan blue | SH-SY5Y | Human | Bone | Cancer | 168h | 1.56 | 75.06 | Nontoxic | 0 | 0 | 3 | 2 | 3 | 2 | 0 | 0 | 2.5
22247975 | Fe3O4 | 46.7 |  | 361.4 | DLS | 12.1 | Zeta-potential | 117 |  | -11.59 | -5 | -6.85 | 5.78 | Trypan blue | SH-SY5Y | Human | Bone | Cancer | 168h | 3.125 | 69.5444 | Nontoxic | 0 | 0 | 3 | 2 | 3 | 2 | 0 | 0 | 2.5
22247975 | Fe3O4 | 46.7 |  | 361.4 | DLS | 12.1 | Zeta-potential | 117 |  | -11.59 | -5 | -6.85 | 5.78 | Trypan blue | SH-SY5Y | Human | Bone | Cancer | 168h | 6.25 | 60.9113 | Nontoxic | 0 | 0 | 3 | 2 | 3 | 2 | 0 | 0 | 2.5
22247975 | Fe3O4 | 46.7 |  | 361.4 | DLS | 12.1 | Zeta-potential | 117 |  | -11.59 | -5 | -6.85 | 5.78 | Trypan blue | SH-SY5Y | Human | Bone | Cancer | 168h | 12.5 | 46.7626 | Toxic | 0 | 0 | 3 | 2 | 3 | 2 | 0 | 0 | 2.5
22247975 | Fe3O4 | 46.7 |  | 361.4 | DLS | 12.1 | Zeta-potential | 117 |  | -11.59 | -5 | -6.85 | 5.78 | Trypan blue | SH-SY5Y | Human | Bone | Cancer | 168h | 25 | 39.8082 | Toxic | 0 | 0 | 3 | 2 | 3 | 2 | 0 | 0 | 2.5
22247975 | Fe3O4 | 46.7 |  | 361.4 | DLS | 12.1 | Zeta-potential | 117 |  | -11.59 | -5 | -6.85 | 5.78 | Trypan blue | SH-SY5Y | Human | Bone | Cancer | 120h | 1.56 | 94.0048 | Nontoxic | 0 | 0 | 3 | 2 | 3 | 2 | 0 | 0 | 2.5
22247975 | Fe3O4 | 46.7 |  | 361.4 | DLS | 12.1 | Zeta-potential | 117 |  | -11.59 | -5 | -6.85 | 5.78 | Trypan blue | SH-SY5Y | Human | Bone | Cancer | 120h | 3.125 | 82.7338 | Nontoxic | 0 | 0 | 3 | 2 | 3 | 2 | 0 | 0 | 2.5
22247975 | Fe3O4 | 46.7 |  | 361.4 | DLS | 12.1 | Zeta-potential | 117 |  | -11.59 | -5 | -6.85 | 5.78 | Trypan blue | SH-SY5Y | Human | Bone | Cancer | 120h | 6.25 | 78.1775 | Nontoxic | 0 | 0 | 3 | 2 | 3 | 2 | 0 | 0 | 2.5
22247975 | Fe3O4 | 46.7 |  | 361.4 | DLS | 12.1 | Zeta-potential | 117 |  | -11.59 | -5 | -6.85 | 5.78 | Trypan blue | SH-SY5Y | Human | Bone | Cancer | 120h | 12.5 | 62.3501 | Nontoxic | 0 | 0 | 3 | 2 | 3 | 2 | 0 | 0 | 2.5
22247975 | Fe3O4 | 46.7 |  | 361.4 | DLS | 12.1 | Zeta-potential | 117 |  | -11.59 | -5 | -6.85 | 5.78 | Trypan blue | SH-SY5Y | Human | Bone | Cancer | 120h | 25 | 63.789 | Nontoxic | 0 | 0 | 3 | 2 | 3 | 2 | 0 | 0 | 2.5
22247975 | Fe3O4 | 46.7 |  | 145.8 | DLS | 17.7 | Zeta-potential | 117 |  | -11.59 | -5 | -6.85 | 5.78 | Trypan blue | SH-SY5Y | Human | Bone | Cancer | 168h | 1.56 | 39.8429 | Toxic | 0 | 0 | 3 | 2 | 3 | 2 | 0 | 0 | 2.5
22247975 | Fe3O4 | 46.7 |  | 145.8 | DLS | 17.7 | Zeta-potential | 117 |  | -11.59 | -5 | -6.85 | 5.78 | Trypan blue | SH-SY5Y | Human | Bone | Cancer | 168h | 3.125 | 28.3951 | Toxic | 0 | 0 | 3 | 2 | 3 | 2 | 0 | 0 | 2.5
22247975 | Fe3O4 | 46.7 |  | 145.8 | DLS | 17.7 | Zeta-potential | 117 |  | -11.59 | -5 | -6.85 | 5.78 | Trypan blue | SH-SY5Y | Human | Bone | Cancer | 168h | 6.25 | 19.6409 | Toxic | 0 | 0 | 3 | 2 | 3 | 2 | 0 | 0 | 2.5
22247975 | Fe3O4 | 46.7 |  | 145.8 | DLS | 17.7 | Zeta-potential | 117 |  | -11.59 | -5 | -6.85 | 5.78 | Trypan blue | SH-SY5Y | Human | Bone | Cancer | 168h | 12.5 | 15.0393 | Toxic | 0 | 0 | 3 | 2 | 3 | 2 | 0 | 0 | 2.5
22247975 | Fe3O4 | 46.7 |  | 145.8 | DLS | 17.7 | Zeta-potential | 117 |  | -11.59 | -5 | -6.85 | 5.78 | Trypan blue | SH-SY5Y | Human | Bone | Cancer | 168h | 25 | 2.1324 | Toxic | 0 | 0 | 3 | 2 | 3 | 2 | 0 | 0 | 2.5
22247975 | Fe3O4 | 46.7 |  | 145.8 | DLS | 17.7 | Zeta-potential | 117 |  | -11.59 | -5 | -6.85 | 5.78 | Trypan blue | SH-SY5Y | Human | Bone | Cancer | 120h | 1.56 | 43.2099 | Toxic | 0 | 0 | 3 | 2 | 3 | 2 | 0 | 0 | 2.5
22247975 | Fe3O4 | 46.7 |  | 145.8 | DLS | 17.7 | Zeta-potential | 117 |  | -11.59 | -5 | -6.85 | 5.78 | Trypan blue | SH-SY5Y | Human | Bone | Cancer | 120h | 3.125 | 32.8844 | Toxic | 0 | 0 | 3 | 2 | 3 | 2 | 0 | 0 | 2.5
22247975 | Fe3O4 | 46.7 |  | 145.8 | DLS | 17.7 | Zeta-potential | 117 |  | -11.59 | -5 | -6.85 | 5.78 | Trypan blue | SH-SY5Y | Human | Bone | Cancer | 120h | 6.25 | 24.2424 | Toxic | 0 | 0 | 3 | 2 | 3 | 2 | 0 | 0 | 2.5
22247975 | Fe3O4 | 46.7 |  | 145.8 | DLS | 17.7 | Zeta-potential | 117 |  | -11.59 | -5 | -6.85 | 5.78 | Trypan blue | SH-SY5Y | Human | Bone | Cancer | 120h | 12.5 | 20.7632 | Toxic | 0 | 0 | 3 | 2 | 3 | 2 | 0 | 0 | 2.5
22247975 | Fe3O4 | 46.7 |  | 145.8 | DLS | 17.7 | Zeta-potential | 117 |  | -11.59 | -5 | -6.85 | 5.78 | Trypan blue | SH-SY5Y | Human | Bone | Cancer | 120h | 25 | 10.6622 | Toxic | 0 | 0 | 3 | 2 | 3 | 2 | 0 | 0 | 2.5
22247975 | Fe3O4 | 46.7 |  | 361.4 | DLS | 12.1 | Zeta-potential | 117 |  | -11.59 | -5 | -6.85 | 5.78 | Trypan blue | SH-SY5Y | Human | Bone | Cancer | 72h | 1.56 | 97.6019 | Nontoxic | 0 | 0 | 3 | 2 | 3 | 2 | 0 | 0 | 2.5
22247975 | Fe3O4 | 46.7 |  | 361.4 | DLS | 12.1 | Zeta-potential | 117 |  | -11.59 | -5 | -6.85 | 5.78 | Trypan blue | SH-SY5Y | Human | Bone | Cancer | 72h | 3.125 | 85.9712 | Nontoxic | 0 | 0 | 3 | 2 | 3 | 2 | 0 | 0 | 2.5
22247975 | Fe3O4 | 46.7 |  | 361.4 | DLS | 12.1 | Zeta-potential | 117 |  | -11.59 | -5 | -6.85 | 5.78 | Trypan blue | SH-SY5Y | Human | Bone | Cancer | 72h | 6.25 | 77.458 | Nontoxic | 0 | 0 | 3 | 2 | 3 | 2 | 0 | 0 | 2.5
22247975 | Fe3O4 | 46.7 |  | 361.4 | DLS | 12.1 | Zeta-potential | 117 |  | -11.59 | -5 | -6.85 | 5.78 | Trypan blue | SH-SY5Y | Human | Bone | Cancer | 72h | 12.5 | 76.0192 | Nontoxic | 0 | 0 | 3 | 2 | 3 | 2 | 0 | 0 | 2.5
22247975 | Fe3O4 | 46.7 |  | 361.4 | DLS | 12.1 | Zeta-potential | 117 |  | -11.59 | -5 | -6.85 | 5.78 | Trypan blue | SH-SY5Y | Human | Bone | Cancer | 72h | 25 | 67.3861 | Nontoxic | 0 | 0 | 3 | 2 | 3 | 2 | 0 | 0 | 2.5
22247975 | Fe3O4 | 46.7 |  | 361.4 | DLS | 12.1 | Zeta-potential | 117 |  | -11.59 | -5 | -6.85 | 5.78 | Trypan blue | SH-SY5Y | Human | Bone | Cancer | 24h | 1.56 | 98.9209 | Nontoxic | 0 | 0 | 3 | 2 | 3 | 2 | 0 | 0 | 2.5
22247975 | Fe3O4 | 46.7 |  | 361.4 | DLS | 12.1 | Zeta-potential | 117 |  | -11.59 | -5 | -6.85 | 5.78 | Trypan blue | SH-SY5Y | Human | Bone | Cancer | 24h | 3.125 | 99.5204 | Nontoxic | 0 | 0 | 3 | 2 | 3 | 2 | 0 | 0 | 2.5
22247975 | Fe3O4 | 46.7 |  | 361.4 | DLS | 12.1 | Zeta-potential | 117 |  | -11.59 | -5 | -6.85 | 5.78 | Trypan blue | SH-SY5Y | Human | Bone | Cancer | 24h | 6.25 | 82.9736 | Nontoxic | 0 | 0 | 3 | 2 | 3 | 2 | 0 | 0 | 2.5
22247975 | Fe3O4 | 46.7 |  | 361.4 | DLS | 12.1 | Zeta-potential | 117 |  | -11.59 | -5 | -6.85 | 5.78 | Trypan blue | SH-SY5Y | Human | Bone | Cancer | 24h | 12.5 | 90.6475 | Nontoxic | 0 | 0 | 3 | 2 | 3 | 2 | 0 | 0 | 2.5
22247975 | Fe3O4 | 46.7 |  | 361.4 | DLS | 12.1 | Zeta-potential | 117 |  | -11.59 | -5 | -6.85 | 5.78 | Trypan blue | SH-SY5Y | Human | Bone | Cancer | 24h | 25 | 83.4532 | Nontoxic | 0 | 0 | 3 | 2 | 3 | 2 | 0 | 0 | 2.5
22247975 | Fe3O4 | 46.7 |  | 361.4 | DLS | 12.1 | Zeta-potential | 117 |  | -11.59 | -5 | -6.85 | 5.78 | Trypan blue | RAW264.7 | Mouse | Blood | Cancer | 72h | 0 | 100 | Nontoxic | 0 | 0 | 3 | 2 | 3 | 2 | 0 | 0 | 2.5
22247975 | Fe3O4 | 46.7 |  | 361.4 | DLS | 12.1 | Zeta-potential | 117 |  | -11.59 | -5 | -6.85 | 5.78 | Trypan blue | RAW264.7 | Mouse | Blood | Cancer | 72h | 1.56 | 97.9144 | Nontoxic | 0 | 0 | 3 | 2 | 3 | 2 | 0 | 0 | 2.5
22247975 | Fe3O4 | 46.7 |  | 361.4 | DLS | 12.1 | Zeta-potential | 117 |  | -11.59 | -5 | -6.85 | 5.78 | Trypan blue | RAW264.7 | Mouse | Blood | Cancer | 72h | 3.125 | 86.2788 | Nontoxic | 0 | 0 | 3 | 2 | 3 | 2 | 0 | 0 | 2.5
22247975 | Fe3O4 | 46.7 |  | 361.4 | DLS | 12.1 | Zeta-potential | 117 |  | -11.59 | -5 | -6.85 | 5.78 | Trypan blue | RAW264.7 | Mouse | Blood | Cancer | 72h | 6.25 | 82.5467 | Nontoxic | 0 | 0 | 3 | 2 | 3 | 2 | 0 | 0 | 2.5
22247975 | Fe3O4 | 46.7 |  | 361.4 | DLS | 12.1 | Zeta-potential | 117 |  | -11.59 | -5 | -6.85 | 5.78 | Trypan blue | RAW264.7 | Mouse | Blood | Cancer | 72h | 12.5 | 60.8123 | Nontoxic | 0 | 0 | 3 | 2 | 3 | 2 | 0 | 0 | 2.5
22247975 | Fe3O4 | 46.7 |  | 361.4 | DLS | 12.1 | Zeta-potential | 117 |  | -11.59 | -5 | -6.85 | 5.78 | Trypan blue | RAW264.7 | Mouse | Blood | Cancer | 72h | 25 | 54.8847 | Nontoxic | 0 | 0 | 3 | 2 | 3 | 2 | 0 | 0 | 2.5
22247975 | Fe3O4 | 46.7 |  | 361.4 | DLS | 12.1 | Zeta-potential | 117 |  | -11.59 | -5 | -6.85 | 5.78 | CellTiter-Glo | RAW264.7 | Mouse | Blood | Cancer | 72h | 0 | 100 | Nontoxic | 0 | 0 | 3 | 2 | 3 | 2 | 0 | 0 | 2.5
22247975 | Fe3O4 | 46.7 |  | 361.4 | DLS | 12.1 | Zeta-potential | 117 |  | -11.59 | -5 | -6.85 | 5.78 | CellTiter-Glo | RAW264.7 | Mouse | Blood | Cancer | 72h | 1.56 | 96.1581 | Nontoxic | 0 | 0 | 3 | 2 | 3 | 2 | 0 | 0 | 2.5
22247975 | Fe3O4 | 46.7 |  | 361.4 | DLS | 12.1 | Zeta-potential | 117 |  | -11.59 | -5 | -6.85 | 5.78 | CellTiter-Glo | RAW264.7 | Mouse | Blood | Cancer | 72h | 3.125 | 87.157 | Nontoxic | 0 | 0 | 3 | 2 | 3 | 2 | 0 | 0 | 2.5
22247975 | Fe3O4 | 46.7 |  | 361.4 | DLS | 12.1 | Zeta-potential | 117 |  | -11.59 | -5 | -6.85 | 5.78 | CellTiter-Glo | RAW264.7 | Mouse | Blood | Cancer | 72h | 6.25 | 75.3019 | Nontoxic | 0 | 0 | 3 | 2 | 3 | 2 | 0 | 0 | 2.5
22247975 | Fe3O4 | 46.7 |  | 361.4 | DLS | 12.1 | Zeta-potential | 117 |  | -11.59 | -5 | -6.85 | 5.78 | CellTiter-Glo | RAW264.7 | Mouse | Blood | Cancer | 72h | 12.5 | 72.6674 | Nontoxic | 0 | 0 | 3 | 2 | 3 | 2 | 0 | 0 | 2.5
22247975 | Fe3O4 | 46.7 |  | 361.4 | DLS | 12.1 | Zeta-potential | 117 |  | -11.59 | -5 | -6.85 | 5.78 | CellTiter-Glo | RAW264.7 | Mouse | Blood | Cancer | 72h | 25 | 73.1065 | Nontoxic | 0 | 0 | 3 | 2 | 3 | 2 | 0 | 0 | 2.5
22247975 | Fe3O4 | 46.7 |  | 361.4 | DLS | 12.1 | Zeta-potential | 117 |  | -11.59 | -5 | -6.85 | 5.78 | CellTiter-Blue | RAW264.7 | Mouse | Blood | Cancer | 72h | 0 | 100 | Nontoxic | 0 | 0 | 3 | 2 | 3 | 2 | 0 | 0 | 2.5
22247975 | Fe3O4 | 46.7 |  | 361.4 | DLS | 12.1 | Zeta-potential | 117 |  | -11.59 | -5 | -6.85 | 5.78 | CellTiter-Blue | RAW264.7 | Mouse | Blood | Cancer | 72h | 1.56 | 105.8178 | Nontoxic | 0 | 0 | 3 | 2 | 3 | 2 | 0 | 0 | 2.5
22247975 | Fe3O4 | 46.7 |  | 361.4 | DLS | 12.1 | Zeta-potential | 117 |  | -11.59 | -5 | -6.85 | 5.78 | CellTiter-Blue | RAW264.7 | Mouse | Blood | Cancer | 72h | 3.125 | 111.3063 | Nontoxic | 0 | 0 | 3 | 2 | 3 | 2 | 0 | 0 | 2.5
22247975 | Fe3O4 | 46.7 |  | 361.4 | DLS | 12.1 | Zeta-potential | 117 |  | -11.59 | -5 | -6.85 | 5.78 | CellTiter-Blue | RAW264.7 | Mouse | Blood | Cancer | 72h | 6.25 | 115.0384 | Nontoxic | 0 | 0 | 3 | 2 | 3 | 2 | 0 | 0 | 2.5
22247975 | Fe3O4 | 46.7 |  | 361.4 | DLS | 12.1 | Zeta-potential | 117 |  | -11.59 | -5 | -6.85 | 5.78 | CellTiter-Blue | RAW264.7 | Mouse | Blood | Cancer | 72h | 12.5 | 109.4036 | Nontoxic | 0 | 0 | 3 | 2 | 3 | 2 | 0 | 0 | 2.5
22247975 | Fe3O4 | 46.7 |  | 361.4 | DLS | 12.1 | Zeta-potential | 117 |  | -11.59 | -5 | -6.85 | 5.78 | CellTiter-Blue | RAW264.7 | Mouse | Blood | Cancer | 72h | 25 | 107.2082 | Nontoxic | 0 | 0 | 3 | 2 | 3 | 2 | 0 | 0 | 2.5
22247975 | Fe3O4 | 46.7 |  | 361.4 | DLS | 12.1 | Zeta-potential | 117 |  | -11.59 | -5 | -6.85 | 5.78 | MTS | RAW264.7 | Mouse | Blood | Cancer | 72h | 0 | 100 | Nontoxic | 0 | 0 | 3 | 2 | 3 | 2 | 0 | 0 | 2.5
22247975 | Fe3O4 | 46.7 |  | 361.4 | DLS | 12.1 | Zeta-potential | 117 |  | -11.59 | -5 | -6.85 | 5.78 | MTS | RAW264.7 | Mouse | Blood | Cancer | 72h | 1.56 | 101.427 | Nontoxic | 0 | 0 | 3 | 2 | 3 | 2 | 0 | 0 | 2.5
22247975 | Fe3O4 | 46.7 |  | 361.4 | DLS | 12.1 | Zeta-potential | 117 |  | -11.59 | -5 | -6.85 | 5.78 | MTS | RAW264.7 | Mouse | Blood | Cancer | 72h | 3.125 | 94.4018 | Nontoxic | 0 | 0 | 3 | 2 | 3 | 2 | 0 | 0 | 2.5
22247975 | Fe3O4 | 46.7 |  | 361.4 | DLS | 12.1 | Zeta-potential | 117 |  | -11.59 | -5 | -6.85 | 5.78 | MTS | RAW264.7 | Mouse | Blood | Cancer | 72h | 6.25 | 85.8397 | Nontoxic | 0 | 0 | 3 | 2 | 3 | 2 | 0 | 0 | 2.5
22247975 | Fe3O4 | 46.7 |  | 361.4 | DLS | 12.1 | Zeta-potential | 117 |  | -11.59 | -5 | -6.85 | 5.78 | MTS | RAW264.7 | Mouse | Blood | Cancer | 72h | 12.5 | 99.8902 | Nontoxic | 0 | 0 | 3 | 2 | 3 | 2 | 0 | 0 | 2.5
22247975 | Fe3O4 | 46.7 |  | 361.4 | DLS | 12.1 | Zeta-potential | 117 |  | -11.59 | -5 | -6.85 | 5.78 | MTS | RAW264.7 | Mouse | Blood | Cancer | 72h | 25 | 128.4303 | Nontoxic | 0 | 0 | 3 | 2 | 3 | 2 | 0 | 0 | 2.5
22247975 | Fe3O4 | 46.7 |  | 361.4 | DLS | 12.1 | Zeta-potential | 117 |  | -11.59 | -5 | -6.85 | 5.78 | Trypan blue | SH-SY5Y | Human | Bone | Cancer | 72h | 0 | 100 | Nontoxic | 0 | 0 | 3 | 2 | 3 | 2 | 0 | 0 | 2.5
22247975 | Fe3O4 | 46.7 |  | 361.4 | DLS | 12.1 | Zeta-potential | 117 |  | -11.59 | -5 | -6.85 | 5.78 | Trypan blue | SH-SY5Y | Human | Bone | Cancer | 72h | 1.56 | 97.5556 | Nontoxic | 0 | 0 | 3 | 2 | 3 | 2 | 0 | 0 | 2.5
22247975 | Fe3O4 | 46.7 |  | 361.4 | DLS | 12.1 | Zeta-potential | 117 |  | -11.59 | -5 | -6.85 | 5.78 | Trypan blue | SH-SY5Y | Human | Bone | Cancer | 72h | 3.125 | 86 | Nontoxic | 0 | 0 | 3 | 2 | 3 | 2 | 0 | 0 | 2.5
22247975 | Fe3O4 | 46.7 |  | 361.4 | DLS | 12.1 | Zeta-potential | 117 |  | -11.59 | -5 | -6.85 | 5.78 | Trypan blue | SH-SY5Y | Human | Bone | Cancer | 72h | 6.25 | 77.3333 | Nontoxic | 0 | 0 | 3 | 2 | 3 | 2 | 0 | 0 | 2.5
22247975 | Fe3O4 | 46.7 |  | 361.4 | DLS | 12.1 | Zeta-potential | 117 |  | -11.59 | -5 | -6.85 | 5.78 | Trypan blue | SH-SY5Y | Human | Bone | Cancer | 72h | 12.5 | 76 | Nontoxic | 0 | 0 | 3 | 2 | 3 | 2 | 0 | 0 | 2.5
22247975 | Fe3O4 | 46.7 |  | 361.4 | DLS | 12.1 | Zeta-potential | 117 |  | -11.59 | -5 | -6.85 | 5.78 | Trypan blue | SH-SY5Y | Human | Bone | Cancer | 72h | 25 | 67.3333 | Nontoxic | 0 | 0 | 3 | 2 | 3 | 2 | 0 | 0 | 2.5
22247975 | Fe3O4 | 46.7 |  | 361.4 | DLS | 12.1 | Zeta-potential | 117 |  | -11.59 | -5 | -6.85 | 5.78 | CellTiter-Glo | SH-SY5Y | Human | Bone | Cancer | 72h | 0 | 100 | Nontoxic | 0 | 0 | 3 | 2 | 3 | 2 | 0 | 0 | 2.5
22247975 | Fe3O4 | 46.7 |  | 361.4 | DLS | 12.1 | Zeta-potential | 117 |  | -11.59 | -5 | -6.85 | 5.78 | CellTiter-Glo | SH-SY5Y | Human | Bone | Cancer | 72h | 1.56 | 132 | Nontoxic | 0 | 0 | 3 | 2 | 3 | 2 | 0 | 0 | 2.5
22247975 | Fe3O4 | 46.7 |  | 361.4 | DLS | 12.1 | Zeta-potential | 117 |  | -11.59 | -5 | -6.85 | 5.78 | CellTiter-Glo | SH-SY5Y | Human | Bone | Cancer | 72h | 3.125 | 115.1111 | Nontoxic | 0 | 0 | 3 | 2 | 3 | 2 | 0 | 0 | 2.5
22247975 | Fe3O4 | 46.7 |  | 361.4 | DLS | 12.1 | Zeta-potential | 117 |  | -11.59 | -5 | -6.85 | 5.78 | CellTiter-Glo | SH-SY5Y | Human | Bone | Cancer | 72h | 6.25 | 106.2222 | Nontoxic | 0 | 0 | 3 | 2 | 3 | 2 | 0 | 0 | 2.5
22247975 | Fe3O4 | 46.7 |  | 361.4 | DLS | 12.1 | Zeta-potential | 117 |  | -11.59 | -5 | -6.85 | 5.78 | CellTiter-Glo | SH-SY5Y | Human | Bone | Cancer | 72h | 12.5 | 86.0741 | Nontoxic | 0 | 0 | 3 | 2 | 3 | 2 | 0 | 0 | 2.5
22247975 | Fe3O4 | 46.7 |  | 361.4 | DLS | 12.1 | Zeta-potential | 117 |  | -11.59 | -5 | -6.85 | 5.78 | CellTiter-Glo | SH-SY5Y | Human | Bone | Cancer | 72h | 25 | 58.2222 | Nontoxic | 0 | 0 | 3 | 2 | 3 | 2 | 0 | 0 | 2.5
22247975 | Fe3O4 | 46.7 |  | 361.4 | DLS | 12.1 | Zeta-potential | 117 |  | -11.59 | -5 | -6.85 | 5.78 | CellTiter-Blue | SH-SY5Y | Human | Bone | Cancer | 72h | 0 | 100 | Nontoxic | 0 | 0 | 3 | 2 | 3 | 2 | 0 | 0 | 2.5
22247975 | Fe3O4 | 46.7 |  | 361.4 | DLS | 12.1 | Zeta-potential | 117 |  | -11.59 | -5 | -6.85 | 5.78 | CellTiter-Blue | SH-SY5Y | Human | Bone | Cancer | 72h | 1.56 | 105.7778 | Nontoxic | 0 | 0 | 3 | 2 | 3 | 2 | 0 | 0 | 2.5
22247975 | Fe3O4 | 46.7 |  | 361.4 | DLS | 12.1 | Zeta-potential | 117 |  | -11.59 | -5 | -6.85 | 5.78 | CellTiter-Blue | SH-SY5Y | Human | Bone | Cancer | 72h | 3.125 | 103.5556 | Nontoxic | 0 | 0 | 3 | 2 | 3 | 2 | 0 | 0 | 2.5
22247975 | Fe3O4 | 46.7 |  | 361.4 | DLS | 12.1 | Zeta-potential | 117 |  | -11.59 | -5 | -6.85 | 5.78 | CellTiter-Blue | SH-SY5Y | Human | Bone | Cancer | 72h | 6.25 | 100.8889 | Nontoxic | 0 | 0 | 3 | 2 | 3 | 2 | 0 | 0 | 2.5
22247975 | Fe3O4 | 46.7 |  | 361.4 | DLS | 12.1 | Zeta-potential | 117 |  | -11.59 | -5 | -6.85 | 5.78 | CellTiter-Blue | SH-SY5Y | Human | Bone | Cancer | 72h | 12.5 | 98.2222 | Nontoxic | 0 | 0 | 3 | 2 | 3 | 2 | 0 | 0 | 2.5
22247975 | Fe3O4 | 46.7 |  | 361.4 | DLS | 12.1 | Zeta-potential | 117 |  | -11.59 | -5 | -6.85 | 5.78 | CellTiter-Blue | SH-SY5Y | Human | Bone | Cancer | 72h | 25 | 101.1111 | Nontoxic | 0 | 0 | 3 | 2 | 3 | 2 | 0 | 0 | 2.5
22247975 | Fe3O4 | 46.7 |  | 361.4 | DLS | 12.1 | Zeta-potential | 117 |  | -11.59 | -5 | -6.85 | 5.78 | MTS | SH-SY5Y | Human | Bone | Cancer | 72h | 0 | 100 | Nontoxic | 0 | 0 | 3 | 2 | 3 | 2 | 0 | 0 | 2.5
22247975 | Fe3O4 | 46.7 |  | 361.4 | DLS | 12.1 | Zeta-potential | 117 |  | -11.59 | -5 | -6.85 | 5.78 | MTS | SH-SY5Y | Human | Bone | Cancer | 72h | 1.56 | 147.3333 | Nontoxic | 0 | 0 | 3 | 2 | 3 | 2 | 0 | 0 | 2.5
22247975 | Fe3O4 | 46.7 |  | 361.4 | DLS | 12.1 | Zeta-potential | 117 |  | -11.59 | -5 | -6.85 | 5.78 | MTS | SH-SY5Y | Human | Bone | Cancer | 72h | 3.125 | 129.7778 | Nontoxic | 0 | 0 | 3 | 2 | 3 | 2 | 0 | 0 | 2.5
22247975 | Fe3O4 | 46.7 |  | 361.4 | DLS | 12.1 | Zeta-potential | 117 |  | -11.59 | -5 | -6.85 | 5.78 | MTS | SH-SY5Y | Human | Bone | Cancer | 72h | 6.25 | 125.6296 | Nontoxic | 0 | 0 | 3 | 2 | 3 | 2 | 0 | 0 | 2.5
22247975 | Fe3O4 | 46.7 |  | 361.4 | DLS | 12.1 | Zeta-potential | 117 |  | -11.59 | -5 | -6.85 | 5.78 | MTS | SH-SY5Y | Human | Bone | Cancer | 72h | 12.5 | 105.7778 | Nontoxic | 0 | 0 | 3 | 2 | 3 | 2 | 0 | 0 | 2.5
22247975 | Fe3O4 | 46.7 |  | 361.4 | DLS | 12.1 | Zeta-potential | 117 |  | -11.59 | -5 | -6.85 | 5.78 | MTS | SH-SY5Y | Human | Bone | Cancer | 72h | 25 | 100 | Nontoxic | 0 | 0 | 3 | 2 | 3 | 2 | 0 | 0 | 2.5
22247975 | Fe3O4 | 46.7 |  | 145.8 | DLS | 17.7 | Zeta-potential | 117 |  | -11.59 | -5 | -6.85 | 5.78 | Trypan blue | SH-SY5Y | Human | Bone | Cancer | 72h | 1.56 | 61.1672 | Nontoxic | 0 | 0 | 3 | 2 | 3 | 2 | 0 | 0 | 2.5
22247975 | Fe3O4 | 46.7 |  | 145.8 | DLS | 17.7 | Zeta-potential | 117 |  | -11.59 | -5 | -6.85 | 5.78 | Trypan blue | SH-SY5Y | Human | Bone | Cancer | 72h | 3.125 | 41.1897 | Toxic | 0 | 0 | 3 | 2 | 3 | 2 | 0 | 0 | 2.5
22247975 | Fe3O4 | 46.7 |  | 145.8 | DLS | 17.7 | Zeta-potential | 117 |  | -11.59 | -5 | -6.85 | 5.78 | Trypan blue | SH-SY5Y | Human | Bone | Cancer | 72h | 6.25 | 31.9865 | Toxic | 0 | 0 | 3 | 2 | 3 | 2 | 0 | 0 | 2.5
22247975 | Fe3O4 | 46.7 |  | 145.8 | DLS | 17.7 | Zeta-potential | 117 |  | -11.59 | -5 | -6.85 | 5.78 | Trypan blue | SH-SY5Y | Human | Bone | Cancer | 72h | 12.5 | 23.0079 | Toxic | 0 | 0 | 3 | 2 | 3 | 2 | 0 | 0 | 2.5
22247975 | Fe3O4 | 46.7 |  | 145.8 | DLS | 17.7 | Zeta-potential | 117 |  | -11.59 | -5 | -6.85 | 5.78 | Trypan blue | SH-SY5Y | Human | Bone | Cancer | 72h | 25 | 13.8047 | Toxic | 0 | 0 | 3 | 2 | 3 | 2 | 0 | 0 | 2.5
22247975 | Fe3O4 | 46.7 |  | 145.8 | DLS | 17.7 | Zeta-potential | 117 |  | -11.59 | -5 | -6.85 | 5.78 | Trypan blue | SH-SY5Y | Human | Bone | Cancer | 24h | 1.56 | 83.3895 | Nontoxic | 0 | 0 | 3 | 2 | 3 | 2 | 0 | 0 | 2.5
22247975 | Fe3O4 | 46.7 |  | 145.8 | DLS | 17.7 | Zeta-potential | 117 |  | -11.59 | -5 | -6.85 | 5.78 | Trypan blue | SH-SY5Y | Human | Bone | Cancer | 24h | 3.125 | 68.3502 | Nontoxic | 0 | 0 | 3 | 2 | 3 | 2 | 0 | 0 | 2.5
22247975 | Fe3O4 | 46.7 |  | 145.8 | DLS | 17.7 | Zeta-potential | 117 |  | -11.59 | -5 | -6.85 | 5.78 | Trypan blue | SH-SY5Y | Human | Bone | Cancer | 24h | 6.25 | 57.1268 | Nontoxic | 0 | 0 | 3 | 2 | 3 | 2 | 0 | 0 | 2.5
22247975 | Fe3O4 | 46.7 |  | 145.8 | DLS | 17.7 | Zeta-potential | 117 |  | -11.59 | -5 | -6.85 | 5.78 | Trypan blue | SH-SY5Y | Human | Bone | Cancer | 24h | 12.5 | 42.9854 | Toxic | 0 | 0 | 3 | 2 | 3 | 2 | 0 | 0 | 2.5
22247975 | Fe3O4 | 46.7 |  | 145.8 | DLS | 17.7 | Zeta-potential | 117 |  | -11.59 | -5 | -6.85 | 5.78 | Trypan blue | SH-SY5Y | Human | Bone | Cancer | 24h | 25 | 40.7407 | Toxic | 0 | 0 | 3 | 2 | 3 | 2 | 0 | 0 | 2.5
22247975 | Fe3O4 | 46.7 |  | 145.8 | DLS | 17.7 | Zeta-potential | 117 |  | -11.59 | -5 | -6.85 | 5.78 | Trypan blue | RAW264.7 | Mouse | Blood | Cancer | 72h | 0 | 100 | Nontoxic | 0 | 0 | 3 | 2 | 3 | 2 | 0 | 0 | 2.5
22247975 | Fe3O4 | 46.7 |  | 145.8 | DLS | 17.7 | Zeta-potential | 117 |  | -11.59 | -5 | -6.85 | 5.78 | Trypan blue | RAW264.7 | Mouse | Blood | Cancer | 72h | 1.56 | 61.1498 | Nontoxic | 0 | 0 | 3 | 2 | 3 | 2 | 0 | 0 | 2.5
22247975 | Fe3O4 | 46.7 |  | 145.8 | DLS | 17.7 | Zeta-potential | 117 |  | -11.59 | -5 | -6.85 | 5.78 | Trypan blue | RAW264.7 | Mouse | Blood | Cancer | 72h | 3.125 | 38.1533 | Toxic | 0 | 0 | 3 | 2 | 3 | 2 | 0 | 0 | 2.5
22247975 | Fe3O4 | 46.7 |  | 145.8 | DLS | 17.7 | Zeta-potential | 117 |  | -11.59 | -5 | -6.85 | 5.78 | Trypan blue | RAW264.7 | Mouse | Blood | Cancer | 72h | 6.25 | 24.5645 | Toxic | 0 | 0 | 3 | 2 | 3 | 2 | 0 | 0 | 2.5
22247975 | Fe3O4 | 46.7 |  | 145.8 | DLS | 17.7 | Zeta-potential | 117 |  | -11.59 | -5 | -6.85 | 5.78 | Trypan blue | RAW264.7 | Mouse | Blood | Cancer | 72h | 12.5 | 13.5889 | Toxic | 0 | 0 | 3 | 2 | 3 | 2 | 0 | 0 | 2.5
22247975 | Fe3O4 | 46.7 |  | 145.8 | DLS | 17.7 | Zeta-potential | 117 |  | -11.59 | -5 | -6.85 | 5.78 | Trypan blue | RAW264.7 | Mouse | Blood | Cancer | 72h | 25 | 2.6132 | Toxic | 0 | 0 | 3 | 2 | 3 | 2 | 0 | 0 | 2.5
22247975 | Fe3O4 | 46.7 |  | 145.8 | DLS | 17.7 | Zeta-potential | 117 |  | -11.59 | -5 | -6.85 | 5.78 | CellTiter-Glo | RAW264.7 | Mouse | Blood | Cancer | 72h | 0 | 100 | Nontoxic | 0 | 0 | 3 | 2 | 3 | 2 | 0 | 0 | 2.5
22247975 | Fe3O4 | 46.7 |  | 145.8 | DLS | 17.7 | Zeta-potential | 117 |  | -11.59 | -5 | -6.85 | 5.78 | CellTiter-Glo | RAW264.7 | Mouse | Blood | Cancer | 72h | 1.56 | 105.0523 | Nontoxic | 0 | 0 | 3 | 2 | 3 | 2 | 0 | 0 | 2.5
22247975 | Fe3O4 | 46.7 |  | 145.8 | DLS | 17.7 | Zeta-potential | 117 |  | -11.59 | -5 | -6.85 | 5.78 | CellTiter-Glo | RAW264.7 | Mouse | Blood | Cancer | 72h | 3.125 | 88.8502 | Nontoxic | 0 | 0 | 3 | 2 | 3 | 2 | 0 | 0 | 2.5
22247975 | Fe3O4 | 46.7 |  | 145.8 | DLS | 17.7 | Zeta-potential | 117 |  | -11.59 | -5 | -6.85 | 5.78 | CellTiter-Glo | RAW264.7 | Mouse | Blood | Cancer | 72h | 6.25 | 63.2404 | Nontoxic | 0 | 0 | 3 | 2 | 3 | 2 | 0 | 0 | 2.5
22247975 | Fe3O4 | 46.7 |  | 145.8 | DLS | 17.7 | Zeta-potential | 117 |  | -11.59 | -5 | -6.85 | 5.78 | CellTiter-Glo | RAW264.7 | Mouse | Blood | Cancer | 72h | 12.5 | 23.5192 | Toxic | 0 | 0 | 3 | 2 | 3 | 2 | 0 | 0 | 2.5
22247975 | Fe3O4 | 46.7 |  | 145.8 | DLS | 17.7 | Zeta-potential | 117 |  | -11.59 | -5 | -6.85 | 5.78 | CellTiter-Glo | RAW264.7 | Mouse | Blood | Cancer | 72h | 25 | 24.5645 | Toxic | 0 | 0 | 3 | 2 | 3 | 2 | 0 | 0 | 2.5
22247975 | Fe3O4 | 46.7 |  | 145.8 | DLS | 17.7 | Zeta-potential | 117 |  | -11.59 | -5 | -6.85 | 5.78 | CellTiter-Blue | RAW264.7 | Mouse | Blood | Cancer | 72h | 0 | 100 | Nontoxic | 0 | 0 | 3 | 2 | 3 | 2 | 0 | 0 | 2.5
22247975 | Fe3O4 | 46.7 |  | 145.8 | DLS | 17.7 | Zeta-potential | 117 |  | -11.59 | -5 | -6.85 | 5.78 | CellTiter-Blue | RAW264.7 | Mouse | Blood | Cancer | 72h | 1.56 | 242.5087 | Nontoxic | 0 | 0 | 3 | 2 | 3 | 2 | 0 | 0 | 2.5
22247975 | Fe3O4 | 46.7 |  | 145.8 | DLS | 17.7 | Zeta-potential | 117 |  | -11.59 | -5 | -6.85 | 5.78 | CellTiter-Blue | RAW264.7 | Mouse | Blood | Cancer | 72h | 3.125 | 249.8258 | Nontoxic | 0 | 0 | 3 | 2 | 3 | 2 | 0 | 0 | 2.5
22247975 | Fe3O4 | 46.7 |  | 145.8 | DLS | 17.7 | Zeta-potential | 117 |  | -11.59 | -5 | -6.85 | 5.78 | CellTiter-Blue | RAW264.7 | Mouse | Blood | Cancer | 72h | 6.25 | 326.6551 | Nontoxic | 0 | 0 | 3 | 2 | 3 | 2 | 0 | 0 | 2.5
22247975 | Fe3O4 | 46.7 |  | 145.8 | DLS | 17.7 | Zeta-potential | 117 |  | -11.59 | -5 | -6.85 | 5.78 | CellTiter-Blue | RAW264.7 | Mouse | Blood | Cancer | 72h | 12.5 | 406.0976 | Nontoxic | 0 | 0 | 3 | 2 | 3 | 2 | 0 | 0 | 2.5
22247975 | Fe3O4 | 46.7 |  | 145.8 | DLS | 17.7 | Zeta-potential | 117 |  | -11.59 | -5 | -6.85 | 5.78 | CellTiter-Blue | RAW264.7 | Mouse | Blood | Cancer | 72h | 25 | 406.0976 | Nontoxic | 0 | 0 | 3 | 2 | 3 | 2 | 0 | 0 | 2.5
22247975 | Fe3O4 | 46.7 |  | 145.8 | DLS | 17.7 | Zeta-potential | 117 |  | -11.59 | -5 | -6.85 | 5.78 | MTS | RAW264.7 | Mouse | Blood | Cancer | 72h | 0 | 100 | Nontoxic | 0 | 0 | 3 | 2 | 3 | 2 | 0 | 0 | 2.5
22247975 | Fe3O4 | 46.7 |  | 145.8 | DLS | 17.7 | Zeta-potential | 117 |  | -11.59 | -5 | -6.85 | 5.78 | MTS | RAW264.7 | Mouse | Blood | Cancer | 72h | 1.56 | 97.7352 | Nontoxic | 0 | 0 | 3 | 2 | 3 | 2 | 0 | 0 | 2.5
22247975 | Fe3O4 | 46.7 |  | 145.8 | DLS | 17.7 | Zeta-potential | 117 |  | -11.59 | -5 | -6.85 | 5.78 | MTS | RAW264.7 | Mouse | Blood | Cancer | 72h | 3.125 | 103.4843 | Nontoxic | 0 | 0 | 3 | 2 | 3 | 2 | 0 | 0 | 2.5
22247975 | Fe3O4 | 46.7 |  | 145.8 | DLS | 17.7 | Zeta-potential | 117 |  | -11.59 | -5 | -6.85 | 5.78 | MTS | RAW264.7 | Mouse | Blood | Cancer | 72h | 6.25 | 116.5505 | Nontoxic | 0 | 0 | 3 | 2 | 3 | 2 | 0 | 0 | 2.5
22247975 | Fe3O4 | 46.7 |  | 145.8 | DLS | 17.7 | Zeta-potential | 117 |  | -11.59 | -5 | -6.85 | 5.78 | MTS | RAW264.7 | Mouse | Blood | Cancer | 72h | 12.5 | 164.6341 | Nontoxic | 0 | 0 | 3 | 2 | 3 | 2 | 0 | 0 | 2.5
22247975 | Fe3O4 | 46.7 |  | 145.8 | DLS | 17.7 | Zeta-potential | 117 |  | -11.59 | -5 | -6.85 | 5.78 | MTS | RAW264.7 | Mouse | Blood | Cancer | 72h | 25 | 164.6341 | Nontoxic | 0 | 0 | 3 | 2 | 3 | 2 | 0 | 0 | 2.5
22247975 | Fe3O4 | 46.7 |  | 145.8 | DLS | 17.7 | Zeta-potential | 117 |  | -11.59 | -5 | -6.85 | 5.78 | Trypan blue | SH-SY5Y | Human | Bone | Cancer | 72h | 0 | 100 | Nontoxic | 0 | 0 | 3 | 2 | 3 | 2 | 0 | 0 | 2.5
22247975 | Fe3O4 | 46.7 |  | 145.8 | DLS | 17.7 | Zeta-potential | 117 |  | -11.59 | -5 | -6.85 | 5.78 | Trypan blue | SH-SY5Y | Human | Bone | Cancer | 72h | 1.56 | 61.2591 | Nontoxic | 0 | 0 | 3 | 2 | 3 | 2 | 0 | 0 | 2.5
22247975 | Fe3O4 | 46.7 |  | 145.8 | DLS | 17.7 | Zeta-potential | 117 |  | -11.59 | -5 | -6.85 | 5.78 | Trypan blue | SH-SY5Y | Human | Bone | Cancer | 72h | 3.125 | 41.1622 | Toxic | 0 | 0 | 3 | 2 | 3 | 2 | 0 | 0 | 2.5
22247975 | Fe3O4 | 46.7 |  | 145.8 | DLS | 17.7 | Zeta-potential | 117 |  | -11.59 | -5 | -6.85 | 5.78 | Trypan blue | SH-SY5Y | Human | Bone | Cancer | 72h | 6.25 | 31.7191 | Toxic | 0 | 0 | 3 | 2 | 3 | 2 | 0 | 0 | 2.5
22247975 | Fe3O4 | 46.7 |  | 145.8 | DLS | 17.7 | Zeta-potential | 117 |  | -11.59 | -5 | -6.85 | 5.78 | Trypan blue | SH-SY5Y | Human | Bone | Cancer | 72h | 12.5 | 23.0024 | Toxic | 0 | 0 | 3 | 2 | 3 | 2 | 0 | 0 | 2.5
22247975 | Fe3O4 | 46.7 |  | 145.8 | DLS | 17.7 | Zeta-potential | 117 |  | -11.59 | -5 | -6.85 | 5.78 | Trypan blue | SH-SY5Y | Human | Bone | Cancer | 72h | 25 | 14.0436 | Toxic | 0 | 0 | 3 | 2 | 3 | 2 | 0 | 0 | 2.5
22247975 | Fe3O4 | 46.7 |  | 145.8 | DLS | 17.7 | Zeta-potential | 117 |  | -11.59 | -5 | -6.85 | 5.78 | CellTiter-Glo | SH-SY5Y | Human | Bone | Cancer | 72h | 0 | 100 | Nontoxic | 0 | 0 | 3 | 2 | 3 | 2 | 0 | 0 | 2.5
22247975 | Fe3O4 | 46.7 |  | 145.8 | DLS | 17.7 | Zeta-potential | 117 |  | -11.59 | -5 | -6.85 | 5.78 | CellTiter-Glo | SH-SY5Y | Human | Bone | Cancer | 72h | 1.56 | 139.2252 | Nontoxic | 0 | 0 | 3 | 2 | 3 | 2 | 0 | 0 | 2.5
22247975 | Fe3O4 | 46.7 |  | 145.8 | DLS | 17.7 | Zeta-potential | 117 |  | -11.59 | -5 | -6.85 | 5.78 | CellTiter-Glo | SH-SY5Y | Human | Bone | Cancer | 72h | 3.125 | 118.8862 | Nontoxic | 0 | 0 | 3 | 2 | 3 | 2 | 0 | 0 | 2.5
22247975 | Fe3O4 | 46.7 |  | 145.8 | DLS | 17.7 | Zeta-potential | 117 |  | -11.59 | -5 | -6.85 | 5.78 | CellTiter-Glo | SH-SY5Y | Human | Bone | Cancer | 72h | 6.25 | 67.7966 | Nontoxic | 0 | 0 | 3 | 2 | 3 | 2 | 0 | 0 | 2.5
22247975 | Fe3O4 | 46.7 |  | 145.8 | DLS | 17.7 | Zeta-potential | 117 |  | -11.59 | -5 | -6.85 | 5.78 | CellTiter-Glo | SH-SY5Y | Human | Bone | Cancer | 72h | 12.5 | 48.9104 | Toxic | 0 | 0 | 3 | 2 | 3 | 2 | 0 | 0 | 2.5
22247975 | Fe3O4 | 46.7 |  | 145.8 | DLS | 17.7 | Zeta-potential | 117 |  | -11.59 | -5 | -6.85 | 5.78 | CellTiter-Glo | SH-SY5Y | Human | Bone | Cancer | 72h | 25 | 25.908 | Toxic | 0 | 0 | 3 | 2 | 3 | 2 | 0 | 0 | 2.5
22247975 | Fe3O4 | 46.7 |  | 145.8 | DLS | 17.7 | Zeta-potential | 117 |  | -11.59 | -5 | -6.85 | 5.78 | CellTiter-Blue | SH-SY5Y | Human | Bone | Cancer | 72h | 0 | 100 | Nontoxic | 0 | 0 | 3 | 2 | 3 | 2 | 0 | 0 | 2.5
22247975 | Fe3O4 | 46.7 |  | 145.8 | DLS | 17.7 | Zeta-potential | 117 |  | -11.59 | -5 | -6.85 | 5.78 | CellTiter-Blue | SH-SY5Y | Human | Bone | Cancer | 72h | 1.56 | 112.1065 | Nontoxic | 0 | 0 | 3 | 2 | 3 | 2 | 0 | 0 | 2.5
22247975 | Fe3O4 | 46.7 |  | 145.8 | DLS | 17.7 | Zeta-potential | 117 |  | -11.59 | -5 | -6.85 | 5.78 | CellTiter-Blue | SH-SY5Y | Human | Bone | Cancer | 72h | 3.125 | 157.8692 | Nontoxic | 0 | 0 | 3 | 2 | 3 | 2 | 0 | 0 | 2.5
22247975 | Fe3O4 | 46.7 |  | 145.8 | DLS | 17.7 | Zeta-potential | 117 |  | -11.59 | -5 | -6.85 | 5.78 | CellTiter-Blue | SH-SY5Y | Human | Bone | Cancer | 72h | 6.25 | 169.9758 | Nontoxic | 0 | 0 | 3 | 2 | 3 | 2 | 0 | 0 | 2.5
22247975 | Fe3O4 | 46.7 |  | 145.8 | DLS | 17.7 | Zeta-potential | 117 |  | -11.59 | -5 | -6.85 | 5.78 | CellTiter-Blue | SH-SY5Y | Human | Bone | Cancer | 72h | 12.5 | 179.1768 | Nontoxic | 0 | 0 | 3 | 2 | 3 | 2 | 0 | 0 | 2.5
22247975 | Fe3O4 | 46.7 |  | 145.8 | DLS | 17.7 | Zeta-potential | 117 |  | -11.59 | -5 | -6.85 | 5.78 | CellTiter-Blue | SH-SY5Y | Human | Bone | Cancer | 72h | 25 | 144.7942 | Nontoxic | 0 | 0 | 3 | 2 | 3 | 2 | 0 | 0 | 2.5
22247975 | Fe3O4 | 46.7 |  | 145.8 | DLS | 17.7 | Zeta-potential | 117 |  | -11.59 | -5 | -6.85 | 5.78 | MTS | SH-SY5Y | Human | Bone | Cancer | 72h | 0 | 100 | Nontoxic | 0 | 0 | 3 | 2 | 3 | 2 | 0 | 0 | 2.5
22247975 | Fe3O4 | 46.7 |  | 145.8 | DLS | 17.7 | Zeta-potential | 117 |  | -11.59 | -5 | -6.85 | 5.78 | MTS | SH-SY5Y | Human | Bone | Cancer | 72h | 1.56 | 88.6199 | Nontoxic | 0 | 0 | 3 | 2 | 3 | 2 | 0 | 0 | 2.5
22247975 | Fe3O4 | 46.7 |  | 145.8 | DLS | 17.7 | Zeta-potential | 117 |  | -11.59 | -5 | -6.85 | 5.78 | MTS | SH-SY5Y | Human | Bone | Cancer | 72h | 3.125 | 116.707 | Nontoxic | 0 | 0 | 3 | 2 | 3 | 2 | 0 | 0 | 2.5
22247975 | Fe3O4 | 46.7 |  | 145.8 | DLS | 17.7 | Zeta-potential | 117 |  | -11.59 | -5 | -6.85 | 5.78 | MTS | SH-SY5Y | Human | Bone | Cancer | 72h | 6.25 | 135.109 | Nontoxic | 0 | 0 | 3 | 2 | 3 | 2 | 0 | 0 | 2.5
22247975 | Fe3O4 | 46.7 |  | 145.8 | DLS | 17.7 | Zeta-potential | 117 |  | -11.59 | -5 | -6.85 | 5.78 | MTS | SH-SY5Y | Human | Bone | Cancer | 72h | 12.5 | 124.9395 | Nontoxic | 0 | 0 | 3 | 2 | 3 | 2 | 0 | 0 | 2.5
22247975 | Fe3O4 | 46.7 |  | 145.8 | DLS | 17.7 | Zeta-potential | 117 |  | -11.59 | -5 | -6.85 | 5.78 | MTS | SH-SY5Y | Human | Bone | Cancer | 72h | 25 | 119.6126 | Nontoxic | 0 | 0 | 3 | 2 | 3 | 2 | 0 | 0 | 2.5
22238510 | Fe3O4 | 10 | TEM | 415 |  | -40 | Zeta-potential | 117 |  | -11.59 | -5 | -6.85 | 5.78 | LDH | L-929 | Mouse | Fibroblast | Normal | 24h | 0 | 100 | Nontoxic | 3 | 2 | 0 | 0 | 3 | 2 | 0 | 0 | 2.5
22238510 | Fe3O4 | 10 | TEM | 415 |  | -40 | Zeta-potential | 117 |  | -11.59 | -5 | -6.85 | 5.78 | LDH | L-929 | Mouse | Fibroblast | Normal | 24h | 200 | 99.322 | Nontoxic | 3 | 2 | 0 | 0 | 3 | 2 | 0 | 0 | 2.5
22238510 | Fe3O4 | 10 | TEM | 415 |  | -40 | Zeta-potential | 117 |  | -11.59 | -5 | -6.85 | 5.78 | LDH | L-929 | Mouse | Fibroblast | Normal | 24h | 400 | 98.9522 | Nontoxic | 3 | 2 | 0 | 0 | 3 | 2 | 0 | 0 | 2.5
22238510 | Fe3O4 | 10 | TEM | 415 |  | -40 | Zeta-potential | 117 |  | -11.59 | -5 | -6.85 | 5.78 | LDH | L-929 | Mouse | Fibroblast | Normal | 24h | 600 | 97.6579 | Nontoxic | 3 | 2 | 0 | 0 | 3 | 2 | 0 | 0 | 2.5
22238510 | Fe3O4 | 10 | TEM | 415 |  | -40 | Zeta-potential | 117 |  | -11.59 | -5 | -6.85 | 5.78 | LDH | L-929 | Mouse | Fibroblast | Normal | 24h | 800 | 96.0863 | Nontoxic | 3 | 2 | 0 | 0 | 3 | 2 | 0 | 0 | 2.5
22238510 | Fe3O4 | 10 | TEM | 415 |  | -40 | Zeta-potential | 117 |  | -11.59 | -5 | -6.85 | 5.78 | LDH | L-929 | Mouse | Fibroblast | Normal | 24h | 1000 | 93.4052 | Nontoxic | 3 | 2 | 0 | 0 | 3 | 2 | 0 | 0 | 2.5
22238510 | Fe3O4 | 10 | TEM | 415 |  | -40 | Zeta-potential | 117 |  | -11.59 | -5 | -6.85 | 5.78 | WST | L-929 | Mouse | Fibroblast | Normal | 24h | 0 | 100 | Nontoxic | 3 | 2 | 0 | 0 | 3 | 2 | 0 | 0 | 2.5
22238510 | Fe3O4 | 10 | TEM | 415 |  | -40 | Zeta-potential | 117 |  | -11.59 | -5 | -6.85 | 5.78 | WST | L-929 | Mouse | Fibroblast | Normal | 24h | 100 | 97.016 | Nontoxic | 3 | 2 | 0 | 0 | 3 | 2 | 0 | 0 | 2.5
22238510 | Fe3O4 | 10 | TEM | 415 |  | -40 | Zeta-potential | 117 |  | -11.59 | -5 | -6.85 | 5.78 | WST | L-929 | Mouse | Fibroblast | Normal | 24h | 200 | 99.2602 | Nontoxic | 3 | 2 | 0 | 0 | 3 | 2 | 0 | 0 | 2.5
22238510 | Fe3O4 | 10 | TEM | 415 |  | -40 | Zeta-potential | 117 |  | -11.59 | -5 | -6.85 | 5.78 | WST | L-929 | Mouse | Fibroblast | Normal | 24h | 400 | 95.8076 | Nontoxic | 3 | 2 | 0 | 0 | 3 | 2 | 0 | 0 | 2.5
22238510 | Fe3O4 | 10 | TEM | 415 |  | -40 | Zeta-potential | 117 |  | -11.59 | -5 | -6.85 | 5.78 | WST | L-929 | Mouse | Fibroblast | Normal | 24h | 600 | 92.1825 | Nontoxic | 3 | 2 | 0 | 0 | 3 | 2 | 0 | 0 | 2.5
22238510 | Fe3O4 | 10 | TEM | 415 |  | -40 | Zeta-potential | 117 |  | -11.59 | -5 | -6.85 | 5.78 | WST | L-929 | Mouse | Fibroblast | Normal | 24h | 800 | 91.6646 | Nontoxic | 3 | 2 | 0 | 0 | 3 | 2 | 0 | 0 | 2.5
22238510 | Fe3O4 | 10 | TEM | 415 |  | -40 | Zeta-potential | 117 |  | -11.59 | -5 | -6.85 | 5.78 | WST | L-929 | Mouse | Fibroblast | Normal | 24h | 1000 | 89.2478 | Nontoxic | 3 | 2 | 0 | 0 | 3 | 2 | 0 | 0 | 2.5
22238510 | Fe3O4 | 125 | TEM | 415 |  | 30 | Zeta-potential | 117 |  | -11.59 | -5 | -6.85 | 5.78 | LDH | L-929 | Mouse | Fibroblast | Normal | 24h | 0 | 100 | Nontoxic | 3 | 2 | 0 | 0 | 3 | 2 | 0 | 0 | 2.5
22238510 | Fe3O4 | 125 | TEM | 415 |  | 30 | Zeta-potential | 117 |  | -11.59 | -5 | -6.85 | 5.78 | LDH | L-929 | Mouse | Fibroblast | Normal | 24h | 200 | 98.2126 | Nontoxic | 3 | 2 | 0 | 0 | 3 | 2 | 0 | 0 | 2.5
22238510 | Fe3O4 | 125 | TEM | 415 |  | 30 | Zeta-potential | 117 |  | -11.59 | -5 | -6.85 | 5.78 | LDH | L-929 | Mouse | Fibroblast | Normal | 24h | 400 | 95.9938 | Nontoxic | 3 | 2 | 0 | 0 | 3 | 2 | 0 | 0 | 2.5
22238510 | Fe3O4 | 125 | TEM | 415 |  | 30 | Zeta-potential | 117 |  | -11.59 | -5 | -6.85 | 5.78 | LDH | L-929 | Mouse | Fibroblast | Normal | 24h | 600 | 95.0693 | Nontoxic | 3 | 2 | 0 | 0 | 3 | 2 | 0 | 0 | 2.5
22238510 | Fe3O4 | 125 | TEM | 415 |  | 30 | Zeta-potential | 117 |  | -11.59 | -5 | -6.85 | 5.78 | LDH | L-929 | Mouse | Fibroblast | Normal | 24h | 800 | 94.6995 | Nontoxic | 3 | 2 | 0 | 0 | 3 | 2 | 0 | 0 | 2.5
22238510 | Fe3O4 | 125 | TEM | 415 |  | 30 | Zeta-potential | 117 |  | -11.59 | -5 | -6.85 | 5.78 | LDH | L-929 | Mouse | Fibroblast | Normal | 24h | 1000 | 92.6656 | Nontoxic | 3 | 2 | 0 | 0 | 3 | 2 | 0 | 0 | 2.5
22238510 | Fe3O4 | 125 | TEM | 415 |  | 30 | Zeta-potential | 117 |  | -11.59 | -5 | -6.85 | 5.78 | WST | L-929 | Mouse | Fibroblast | Normal | 24h | 0 | 100 | Nontoxic | 3 | 2 | 0 | 0 | 3 | 2 | 0 | 0 | 2.5
22238510 | Fe3O4 | 125 | TEM | 415 |  | 30 | Zeta-potential | 117 |  | -11.59 | -5 | -6.85 | 5.78 | WST | L-929 | Mouse | Fibroblast | Normal | 24h | 100 | 97.1358 | Nontoxic | 3 | 2 | 0 | 0 | 3 | 2 | 0 | 0 | 2.5
22238510 | Fe3O4 | 125 | TEM | 415 |  | 30 | Zeta-potential | 117 |  | -11.59 | -5 | -6.85 | 5.78 | WST | L-929 | Mouse | Fibroblast | Normal | 24h | 200 | 95.9259 | Nontoxic | 3 | 2 | 0 | 0 | 3 | 2 | 0 | 0 | 2.5
22238510 | Fe3O4 | 125 | TEM | 415 |  | 30 | Zeta-potential | 117 |  | -11.59 | -5 | -6.85 | 5.78 | WST | L-929 | Mouse | Fibroblast | Normal | 24h | 400 | 97.4815 | Nontoxic | 3 | 2 | 0 | 0 | 3 | 2 | 0 | 0 | 2.5
22238510 | Fe3O4 | 125 | TEM | 415 |  | 30 | Zeta-potential | 117 |  | -11.59 | -5 | -6.85 | 5.78 | WST | L-929 | Mouse | Fibroblast | Normal | 24h | 600 | 88.8395 | Nontoxic | 3 | 2 | 0 | 0 | 3 | 2 | 0 | 0 | 2.5
22238510 | Fe3O4 | 125 | TEM | 415 |  | 30 | Zeta-potential | 117 |  | -11.59 | -5 | -6.85 | 5.78 | WST | L-929 | Mouse | Fibroblast | Normal | 24h | 800 | 90.5679 | Nontoxic | 3 | 2 | 0 | 0 | 3 | 2 | 0 | 0 | 2.5
22238510 | Fe3O4 | 125 | TEM | 415 |  | 30 | Zeta-potential | 117 |  | -11.59 | -5 | -6.85 | 5.78 | WST | L-929 | Mouse | Fibroblast | Normal | 24h | 1000 | 84.1728 | Nontoxic | 3 | 2 | 0 | 0 | 3 | 2 | 0 | 0 | 2.5
22238510 | Fe3O4 | 10 | TEM | 415 |  | 25 | Zeta-potential | 117 |  | -11.59 | -5 | -6.85 | 5.78 | LDH | L-929 | Mouse | Fibroblast | Normal | 24h | 0 | 100 | Nontoxic | 3 | 2 | 0 | 0 | 3 | 2 | 0 | 0 | 2.5
22238510 | Fe3O4 | 10 | TEM | 415 |  | 25 | Zeta-potential | 117 |  | -11.59 | -5 | -6.85 | 5.78 | LDH | L-929 | Mouse | Fibroblast | Normal | 24h | 200 | 98.2126 | Nontoxic | 3 | 2 | 0 | 0 | 3 | 2 | 0 | 0 | 2.5
22238510 | Fe3O4 | 10 | TEM | 415 |  | 25 | Zeta-potential | 117 |  | -11.59 | -5 | -6.85 | 5.78 | LDH | L-929 | Mouse | Fibroblast | Normal | 24h | 400 | 95.0693 | Nontoxic | 3 | 2 | 0 | 0 | 3 | 2 | 0 | 0 | 2.5
22238510 | Fe3O4 | 10 | TEM | 415 |  | 25 | Zeta-potential | 117 |  | -11.59 | -5 | -6.85 | 5.78 | LDH | L-929 | Mouse | Fibroblast | Normal | 24h | 600 | 95.0693 | Nontoxic | 3 | 2 | 0 | 0 | 3 | 2 | 0 | 0 | 2.5
22238510 | Fe3O4 | 10 | TEM | 415 |  | 25 | Zeta-potential | 117 |  | -11.59 | -5 | -6.85 | 5.78 | LDH | L-929 | Mouse | Fibroblast | Normal | 24h | 800 | 92.4807 | Nontoxic | 3 | 2 | 0 | 0 | 3 | 2 | 0 | 0 | 2.5
22238510 | Fe3O4 | 10 | TEM | 415 |  | 25 | Zeta-potential | 117 |  | -11.59 | -5 | -6.85 | 5.78 | LDH | L-929 | Mouse | Fibroblast | Normal | 24h | 1000 | 91.7411 | Nontoxic | 3 | 2 | 0 | 0 | 3 | 2 | 0 | 0 | 2.5
22238510 | Fe3O4 | 10 | TEM | 415 |  | 25 | Zeta-potential | 117 |  | -11.59 | -5 | -6.85 | 5.78 | WST | L-929 | Mouse | Fibroblast | Normal | 24h | 0 | 100 | Nontoxic | 3 | 2 | 0 | 0 | 3 | 2 | 0 | 0 | 2.5
22238510 | Fe3O4 | 10 | TEM | 415 |  | 25 | Zeta-potential | 117 |  | -11.59 | -5 | -6.85 | 5.78 | WST | L-929 | Mouse | Fibroblast | Normal | 24h | 100 | 96.963 | Nontoxic | 3 | 2 | 0 | 0 | 3 | 2 | 0 | 0 | 2.5
22238510 | Fe3O4 | 10 | TEM | 415 |  | 25 | Zeta-potential | 117 |  | -11.59 | -5 | -6.85 | 5.78 | WST | L-929 | Mouse | Fibroblast | Normal | 24h | 200 | 99.037 | Nontoxic | 3 | 2 | 0 | 0 | 3 | 2 | 0 | 0 | 2.5
22238510 | Fe3O4 | 10 | TEM | 415 |  | 25 | Zeta-potential | 117 |  | -11.59 | -5 | -6.85 | 5.78 | WST | L-929 | Mouse | Fibroblast | Normal | 24h | 400 | 95.5802 | Nontoxic | 3 | 2 | 0 | 0 | 3 | 2 | 0 | 0 | 2.5
22238510 | Fe3O4 | 10 | TEM | 415 |  | 25 | Zeta-potential | 117 |  | -11.59 | -5 | -6.85 | 5.78 | WST | L-929 | Mouse | Fibroblast | Normal | 24h | 600 | 88.8395 | Nontoxic | 3 | 2 | 0 | 0 | 3 | 2 | 0 | 0 | 2.5
22238510 | Fe3O4 | 10 | TEM | 415 |  | 25 | Zeta-potential | 117 |  | -11.59 | -5 | -6.85 | 5.78 | WST | L-929 | Mouse | Fibroblast | Normal | 24h | 800 | 87.8025 | Nontoxic | 3 | 2 | 0 | 0 | 3 | 2 | 0 | 0 | 2.5
22238510 | Fe3O4 | 10 | TEM | 415 |  | 25 | Zeta-potential | 117 |  | -11.59 | -5 | -6.85 | 5.78 | WST | L-929 | Mouse | Fibroblast | Normal | 24h | 1000 | 82.7901 | Nontoxic | 3 | 2 | 0 | 0 | 3 | 2 | 0 | 0 | 2.5
22238510 | Fe3O4 | 125 | TEM | 415 |  | -30 | Zeta-potential | 117 |  | -11.59 | -5 | -6.85 | 5.78 | LDH | L-929 | Mouse | Fibroblast | Normal | 24h | 0 | 100 | Nontoxic | 3 | 2 | 0 | 0 | 3 | 2 | 0 | 0 | 2.5
22238510 | Fe3O4 | 125 | TEM | 415 |  | -30 | Zeta-potential | 117 |  | -11.59 | -5 | -6.85 | 5.78 | LDH | L-929 | Mouse | Fibroblast | Normal | 24h | 200 | 98.9522 | Nontoxic | 3 | 2 | 0 | 0 | 3 | 2 | 0 | 0 | 2.5
22238510 | Fe3O4 | 125 | TEM | 415 |  | -30 | Zeta-potential | 117 |  | -11.59 | -5 | -6.85 | 5.78 | LDH | L-929 | Mouse | Fibroblast | Normal | 24h | 400 | 98.3975 | Nontoxic | 3 | 2 | 0 | 0 | 3 | 2 | 0 | 0 | 2.5
22238510 | Fe3O4 | 125 | TEM | 415 |  | -30 | Zeta-potential | 117 |  | -11.59 | -5 | -6.85 | 5.78 | LDH | L-929 | Mouse | Fibroblast | Normal | 24h | 600 | 95.7165 | Nontoxic | 3 | 2 | 0 | 0 | 3 | 2 | 0 | 0 | 2.5
22238510 | Fe3O4 | 125 | TEM | 415 |  | -30 | Zeta-potential | 117 |  | -11.59 | -5 | -6.85 | 5.78 | LDH | L-929 | Mouse | Fibroblast | Normal | 24h | 800 | 94.5146 | Nontoxic | 3 | 2 | 0 | 0 | 3 | 2 | 0 | 0 | 2.5
22238510 | Fe3O4 | 125 | TEM | 415 |  | -30 | Zeta-potential | 117 |  | -11.59 | -5 | -6.85 | 5.78 | LDH | L-929 | Mouse | Fibroblast | Normal | 24h | 1000 | 92.0185 | Nontoxic | 3 | 2 | 0 | 0 | 3 | 2 | 0 | 0 | 2.5
22238510 | Fe3O4 | 125 | TEM | 415 |  | -30 | Zeta-potential | 117 |  | -11.59 | -5 | -6.85 | 5.78 | WST | L-929 | Mouse | Fibroblast | Normal | 24h | 0 | 100 | Nontoxic | 3 | 2 | 0 | 0 | 3 | 2 | 0 | 0 | 2.5
22238510 | Fe3O4 | 125 | TEM | 415 |  | -30 | Zeta-potential | 117 |  | -11.59 | -5 | -6.85 | 5.78 | WST | L-929 | Mouse | Fibroblast | Normal | 24h | 100 | 98.3457 | Nontoxic | 3 | 2 | 0 | 0 | 3 | 2 | 0 | 0 | 2.5
22238510 | Fe3O4 | 125 | TEM | 415 |  | -30 | Zeta-potential | 117 |  | -11.59 | -5 | -6.85 | 5.78 | WST | L-929 | Mouse | Fibroblast | Normal | 24h | 200 | 96.4444 | Nontoxic | 3 | 2 | 0 | 0 | 3 | 2 | 0 | 0 | 2.5
22238510 | Fe3O4 | 125 | TEM | 415 |  | -30 | Zeta-potential | 117 |  | -11.59 | -5 | -6.85 | 5.78 | WST | L-929 | Mouse | Fibroblast | Normal | 24h | 400 | 94.8889 | Nontoxic | 3 | 2 | 0 | 0 | 3 | 2 | 0 | 0 | 2.5
22238510 | Fe3O4 | 125 | TEM | 415 |  | -30 | Zeta-potential | 117 |  | -11.59 | -5 | -6.85 | 5.78 | WST | L-929 | Mouse | Fibroblast | Normal | 24h | 600 | 91.9506 | Nontoxic | 3 | 2 | 0 | 0 | 3 | 2 | 0 | 0 | 2.5
22238510 | Fe3O4 | 125 | TEM | 415 |  | -30 | Zeta-potential | 117 |  | -11.59 | -5 | -6.85 | 5.78 | WST | L-929 | Mouse | Fibroblast | Normal | 24h | 800 | 88.321 | Nontoxic | 3 | 2 | 0 | 0 | 3 | 2 | 0 | 0 | 2.5
22238510 | Fe3O4 | 125 | TEM | 415 |  | -30 | Zeta-potential | 117 |  | -11.59 | -5 | -6.85 | 5.78 | WST | L-929 | Mouse | Fibroblast | Normal | 24h | 1000 | 88.1481 | Nontoxic | 3 | 2 | 0 | 0 | 3 | 2 | 0 | 0 | 2.5
22238510 | Fe3O4 | 10 | TEM | 415 |  | -20 | Zeta-potential | 117 |  | -11.59 | -5 | -6.85 | 5.78 | LDH | L-929 | Mouse | Fibroblast | Normal | 24h | 0 | 100 | Nontoxic | 3 | 2 | 0 | 0 | 3 | 2 | 0 | 0 | 2.5
22238510 | Fe3O4 | 10 | TEM | 415 |  | -20 | Zeta-potential | 117 |  | -11.59 | -5 | -6.85 | 5.78 | LDH | L-929 | Mouse | Fibroblast | Normal | 24h | 200 | 98.5824 | Nontoxic | 3 | 2 | 0 | 0 | 3 | 2 | 0 | 0 | 2.5
22238510 | Fe3O4 | 10 | TEM | 415 |  | -20 | Zeta-potential | 117 |  | -11.59 | -5 | -6.85 | 5.78 | LDH | L-929 | Mouse | Fibroblast | Normal | 24h | 400 | 97.6579 | Nontoxic | 3 | 2 | 0 | 0 | 3 | 2 | 0 | 0 | 2.5
22238510 | Fe3O4 | 10 | TEM | 415 |  | -20 | Zeta-potential | 117 |  | -11.59 | -5 | -6.85 | 5.78 | LDH | L-929 | Mouse | Fibroblast | Normal | 24h | 600 | 95.0693 | Nontoxic | 3 | 2 | 0 | 0 | 3 | 2 | 0 | 0 | 2.5
22238510 | Fe3O4 | 10 | TEM | 415 |  | -20 | Zeta-potential | 117 |  | -11.59 | -5 | -6.85 | 5.78 | LDH | L-929 | Mouse | Fibroblast | Normal | 24h | 800 | 93.4052 | Nontoxic | 3 | 2 | 0 | 0 | 3 | 2 | 0 | 0 | 2.5
22238510 | Fe3O4 | 10 | TEM | 415 |  | -20 | Zeta-potential | 117 |  | -11.59 | -5 | -6.85 | 5.78 | LDH | L-929 | Mouse | Fibroblast | Normal | 24h | 1000 | 91.1864 | Nontoxic | 3 | 2 | 0 | 0 | 3 | 2 | 0 | 0 | 2.5
22238510 | Fe3O4 | 10 | TEM | 415 |  | -20 | Zeta-potential | 117 |  | -11.59 | -5 | -6.85 | 5.78 | WST | L-929 | Mouse | Fibroblast | Normal | 24h | 0 | 100 | Nontoxic | 3 | 2 | 0 | 0 | 3 | 2 | 0 | 0 | 2.5
22238510 | Fe3O4 | 10 | TEM | 415 |  | -20 | Zeta-potential | 117 |  | -11.59 | -5 | -6.85 | 5.78 | WST | L-929 | Mouse | Fibroblast | Normal | 24h | 100 | 100.7654 | Nontoxic | 3 | 2 | 0 | 0 | 3 | 2 | 0 | 0 | 2.5
22238510 | Fe3O4 | 10 | TEM | 415 |  | -20 | Zeta-potential | 117 |  | -11.59 | -5 | -6.85 | 5.78 | WST | L-929 | Mouse | Fibroblast | Normal | 24h | 200 | 97.4815 | Nontoxic | 3 | 2 | 0 | 0 | 3 | 2 | 0 | 0 | 2.5
22238510 | Fe3O4 | 10 | TEM | 415 |  | -20 | Zeta-potential | 117 |  | -11.59 | -5 | -6.85 | 5.78 | WST | L-929 | Mouse | Fibroblast | Normal | 24h | 400 | 98.3457 | Nontoxic | 3 | 2 | 0 | 0 | 3 | 2 | 0 | 0 | 2.5
22238510 | Fe3O4 | 10 | TEM | 415 |  | -20 | Zeta-potential | 117 |  | -11.59 | -5 | -6.85 | 5.78 | WST | L-929 | Mouse | Fibroblast | Normal | 24h | 600 | 100.9383 | Nontoxic | 3 | 2 | 0 | 0 | 3 | 2 | 0 | 0 | 2.5
22238510 | Fe3O4 | 10 | TEM | 415 |  | -20 | Zeta-potential | 117 |  | -11.59 | -5 | -6.85 | 5.78 | WST | L-929 | Mouse | Fibroblast | Normal | 24h | 800 | 97.8272 | Nontoxic | 3 | 2 | 0 | 0 | 3 | 2 | 0 | 0 | 2.5
22238510 | Fe3O4 | 10 | TEM | 415 |  | -20 | Zeta-potential | 117 |  | -11.59 | -5 | -6.85 | 5.78 | WST | L-929 | Mouse | Fibroblast | Normal | 24h | 1000 | 95.2346 | Nontoxic | 3 | 2 | 0 | 0 | 3 | 2 | 0 | 0 | 2.5
16125895 | Fe3O4 | 30 |  | 415 |  | -2.9 |  | 117 |  | -11.59 | -5 | -6.85 | 5.78 | LDH | BRL 3A | Mouse | Liver | Normal | 24h | 0 | 93.601 | Nontoxic | 3 | 0 | 0 | 0 | 0 | 0 | 0 | 0 | 0.75
16125895 | Fe3O4 | 30 |  | 415 |  | -2.9 |  | 117 |  | -11.59 | -5 | -6.85 | 5.78 | LDH | BRL 3A | Mouse | Liver | Normal | 24h | 10 | 93.3501 | Nontoxic | 3 | 0 | 0 | 0 | 0 | 0 | 0 | 0 | 0.75
16125895 | Fe3O4 | 30 |  | 415 |  | -2.9 |  | 117 |  | -11.59 | -5 | -6.85 | 5.78 | LDH | BRL 3A | Mouse | Liver | Normal | 24h | 50 | 92.7227 | Nontoxic | 3 | 0 | 0 | 0 | 0 | 0 | 0 | 0 | 0.75
16125895 | Fe3O4 | 30 |  | 415 |  | -2.9 |  | 117 |  | -11.59 | -5 | -6.85 | 5.78 | LDH | BRL 3A | Mouse | Liver | Normal | 24h | 100 | 84.8181 | Nontoxic | 3 | 0 | 0 | 0 | 0 | 0 | 0 | 0 | 0.75
16125895 | Fe3O4 | 30 |  | 415 |  | -2.9 |  | 117 |  | -11.59 | -5 | -6.85 | 5.78 | LDH | BRL 3A | Mouse | Liver | Normal | 24h | 250 | 77.7917 | Nontoxic | 3 | 0 | 0 | 0 | 0 | 0 | 0 | 0 | 0.75
16125895 | Fe3O4 | 47 |  | 415 |  | -2.9 |  | 117 |  | -11.59 | -5 | -6.85 | 5.78 | LDH | BRL 3A | Mouse | Liver | Normal | 24h | 0 | 94.3538 | Nontoxic | 3 | 0 | 0 | 0 | 0 | 0 | 0 | 0 | 0.75
16125895 | Fe3O4 | 47 |  | 415 |  | -2.9 |  | 117 |  | -11.59 | -5 | -6.85 | 5.78 | LDH | BRL 3A | Mouse | Liver | Normal | 24h | 10 | 94.6048 | Nontoxic | 3 | 0 | 0 | 0 | 0 | 0 | 0 | 0 | 0.75
16125895 | Fe3O4 | 47 |  | 415 |  | -2.9 |  | 117 |  | -11.59 | -5 | -6.85 | 5.78 | LDH | BRL 3A | Mouse | Liver | Normal | 24h | 50 | 91.7189 | Nontoxic | 3 | 0 | 0 | 0 | 0 | 0 | 0 | 0 | 0.75
16125895 | Fe3O4 | 47 |  | 415 |  | -2.9 |  | 117 |  | -11.59 | -5 | -6.85 | 5.78 | LDH | BRL 3A | Mouse | Liver | Normal | 24h | 100 | 87.7039 | Nontoxic | 3 | 0 | 0 | 0 | 0 | 0 | 0 | 0 | 0.75
16125895 | Fe3O4 | 47 |  | 415 |  | -2.9 |  | 117 |  | -11.59 | -5 | -6.85 | 5.78 | LDH | BRL 3A | Mouse | Liver | Normal | 24h | 250 | 82.5596 | Nontoxic | 3 | 0 | 0 | 0 | 0 | 0 | 0 | 0 | 0.75
22070748 | Fe3O4 | 10.17 | TEM | 79.34 | DLS | -21.23 | Zeta-potential | 117 |  | -11.59 | -5 | -6.85 | 5.78 | MTS | A431 | Human | Skin | Cancer | 24h | 5 | 103.8 | Nontoxic | 3 | 2 | 3 | 2 | 3 | 2 | 0 | 0 | 3.75
22070748 | Fe3O4 | 10.17 | TEM | 79.34 | DLS | -21.23 | Zeta-potential | 117 |  | -11.59 | -5 | -6.85 | 5.78 | MTS | A431 | Human | Skin | Cancer | 24h | 25 | 105.6 | Nontoxic | 3 | 2 | 3 | 2 | 3 | 2 | 0 | 0 | 3.75
22070748 | Fe3O4 | 10.17 | TEM | 79.34 | DLS | -21.23 | Zeta-potential | 117 |  | -11.59 | -5 | -6.85 | 5.78 | MTS | A431 | Human | Skin | Cancer | 24h | 100 | 104.5 | Nontoxic | 3 | 2 | 3 | 2 | 3 | 2 | 0 | 0 | 3.75
25179117 | Fe3O4 | 30 | TEM | 415 |  | -2.9 |  | 117 |  | -11.59 | -5 | -6.85 | 5.78 | Tox tracker | mES | Mouse | Embryo | Normal | 24h | 0 | 100 | Nontoxic | 3 | 2 | 0 | 0 | 0 | 0 | 0 | 0 | 1.25
25179117 | Fe3O4 | 30 | TEM | 415 |  | -2.9 |  | 117 |  | -11.59 | -5 | -6.85 | 5.78 | Tox tracker | mES | Mouse | Embryo | Normal | 24h | 5 | 92.65 | Nontoxic | 3 | 2 | 0 | 0 | 0 | 0 | 0 | 0 | 1.25
25179117 | Fe3O4 | 30 | TEM | 415 |  | -2.9 |  | 117 |  | -11.59 | -5 | -6.85 | 5.78 | Tox tracker | mES | Mouse | Embryo | Normal | 24h | 10 | 95.74 | Nontoxic | 3 | 2 | 0 | 0 | 0 | 0 | 0 | 0 | 1.25
25179117 | Fe3O4 | 30 | TEM | 415 |  | -2.9 |  | 117 |  | -11.59 | -5 | -6.85 | 5.78 | Tox tracker | mES | Mouse | Embryo | Normal | 24h | 20 | 86.91 | Nontoxic | 3 | 2 | 0 | 0 | 0 | 0 | 0 | 0 | 1.25
25179117 | Fe3O4 | 30 | TEM | 415 |  | -2.9 |  | 117 |  | -11.59 | -5 | -6.85 | 5.78 | Tox tracker | mES | Mouse | Embryo | Normal | 24h | 50 | 88.68 | Nontoxic | 3 | 2 | 0 | 0 | 0 | 0 | 0 | 0 | 1.25
25179117 | Fe3O4 | 30 | TEM | 415 |  | -2.9 |  | 117 |  | -11.59 | -5 | -6.85 | 5.78 | Tox tracker | mES | Mouse | Embryo | Normal | 24h | 100 | 78.09 | Nontoxic | 3 | 2 | 0 | 0 | 0 | 0 | 0 | 0 | 1.25
21121369 | Fe3O4 | 43 | TEM | 415 |  | -2.9 |  | 41.59 | BET | -11.59 | -5 | -6.85 | 5.78 | WST | ECV-304 | Human | Bladder | Cancer | 12h | 0 | 100 | Nontoxic | 3 | 2 | 0 | 0 | 0 | 0 | 3 | 2 | 2.5
21121369 | Fe3O4 | 43 | TEM | 415 |  | -2.9 |  | 41.59 | BET | -11.59 | -5 | -6.85 | 5.78 | WST | ECV-304 | Human | Bladder | Cancer | 12h | 2 | 85.56 | Nontoxic | 3 | 2 | 0 | 0 | 0 | 0 | 3 | 2 | 2.5
21121369 | Fe3O4 | 43 | TEM | 415 |  | -2.9 |  | 41.59 | BET | -11.59 | -5 | -6.85 | 5.78 | WST | ECV-304 | Human | Bladder | Cancer | 12h | 20 | 75.83 | Nontoxic | 3 | 2 | 0 | 0 | 0 | 0 | 3 | 2 | 2.5
21121369 | Fe3O4 | 43 | TEM | 415 |  | -2.9 |  | 41.59 | BET | -11.59 | -5 | -6.85 | 5.78 | WST | ECV-304 | Human | Bladder | Cancer | 12h | 100 | 73.06 | Nontoxic | 3 | 2 | 0 | 0 | 0 | 0 | 3 | 2 | 2.5
21121369 | Fe3O4 | 43 | TEM | 415 |  | -2.9 |  | 41.59 | BET | -11.59 | -5 | -6.85 | 5.78 | WST | ECV-304 | Human | Bladder | Cancer | 24h | 0 | 4.07 | Toxic | 3 | 2 | 0 | 0 | 0 | 0 | 3 | 2 | 2.5
21121369 | Fe3O4 | 43 | TEM | 415 |  | -2.9 |  | 41.59 | BET | -11.59 | -5 | -6.85 | 5.78 | WST | ECV-304 | Human | Bladder | Cancer | 24h | 2 | 5.3 | Toxic | 3 | 2 | 0 | 0 | 0 | 0 | 3 | 2 | 2.5
21121369 | Fe3O4 | 43 | TEM | 415 |  | -2.9 |  | 41.59 | BET | -11.59 | -5 | -6.85 | 5.78 | WST | ECV-304 | Human | Bladder | Cancer | 24h | 100 | 7.1 | Toxic | 3 | 2 | 0 | 0 | 0 | 0 | 3 | 2 | 2.5
21121369 | Fe3O4 | 43 | TEM | 415 |  | -2.9 |  | 41.59 | BET | -11.59 | -5 | -6.85 | 5.78 | WST | ECV-304 | Human | Bladder | Cancer | 24h | 2 | 105.56 | Nontoxic | 3 | 2 | 0 | 0 | 0 | 0 | 3 | 2 | 2.5
21121369 | Fe3O4 | 43 | TEM | 415 |  | -2.9 |  | 41.59 | BET | -11.59 | -5 | -6.85 | 5.78 | WST | ECV-304 | Human | Bladder | Cancer | 24h | 20 | 89.17 | Nontoxic | 3 | 2 | 0 | 0 | 0 | 0 | 3 | 2 | 2.5
21121369 | Fe3O4 | 43 | TEM | 415 |  | -2.9 |  | 41.59 | BET | -11.59 | -5 | -6.85 | 5.78 | WST | ECV-304 | Human | Bladder | Cancer | 24h | 100 | 73.89 | Nontoxic | 3 | 2 | 0 | 0 | 0 | 0 | 3 | 2 | 2.5
21121369 | Fe3O4 | 43 | TEM | 415 |  | -2.9 |  | 41.59 | BET | -11.59 | -5 | -6.85 | 5.78 | WST | ECV-304 | Human | Bladder | Cancer | 6h | 0 | 4.07 | Toxic | 3 | 2 | 0 | 0 | 0 | 0 | 3 | 2 | 2.5
21121369 | Fe3O4 | 43 | TEM | 415 |  | -2.9 |  | 41.59 | BET | -11.59 | -5 | -6.85 | 5.78 | WST | ECV-304 | Human | Bladder | Cancer | 6h | 2 | 6.1 | Toxic | 3 | 2 | 0 | 0 | 0 | 0 | 3 | 2 | 2.5
21121369 | Fe3O4 | 43 | TEM | 415 |  | -2.9 |  | 41.59 | BET | -11.59 | -5 | -6.85 | 5.78 | WST | ECV-304 | Human | Bladder | Cancer | 6h | 200 | 5.2 | Toxic | 3 | 2 | 0 | 0 | 0 | 0 | 3 | 2 | 2.5
21121369 | Fe3O4 | 43 | TEM | 415 |  | -2.9 |  | 41.59 | BET | -11.59 | -5 | -6.85 | 5.78 | WST | ECV-304 | Human | Bladder | Cancer | 6h | 2 | 73.89 | Nontoxic | 3 | 2 | 0 | 0 | 0 | 0 | 3 | 2 | 2.5
21121369 | Fe3O4 | 43 | TEM | 415 |  | -2.9 |  | 41.59 | BET | -11.59 | -5 | -6.85 | 5.78 | WST | ECV-304 | Human | Bladder | Cancer | 6h | 20 | 65.56 | Nontoxic | 3 | 2 | 0 | 0 | 0 | 0 | 3 | 2 | 2.5
21121369 | Fe3O4 | 43 | TEM | 415 |  | -2.9 |  | 41.59 | BET | -11.59 | -5 | -6.85 | 5.78 | WST | ECV-304 | Human | Bladder | Cancer | 6h | 100 | 43.06 | Toxic | 3 | 2 | 0 | 0 | 0 | 0 | 3 | 2 | 2.5
22939914 | Fe3O4 | 45 | TEM | 570 | DLS | -15 | Zeta-potential | 117 |  | -11.59 | -5 | -6.85 | 5.78 | MTT | PC12 | Mouse | Adrenal gland | Cancer | 48h | 0 | 100 | Nontoxic | 3 | 2 | 3 | 2 | 3 | 2 | 0 | 0 | 3.75
22939914 | Fe3O4 | 45 | TEM | 570 | DLS | -15 | Zeta-potential | 117 |  | -11.59 | -5 | -6.85 | 5.78 | MTT | PC12 | Mouse | Adrenal gland | Cancer | 48h | 500 | 97.8 | Nontoxic | 3 | 2 | 3 | 2 | 3 | 2 | 0 | 0 | 3.75
16125895 | Fe3O4 | 47 |  | 415 |  | -2.9 |  | 117 |  | -11.59 | -5 | -6.85 | 5.78 | MTT | BRL 3A | Mouse | Liver | Normal | 24h | 0 | 100.0654 | Nontoxic | 3 | 0 | 0 | 0 | 0 | 0 | 0 | 0 | 0.75
16125895 | Fe3O4 | 47 |  | 415 |  | -2.9 |  | 117 |  | -11.59 | -5 | -6.85 | 5.78 | MTT | BRL 3A | Mouse | Liver | Normal | 24h | 10 | 116.886 | Nontoxic | 3 | 0 | 0 | 0 | 0 | 0 | 0 | 0 | 0.75
16125895 | Fe3O4 | 47 |  | 415 |  | -2.9 |  | 117 |  | -11.59 | -5 | -6.85 | 5.78 | MTT | BRL 3A | Mouse | Liver | Normal | 24h | 50 | 97.3192 | Nontoxic | 3 | 0 | 0 | 0 | 0 | 0 | 0 | 0 | 0.75
16125895 | Fe3O4 | 47 |  | 415 |  | -2.9 |  | 117 |  | -11.59 | -5 | -6.85 | 5.78 | MTT | BRL 3A | Mouse | Liver | Normal | 24h | 100 | 86.3343 | Nontoxic | 3 | 0 | 0 | 0 | 0 | 0 | 0 | 0 | 0.75
16125895 | Fe3O4 | 47 |  | 415 |  | -2.9 |  | 117 |  | -11.59 | -5 | -6.85 | 5.78 | MTT | BRL 3A | Mouse | Liver | Normal | 24h | 250 | 66.7246 | Nontoxic | 3 | 0 | 0 | 0 | 0 | 0 | 0 | 0 | 0.75
16125895 | Fe3O4 | 30 |  | 415 |  | -2.9 |  | 117 |  | -11.59 | -5 | -6.85 | 5.78 | MTT | BRL 3A | Mouse | Liver | Normal | 24h | 0 | 100.0654 | Nontoxic | 3 | 0 | 0 | 0 | 0 | 0 | 0 | 0 | 0.75
16125895 | Fe3O4 | 30 |  | 415 |  | -2.9 |  | 117 |  | -11.59 | -5 | -6.85 | 5.78 | MTT | BRL 3A | Mouse | Liver | Normal | 24h | 10 | 108.304 | Nontoxic | 3 | 0 | 0 | 0 | 0 | 0 | 0 | 0 | 0.75
16125895 | Fe3O4 | 30 |  | 415 |  | -2.9 |  | 117 |  | -11.59 | -5 | -6.85 | 5.78 | MTT | BRL 3A | Mouse | Liver | Normal | 24h | 50 | 94.5729 | Nontoxic | 3 | 0 | 0 | 0 | 0 | 0 | 0 | 0 | 0.75
16125895 | Fe3O4 | 30 |  | 415 |  | -2.9 |  | 117 |  | -11.59 | -5 | -6.85 | 5.78 | MTT | BRL 3A | Mouse | Liver | Normal | 24h | 100 | 91.1402 | Nontoxic | 3 | 0 | 0 | 0 | 0 | 0 | 0 | 0 | 0.75
16125895 | Fe3O4 | 30 |  | 415 |  | -2.9 |  | 117 |  | -11.59 | -5 | -6.85 | 5.78 | MTT | BRL 3A | Mouse | Liver | Normal | 24h | 250 | 84.6179 | Nontoxic | 3 | 0 | 0 | 0 | 0 | 0 | 0 | 0 | 0.75
23862698 | Fe3O4 | 46.7 |  | 415 |  | -2.9 |  | 117 |  | -11.59 | -5 | -6.85 | 5.78 | MTT | MCF-7 | Human | Breast | Cancer | 24h | 0 | 100 | Nontoxic | 0 | 0 | 0 | 0 | 0 | 0 | 0 | 0 | 0
23862698 | Fe3O4 | 46.7 |  | 415 |  | -2.9 |  | 117 |  | -11.59 | -5 | -6.85 | 5.78 | MTT | MCF-7 | Human | Breast | Cancer | 24h | 0.9091 | 87.9964 | Nontoxic | 0 | 0 | 0 | 0 | 0 | 0 | 0 | 0 | 0
23862698 | Fe3O4 | 46.7 |  | 415 |  | -2.9 |  | 117 |  | -11.59 | -5 | -6.85 | 5.78 | MTT | MCF-7 | Human | Breast | Cancer | 24h | 4.8485 | 88.8989 | Nontoxic | 0 | 0 | 0 | 0 | 0 | 0 | 0 | 0 | 0
23862698 | Fe3O4 | 46.7 |  | 415 |  | -2.9 |  | 117 |  | -11.59 | -5 | -6.85 | 5.78 | MTT | MCF-7 | Human | Breast | Cancer | 24h | 10 | 92.9603 | Nontoxic | 0 | 0 | 0 | 0 | 0 | 0 | 0 | 0 | 0
23862698 | Fe3O4 | 46.7 |  | 415 |  | -2.9 |  | 117 |  | -11.59 | -5 | -6.85 | 5.78 | MTT | MCF-7 | Human | Breast | Cancer | 24h | 49.697 | 65.8846 | Nontoxic | 0 | 0 | 0 | 0 | 0 | 0 | 0 | 0 | 0
23862698 | Fe3O4 | 46.7 |  | 415 |  | -2.9 |  | 117 |  | -11.59 | -5 | -6.85 | 5.78 | MTT | MCF-7 | Human | Breast | Cancer | 24h | 99.697 | 57.3105 | Nontoxic | 0 | 0 | 0 | 0 | 0 | 0 | 0 | 0 | 0
23862698 | Fe3O4 | 46.7 |  | 415 |  | -2.9 |  | 117 |  | -11.59 | -5 | -6.85 | 5.78 | MTT | MCF-7 | Human | Breast | Cancer | 24h | 0 | 100 | Nontoxic | 0 | 0 | 0 | 0 | 0 | 0 | 0 | 0 | 0
23862698 | Fe3O4 | 46.7 |  | 415 |  | -2.9 |  | 117 |  | -11.59 | -5 | -6.85 | 5.78 | MTT | MCF-7 | Human | Breast | Cancer | 24h | 0.9091 | 92.0578 | Nontoxic | 0 | 0 | 0 | 0 | 0 | 0 | 0 | 0 | 0
23862698 | Fe3O4 | 46.7 |  | 415 |  | -2.9 |  | 117 |  | -11.59 | -5 | -6.85 | 5.78 | MTT | MCF-7 | Human | Breast | Cancer | 24h | 4.8485 | 84.8375 | Nontoxic | 0 | 0 | 0 | 0 | 0 | 0 | 0 | 0 | 0
23862698 | Fe3O4 | 46.7 |  | 415 |  | -2.9 |  | 117 |  | -11.59 | -5 | -6.85 | 5.78 | MTT | MCF-7 | Human | Breast | Cancer | 24h | 9.697 | 87.9964 | Nontoxic | 0 | 0 | 0 | 0 | 0 | 0 | 0 | 0 | 0
23862698 | Fe3O4 | 46.7 |  | 415 |  | -2.9 |  | 117 |  | -11.59 | -5 | -6.85 | 5.78 | MTT | MCF-7 | Human | Breast | Cancer | 24h | 49.697 | 80.7762 | Nontoxic | 0 | 0 | 0 | 0 | 0 | 0 | 0 | 0 | 0
23862698 | Fe3O4 | 46.7 |  | 415 |  | -2.9 |  | 117 |  | -11.59 | -5 | -6.85 | 5.78 | MTT | MCF-7 | Human | Breast | Cancer | 24h | 99.697 | 71.7509 | Nontoxic | 0 | 0 | 0 | 0 | 0 | 0 | 0 | 0 | 0
20854884 | Fe3O4 | 46.7 |  | 415 |  | -26.4 | Zeta-potential | 117 |  | -11.59 | -5 | -6.85 | 5.78 | MTT | J774A.1 | Mouse | Blood | Cancer | 72h | 0 | 100 | Nontoxic | 0 | 0 | 0 | 0 | 3 | 2 | 0 | 0 | 1.25
20854884 | Fe3O4 | 46.7 |  | 415 |  | -26.4 | Zeta-potential | 117 |  | -11.59 | -5 | -6.85 | 5.78 | MTT | J774A.1 | Mouse | Blood | Cancer | 72h | 0.9457 | 80.339 | Nontoxic | 0 | 0 | 0 | 0 | 3 | 2 | 0 | 0 | 1.25
20854884 | Fe3O4 | 46.7 |  | 415 |  | -26.4 | Zeta-potential | 117 |  | -11.59 | -5 | -6.85 | 5.78 | MTT | J774A.1 | Mouse | Blood | Cancer | 72h | 2.837 | 81.0169 | Nontoxic | 0 | 0 | 0 | 0 | 3 | 2 | 0 | 0 | 1.25
20854884 | Fe3O4 | 46.7 |  | 415 |  | -26.4 | Zeta-potential | 117 |  | -11.59 | -5 | -6.85 | 5.78 | MTT | J774A.1 | Mouse | Blood | Cancer | 72h | 5.7143 | 66.1017 | Nontoxic | 0 | 0 | 0 | 0 | 3 | 2 | 0 | 0 | 1.25
20854884 | Fe3O4 | 46.7 |  | 415 |  | -26.4 | Zeta-potential | 117 |  | -11.59 | -5 | -6.85 | 5.78 | MTT | J774A.1 | Mouse | Blood | Cancer | 72h | 7.505 | 65.7627 | Nontoxic | 0 | 0 | 0 | 0 | 3 | 2 | 0 | 0 | 1.25
20854884 | Fe3O4 | 46.7 |  | 415 |  | -26.4 | Zeta-potential | 117 |  | -11.59 | -5 | -6.85 | 5.78 | MTT | J774A.1 | Mouse | Blood | Cancer | 72h | 9.5171 | 59.661 | Nontoxic | 0 | 0 | 0 | 0 | 3 | 2 | 0 | 0 | 1.25
20854884 | Fe3O4 | 46.7 |  | 415 |  | -26.4 | Zeta-potential | 117 |  | -11.59 | -5 | -6.85 | 5.78 | MTT | MCF-7 | Human | Breast | Cancer | 72h | 0 | 100 | Nontoxic | 0 | 0 | 0 | 0 | 3 | 2 | 0 | 0 | 1.25
20854884 | Fe3O4 | 46.7 |  | 415 |  | -26.4 | Zeta-potential | 117 |  | -11.59 | -5 | -6.85 | 5.78 | MTT | MCF-7 | Human | Breast | Cancer | 72h | 0.9419 | 93.5593 | Nontoxic | 0 | 0 | 0 | 0 | 3 | 2 | 0 | 0 | 1.25
20854884 | Fe3O4 | 46.7 |  | 415 |  | -26.4 | Zeta-potential | 117 |  | -11.59 | -5 | -6.85 | 5.78 | MTT | MCF-7 | Human | Breast | Cancer | 72h | 2.8457 | 73.8983 | Nontoxic | 0 | 0 | 0 | 0 | 3 | 2 | 0 | 0 | 1.25
20854884 | Fe3O4 | 46.7 |  | 415 |  | -26.4 | Zeta-potential | 117 |  | -11.59 | -5 | -6.85 | 5.78 | MTT | MCF-7 | Human | Breast | Cancer | 72h | 5.6914 | 73.2203 | Nontoxic | 0 | 0 | 0 | 0 | 3 | 2 | 0 | 0 | 1.25
20854884 | Fe3O4 | 46.7 |  | 415 |  | -26.4 | Zeta-potential | 117 |  | -11.59 | -5 | -6.85 | 5.78 | MTT | MCF-7 | Human | Breast | Cancer | 72h | 7.495 | 74.2373 | Nontoxic | 0 | 0 | 0 | 0 | 3 | 2 | 0 | 0 | 1.25
20854884 | Fe3O4 | 46.7 |  | 415 |  | -26.4 | Zeta-potential | 117 |  | -11.59 | -5 | -6.85 | 5.78 | MTT | MCF-7 | Human | Breast | Cancer | 72h | 9.479 | 67.7966 | Nontoxic | 0 | 0 | 0 | 0 | 3 | 2 | 0 | 0 | 1.25
20854884 | Fe3O4 | 46.7 |  | 415 |  | -29.6 | Zeta-potential | 117 |  | -11.59 | -5 | -6.85 | 5.78 | MTT | J774A.1 | Mouse | Blood | Cancer | 72h | 0 | 100 | Nontoxic | 0 | 0 | 0 | 0 | 3 | 2 | 0 | 0 | 1.25
20854884 | Fe3O4 | 46.7 |  | 415 |  | -29.6 | Zeta-potential | 117 |  | -11.59 | -5 | -6.85 | 5.78 | MTT | J774A.1 | Mouse | Blood | Cancer | 72h | 0.9457 | 100.339 | Nontoxic | 0 | 0 | 0 | 0 | 3 | 2 | 0 | 0 | 1.25
20854884 | Fe3O4 | 46.7 |  | 415 |  | -29.6 | Zeta-potential | 117 |  | -11.59 | -5 | -6.85 | 5.78 | MTT | J774A.1 | Mouse | Blood | Cancer | 72h | 2.837 | 100.339 | Nontoxic | 0 | 0 | 0 | 0 | 3 | 2 | 0 | 0 | 1.25
20854884 | Fe3O4 | 46.7 |  | 415 |  | -29.6 | Zeta-potential | 117 |  | -11.59 | -5 | -6.85 | 5.78 | MTT | J774A.1 | Mouse | Blood | Cancer | 72h | 5.7143 | 95.5932 | Nontoxic | 0 | 0 | 0 | 0 | 3 | 2 | 0 | 0 | 1.25
20854884 | Fe3O4 | 46.7 |  | 415 |  | -29.6 | Zeta-potential | 117 |  | -11.59 | -5 | -6.85 | 5.78 | MTT | J774A.1 | Mouse | Blood | Cancer | 72h | 7.505 | 90.5085 | Nontoxic | 0 | 0 | 0 | 0 | 3 | 2 | 0 | 0 | 1.25
20854884 | Fe3O4 | 46.7 |  | 415 |  | -29.6 | Zeta-potential | 117 |  | -11.59 | -5 | -6.85 | 5.78 | MTT | J774A.1 | Mouse | Blood | Cancer | 72h | 9.5171 | 82.0339 | Nontoxic | 0 | 0 | 0 | 0 | 3 | 2 | 0 | 0 | 1.25
20854884 | Fe3O4 | 46.7 |  | 415 |  | -29.6 | Zeta-potential | 117 |  | -11.59 | -5 | -6.85 | 5.78 | MTT | MCF-7 | Human | Breast | Cancer | 72h | 0 | 100 | Nontoxic | 0 | 0 | 0 | 0 | 3 | 2 | 0 | 0 | 1.25
20854884 | Fe3O4 | 46.7 |  | 415 |  | -29.6 | Zeta-potential | 117 |  | -11.59 | -5 | -6.85 | 5.78 | MTT | MCF-7 | Human | Breast | Cancer | 72h | 0.9419 | 98.6441 | Nontoxic | 0 | 0 | 0 | 0 | 3 | 2 | 0 | 0 | 1.25
20854884 | Fe3O4 | 46.7 |  | 415 |  | -29.6 | Zeta-potential | 117 |  | -11.59 | -5 | -6.85 | 5.78 | MTT | MCF-7 | Human | Breast | Cancer | 72h | 2.8457 | 96.6102 | Nontoxic | 0 | 0 | 0 | 0 | 3 | 2 | 0 | 0 | 1.25
20854884 | Fe3O4 | 46.7 |  | 415 |  | -29.6 | Zeta-potential | 117 |  | -11.59 | -5 | -6.85 | 5.78 | MTT | MCF-7 | Human | Breast | Cancer | 72h | 5.6914 | 96.2712 | Nontoxic | 0 | 0 | 0 | 0 | 3 | 2 | 0 | 0 | 1.25
20854884 | Fe3O4 | 46.7 |  | 415 |  | -29.6 | Zeta-potential | 117 |  | -11.59 | -5 | -6.85 | 5.78 | MTT | MCF-7 | Human | Breast | Cancer | 72h | 7.495 | 97.6271 | Nontoxic | 0 | 0 | 0 | 0 | 3 | 2 | 0 | 0 | 1.25
20854884 | Fe3O4 | 46.7 |  | 415 |  | -29.6 | Zeta-potential | 117 |  | -11.59 | -5 | -6.85 | 5.78 | MTT | MCF-7 | Human | Breast | Cancer | 72h | 9.479 | 92.5424 | Nontoxic | 0 | 0 | 0 | 0 | 3 | 2 | 0 | 0 | 1.25
17178155 | Fe3O4 | 46.7 |  | 415 |  | -2.9 |  | 117 |  | -11.59 | -5 | -6.85 | 5.78 | MTT | HMM | Human | Blood | Normal | 72h | 0 | 100 | Nontoxic | 0 | 0 | 0 | 0 | 0 | 0 | 0 | 0 | 0
17178155 | Fe3O4 | 46.7 |  | 415 |  | -2.9 |  | 117 |  | -11.59 | -5 | -6.85 | 5.78 | MTT | HMM | Human | Blood | Normal | 72h | 0.1 | 92.35 | Nontoxic | 0 | 0 | 0 | 0 | 0 | 0 | 0 | 0 | 0
17178155 | Fe3O4 | 46.7 |  | 415 |  | -2.9 |  | 117 |  | -11.59 | -5 | -6.85 | 5.78 | MTT | HMM | Human | Blood | Normal | 72h | 1 | 93.456 | Nontoxic | 0 | 0 | 0 | 0 | 0 | 0 | 0 | 0 | 0
17178155 | Fe3O4 | 46.7 |  | 415 |  | -2.9 |  | 117 |  | -11.59 | -5 | -6.85 | 5.78 | MTT | HMM | Human | Blood | Normal | 72h | 10 | 90.138 | Nontoxic | 0 | 0 | 0 | 0 | 0 | 0 | 0 | 0 | 0
17178155 | Fe3O4 | 46.7 |  | 415 |  | -2.9 |  | 117 |  | -11.59 | -5 | -6.85 | 5.78 | MTT | HMM | Human | Blood | Normal | 72h | 100 | 93.456 | Nontoxic | 0 | 0 | 0 | 0 | 0 | 0 | 0 | 0 | 0
17178155 | Fe3O4 | 46.7 |  | 415 |  | -2.9 |  | 117 |  | -11.59 | -5 | -6.85 | 5.78 | MTT | HMM | Human | Blood | Normal | 72h | 1000 | 87.373 | Nontoxic | 0 | 0 | 0 | 0 | 0 | 0 | 0 | 0 | 0
17178155 | Fe3O4 | 46.7 |  | 415 |  | -2.9 |  | 117 |  | -11.59 | -5 | -6.85 | 5.78 | MTT | HMM | Human | Blood | Normal | 72h | 10000 | 48.664 | Toxic | 0 | 0 | 0 | 0 | 0 | 0 | 0 | 0 | 0
17178155 | Fe3O4 | 46.7 |  | 415 |  | -2.9 |  | 117 |  | -11.59 | -5 | -6.85 | 5.78 | NRU | HMM | Human | Blood | Normal | 72h | 0 | 100 | Nontoxic | 0 | 0 | 0 | 0 | 0 | 0 | 0 | 0 | 0
17178155 | Fe3O4 | 46.7 |  | 415 |  | -2.9 |  | 117 |  | -11.59 | -5 | -6.85 | 5.78 | NRU | HMM | Human | Blood | Normal | 72h | 0.1 | 89.752 | Nontoxic | 0 | 0 | 0 | 0 | 0 | 0 | 0 | 0 | 0
17178155 | Fe3O4 | 46.7 |  | 415 |  | -2.9 |  | 117 |  | -11.59 | -5 | -6.85 | 5.78 | NRU | HMM | Human | Blood | Normal | 72h | 1 | 89.752 | Nontoxic | 0 | 0 | 0 | 0 | 0 | 0 | 0 | 0 | 0
17178155 | Fe3O4 | 46.7 |  | 415 |  | -2.9 |  | 117 |  | -11.59 | -5 | -6.85 | 5.78 | NRU | HMM | Human | Blood | Normal | 72h | 10 | 94.711 | Nontoxic | 0 | 0 | 0 | 0 | 0 | 0 | 0 | 0 | 0
17178155 | Fe3O4 | 46.7 |  | 415 |  | -2.9 |  | 117 |  | -11.59 | -5 | -6.85 | 5.78 | NRU | HMM | Human | Blood | Normal | 72h | 100 | 94.215 | Nontoxic | 0 | 0 | 0 | 0 | 0 | 0 | 0 | 0 | 0
17178155 | Fe3O4 | 46.7 |  | 415 |  | -2.9 |  | 117 |  | -11.59 | -5 | -6.85 | 5.78 | NRU | HMM | Human | Blood | Normal | 72h | 1000 | 99.174 | Nontoxic | 0 | 0 | 0 | 0 | 0 | 0 | 0 | 0 | 0
17178155 | Fe3O4 | 46.7 |  | 415 |  | -2.9 |  | 117 |  | -11.59 | -5 | -6.85 | 5.78 | NRU | HMM | Human | Blood | Normal | 72h | 10000 | 84.298 | Nontoxic | 0 | 0 | 0 | 0 | 0 | 0 | 0 | 0 | 0
17178155 | Fe3O4 | 46.7 |  | 415 |  | -2.9 |  | 117 |  | -11.59 | -5 | -6.85 | 5.78 | NRU | HMM | Human | Blood | Normal | 48h | 0 | 100 | Nontoxic | 0 | 0 | 0 | 0 | 0 | 0 | 0 | 0 | 0
17178155 | Fe3O4 | 46.7 |  | 415 |  | -2.9 |  | 117 |  | -11.59 | -5 | -6.85 | 5.78 | NRU | HMM | Human | Blood | Normal | 48h | 0.1 | 101.653 | Nontoxic | 0 | 0 | 0 | 0 | 0 | 0 | 0 | 0 | 0
17178155 | Fe3O4 | 46.7 |  | 415 |  | -2.9 |  | 117 |  | -11.59 | -5 | -6.85 | 5.78 | NRU | HMM | Human | Blood | Normal | 48h | 1 | 101.653 | Nontoxic | 0 | 0 | 0 | 0 | 0 | 0 | 0 | 0 | 0
17178155 | Fe3O4 | 46.7 |  | 415 |  | -2.9 |  | 117 |  | -11.59 | -5 | -6.85 | 5.78 | NRU | HMM | Human | Blood | Normal | 48h | 10 | 101.653 | Nontoxic | 0 | 0 | 0 | 0 | 0 | 0 | 0 | 0 | 0
17178155 | Fe3O4 | 46.7 |  | 415 |  | -2.9 |  | 117 |  | -11.59 | -5 | -6.85 | 5.78 | NRU | HMM | Human | Blood | Normal | 48h | 100 | 103.14 | Nontoxic | 0 | 0 | 0 | 0 | 0 | 0 | 0 | 0 | 0
17178155 | Fe3O4 | 46.7 |  | 415 |  | -2.9 |  | 117 |  | -11.59 | -5 | -6.85 | 5.78 | NRU | HMM | Human | Blood | Normal | 48h | 1000 | 105.62 | Nontoxic | 0 | 0 | 0 | 0 | 0 | 0 | 0 | 0 | 0
17178155 | Fe3O4 | 46.7 |  | 415 |  | -2.9 |  | 117 |  | -11.59 | -5 | -6.85 | 5.78 | NRU | HMM | Human | Blood | Normal | 48h | 10000 | 73.488 | Nontoxic | 0 | 0 | 0 | 0 | 0 | 0 | 0 | 0 | 0
17178155 | Fe3O4 | 46.7 |  | 415 |  | -2.9 |  | 117 |  | -11.59 | -5 | -6.85 | 5.78 | NRU | HMM | Human | Blood | Normal | 24h | 0 | 100 | Nontoxic | 0 | 0 | 0 | 0 | 0 | 0 | 0 | 0 | 0
17178155 | Fe3O4 | 46.7 |  | 415 |  | -2.9 |  | 117 |  | -11.59 | -5 | -6.85 | 5.78 | NRU | HMM | Human | Blood | Normal | 24h | 0.1 | 94.711 | Nontoxic | 0 | 0 | 0 | 0 | 0 | 0 | 0 | 0 | 0
17178155 | Fe3O4 | 46.7 |  | 415 |  | -2.9 |  | 117 |  | -11.59 | -5 | -6.85 | 5.78 | NRU | HMM | Human | Blood | Normal | 24h | 1 | 94.215 | Nontoxic | 0 | 0 | 0 | 0 | 0 | 0 | 0 | 0 | 0
17178155 | Fe3O4 | 46.7 |  | 415 |  | -2.9 |  | 117 |  | -11.59 | -5 | -6.85 | 5.78 | NRU | HMM | Human | Blood | Normal | 24h | 10 | 96.694 | Nontoxic | 0 | 0 | 0 | 0 | 0 | 0 | 0 | 0 | 0
17178155 | Fe3O4 | 46.7 |  | 415 |  | -2.9 |  | 117 |  | -11.59 | -5 | -6.85 | 5.78 | NRU | HMM | Human | Blood | Normal | 24h | 100 | 94.215 | Nontoxic | 0 | 0 | 0 | 0 | 0 | 0 | 0 | 0 | 0
17178155 | Fe3O4 | 46.7 |  | 415 |  | -2.9 |  | 117 |  | -11.59 | -5 | -6.85 | 5.78 | NRU | HMM | Human | Blood | Normal | 24h | 1000 | 97.686 | Nontoxic | 0 | 0 | 0 | 0 | 0 | 0 | 0 | 0 | 0
17178155 | Fe3O4 | 46.7 |  | 415 |  | -2.9 |  | 117 |  | -11.59 | -5 | -6.85 | 5.78 | NRU | HMM | Human | Blood | Normal | 24h | 10000 | 73.388 | Nontoxic | 0 | 0 | 0 | 0 | 0 | 0 | 0 | 0 | 0
23494517 | Fe3O4 | 46.7 |  | 26.8 | DLS | -17 | Zeta-potential | 117 |  | -11.59 | -5 | -6.85 | 5.78 | MTT | Primary neuron | Mouse | Brain | Normal | 24h | 1 | 93.2263 | Nontoxic | 0 | 0 | 3 | 2 | 3 | 2 | 0 | 0 | 2.5
23494517 | Fe3O4 | 46.7 |  | 26.8 | DLS | -17 | Zeta-potential | 117 |  | -11.59 | -5 | -6.85 | 5.78 | MTT | Primary neuron | Mouse | Brain | Normal | 24h | 10 | 95.4958 | Nontoxic | 0 | 0 | 3 | 2 | 3 | 2 | 0 | 0 | 2.5
23494517 | Fe3O4 | 46.7 |  | 26.8 | DLS | -17 | Zeta-potential | 117 |  | -11.59 | -5 | -6.85 | 5.78 | MTT | Primary neuron | Mouse | Brain | Normal | 24h | 50 | 89.7346 | Nontoxic | 0 | 0 | 3 | 2 | 3 | 2 | 0 | 0 | 2.5
23494517 | Fe3O4 | 46.7 |  | 26.8 | DLS | -17 | Zeta-potential | 117 |  | -11.59 | -5 | -6.85 | 5.78 | MTT | Primary neuron | Mouse | Brain | Normal | 24h | 100 | 85.1955 | Nontoxic | 0 | 0 | 3 | 2 | 3 | 2 | 0 | 0 | 2.5
23494517 | Fe3O4 | 46.7 |  | 26.8 | DLS | -17 | Zeta-potential | 117 |  | -11.59 | -5 | -6.85 | 5.78 | MTT | Primary neuron | Mouse | Brain | Normal | 24h | 150 | 76.2919 | Nontoxic | 0 | 0 | 3 | 2 | 3 | 2 | 0 | 0 | 2.5
23494517 | Fe3O4 | 46.7 |  | 26.8 | DLS | -17 | Zeta-potential | 117 |  | -11.59 | -5 | -6.85 | 5.78 | MTT | Astrocyte | Mouse | Brain | Normal | 24h | 1 | 97.028 | Nontoxic | 0 | 0 | 3 | 2 | 3 | 2 | 0 | 0 | 2.5
23494517 | Fe3O4 | 46.7 |  | 26.8 | DLS | -17 | Zeta-potential | 117 |  | -11.59 | -5 | -6.85 | 5.78 | MTT | Astrocyte | Mouse | Brain | Normal | 24h | 10 | 92.4825 | Nontoxic | 0 | 0 | 3 | 2 | 3 | 2 | 0 | 0 | 2.5
23494517 | Fe3O4 | 46.7 |  | 26.8 | DLS | -17 | Zeta-potential | 117 |  | -11.59 | -5 | -6.85 | 5.78 | MTT | Astrocyte | Mouse | Brain | Normal | 24h | 50 | 87.0629 | Nontoxic | 0 | 0 | 3 | 2 | 3 | 2 | 0 | 0 | 2.5
23494517 | Fe3O4 | 46.7 |  | 26.8 | DLS | -17 | Zeta-potential | 117 |  | -11.59 | -5 | -6.85 | 5.78 | MTT | Astrocyte | Mouse | Brain | Normal | 24h | 100 | 81.4685 | Nontoxic | 0 | 0 | 3 | 2 | 3 | 2 | 0 | 0 | 2.5
23494517 | Fe3O4 | 46.7 |  | 26.8 | DLS | -17 | Zeta-potential | 117 |  | -11.59 | -5 | -6.85 | 5.78 | MTT | Astrocyte | Mouse | Brain | Normal | 24h | 150 | 64.3357 | Nontoxic | 0 | 0 | 3 | 2 | 3 | 2 | 0 | 0 | 2.5
23494517 | Fe3O4 | 46.7 |  | 26.8 | DLS | -17 | Zeta-potential | 117 |  | -11.59 | -5 | -6.85 | 5.78 | MTT | bEnd.3 | Mouse | Brain | Cancer | 24h | 1 | 95.9262 | Nontoxic | 0 | 0 | 3 | 2 | 3 | 2 | 0 | 0 | 2.5
23494517 | Fe3O4 | 46.7 |  | 26.8 | DLS | -17 | Zeta-potential | 117 |  | -11.59 | -5 | -6.85 | 5.78 | MTT | bEnd.3 | Mouse | Brain | Cancer | 24h | 50 | 95.7521 | Nontoxic | 0 | 0 | 3 | 2 | 3 | 2 | 0 | 0 | 2.5
23494517 | Fe3O4 | 46.7 |  | 26.8 | DLS | -17 | Zeta-potential | 117 |  | -11.59 | -5 | -6.85 | 5.78 | MTT | bEnd.3 | Mouse | Brain | Cancer | 24h | 100 | 94.3593 | Nontoxic | 0 | 0 | 3 | 2 | 3 | 2 | 0 | 0 | 2.5
23494517 | Fe3O4 | 46.7 |  | 26.8 | DLS | -17 | Zeta-potential | 117 |  | -11.59 | -5 | -6.85 | 5.78 | MTT | bEnd.3 | Mouse | Brain | Cancer | 24h | 150 | 90.007 | Nontoxic | 0 | 0 | 3 | 2 | 3 | 2 | 0 | 0 | 2.5
23494517 | Fe3O4 | 46.7 |  | 26.8 | DLS | -17 | Zeta-potential | 117 |  | -11.59 | -5 | -6.85 | 5.78 | MTT | bEnd.3 | Mouse | Brain | Cancer | 24h | 200 | 91.5738 | Nontoxic | 0 | 0 | 3 | 2 | 3 | 2 | 0 | 0 | 2.5
23494517 | Fe3O4 | 46.7 |  | 26.95 | DLS | 23.9 | Zeta-potential | 117 |  | -11.59 | -5 | -6.85 | 5.78 | MTT | Primary neuron | Mouse | Brain | Normal | 24h | 0 | 106.3486 | Nontoxic | 0 | 0 | 3 | 2 | 3 | 2 | 0 | 0 | 2.5
23494517 | Fe3O4 | 46.7 |  | 26.95 | DLS | 23.9 | Zeta-potential | 117 |  | -11.59 | -5 | -6.85 | 5.78 | MTT | Primary neuron | Mouse | Brain | Normal | 24h | 0.7 | 103.4792 | Nontoxic | 0 | 0 | 3 | 2 | 3 | 2 | 0 | 0 | 2.5
23494517 | Fe3O4 | 46.7 |  | 26.95 | DLS | 23.9 | Zeta-potential | 117 |  | -11.59 | -5 | -6.85 | 5.78 | MTT | Primary neuron | Mouse | Brain | Normal | 24h | 7 | 104.1966 | Nontoxic | 0 | 0 | 3 | 2 | 3 | 2 | 0 | 0 | 2.5
23494517 | Fe3O4 | 46.7 |  | 26.95 | DLS | 23.9 | Zeta-potential | 117 |  | -11.59 | -5 | -6.85 | 5.78 | MTT | Primary neuron | Mouse | Brain | Normal | 24h | 70 | 80.3443 | Nontoxic | 0 | 0 | 3 | 2 | 3 | 2 | 0 | 0 | 2.5
23494517 | Fe3O4 | 46.7 |  | 26.95 | DLS | 23.9 | Zeta-potential | 117 |  | -11.59 | -5 | -6.85 | 5.78 | MTT | Primary neuron | Mouse | Brain | Normal | 24h | 230 | 47.5251 | Toxic | 0 | 0 | 3 | 2 | 3 | 2 | 0 | 0 | 2.5
23494517 | Fe3O4 | 46.7 |  | 26.95 | DLS | 23.9 | Zeta-potential | 117 |  | -11.59 | -5 | -6.85 | 5.78 | MTT | Astrocyte | Mouse | Brain | Normal | 24h | 0 | 105.644 | Nontoxic | 0 | 0 | 3 | 2 | 3 | 2 | 0 | 0 | 2.5
23494517 | Fe3O4 | 46.7 |  | 26.95 | DLS | 23.9 | Zeta-potential | 117 |  | -11.59 | -5 | -6.85 | 5.78 | MTT | Astrocyte | Mouse | Brain | Normal | 24h | 0.7 | 106.1867 | Nontoxic | 0 | 0 | 3 | 2 | 3 | 2 | 0 | 0 | 2.5
23494517 | Fe3O4 | 46.7 |  | 26.95 | DLS | 23.9 | Zeta-potential | 117 |  | -11.59 | -5 | -6.85 | 5.78 | MTT | Astrocyte | Mouse | Brain | Normal | 24h | 7 | 104.3777 | Nontoxic | 0 | 0 | 3 | 2 | 3 | 2 | 0 | 0 | 2.5
23494517 | Fe3O4 | 46.7 |  | 26.95 | DLS | 23.9 | Zeta-potential | 117 |  | -11.59 | -5 | -6.85 | 5.78 | MTT | Astrocyte | Mouse | Brain | Normal | 24h | 70 | 83.0318 | Nontoxic | 0 | 0 | 3 | 2 | 3 | 2 | 0 | 0 | 2.5
23494517 | Fe3O4 | 46.7 |  | 26.95 | DLS | 23.9 | Zeta-potential | 117 |  | -11.59 | -5 | -6.85 | 5.78 | MTT | Astrocyte | Mouse | Brain | Normal | 24h | 230 | 85.5644 | Nontoxic | 0 | 0 | 3 | 2 | 3 | 2 | 0 | 0 | 2.5
23494517 | Fe3O4 | 46.7 |  | 26.95 | DLS | 23.9 | Zeta-potential | 117 |  | -11.59 | -5 | -6.85 | 5.78 | MTT | bEnd.3 | Mouse | Brain | Cancer | 24h | 0 | 102.7618 | Nontoxic | 0 | 0 | 3 | 2 | 3 | 2 | 0 | 0 | 2.5
23494517 | Fe3O4 | 46.7 |  | 26.95 | DLS | 23.9 | Zeta-potential | 117 |  | -11.59 | -5 | -6.85 | 5.78 | MTT | bEnd.3 | Mouse | Brain | Cancer | 24h | 0.7 | 97.9197 | Nontoxic | 0 | 0 | 3 | 2 | 3 | 2 | 0 | 0 | 2.5
23494517 | Fe3O4 | 46.7 |  | 26.95 | DLS | 23.9 | Zeta-potential | 117 |  | -11.59 | -5 | -6.85 | 5.78 | MTT | bEnd.3 | Mouse | Brain | Cancer | 24h | 7 | 96.6643 | Nontoxic | 0 | 0 | 3 | 2 | 3 | 2 | 0 | 0 | 2.5
23494517 | Fe3O4 | 46.7 |  | 26.95 | DLS | 23.9 | Zeta-potential | 117 |  | -11.59 | -5 | -6.85 | 5.78 | MTT | bEnd.3 | Mouse | Brain | Cancer | 24h | 70 | 95.2296 | Nontoxic | 0 | 0 | 3 | 2 | 3 | 2 | 0 | 0 | 2.5
23494517 | Fe3O4 | 46.7 |  | 26.95 | DLS | 23.9 | Zeta-potential | 117 |  | -11.59 | -5 | -6.85 | 5.78 | MTT | bEnd.3 | Mouse | Brain | Cancer | 24h | 230 | 99.3544 | Nontoxic | 0 | 0 | 3 | 2 | 3 | 2 | 0 | 0 | 2.5
23080062 | Fe3O4 | 46.7 |  | 25 | DLS | -5 | Zeta-potential | 117 |  | -11.59 | -5 | -6.85 | 5.78 | Resazurin assay | bEnd.3 | Mouse | Brain | Cancer | 30h | 200 | 104.9105 | Nontoxic | 0 | 0 | 3 | 2 | 3 | 2 | 0 | 0 | 2.5
23080062 | Fe3O4 | 46.7 |  | 25 | DLS | -5 | Zeta-potential | 117 |  | -11.59 | -5 | -6.85 | 5.78 | Resazurin assay | bEnd.3 | Mouse | Brain | Cancer | 30h | 500 | 101.1509 | Nontoxic | 0 | 0 | 3 | 2 | 3 | 2 | 0 | 0 | 2.5
23080062 | Fe3O4 | 46.7 |  | 25 | DLS | -5 | Zeta-potential | 117 |  | -11.59 | -5 | -6.85 | 5.78 | Resazurin assay | bEnd.3 | Mouse | Brain | Cancer | 30h | 1000 | 121.9182 | Nontoxic | 0 | 0 | 3 | 2 | 3 | 2 | 0 | 0 | 2.5
23080062 | Fe3O4 | 46.7 |  | 25 | DLS | -5 | Zeta-potential | 117 |  | -11.59 | -5 | -6.85 | 5.78 | Resazurin assay | bEnd.3 | Mouse | Brain | Cancer | 30h | 5000 | 117.2634 | Nontoxic | 0 | 0 | 3 | 2 | 3 | 2 | 0 | 0 | 2.5
23080062 | Fe3O4 | 46.7 |  | 25 | DLS | -5 | Zeta-potential | 117 |  | -11.59 | -5 | -6.85 | 5.78 | Resazurin assay | bEnd.3 | Mouse | Brain | Cancer | 30h | 10000 | 108.312 | Nontoxic | 0 | 0 | 3 | 2 | 3 | 2 | 0 | 0 | 2.5
23080062 | Fe3O4 | 46.7 |  | 25 | DLS | -5 | Zeta-potential | 117 |  | -11.59 | -5 | -6.85 | 5.78 | Resazurin assay | bEnd.3 | Mouse | Brain | Cancer | 12h | 200 | 96.4962 | Nontoxic | 0 | 0 | 3 | 2 | 3 | 2 | 0 | 0 | 2.5
23080062 | Fe3O4 | 46.7 |  | 25 | DLS | -5 | Zeta-potential | 117 |  | -11.59 | -5 | -6.85 | 5.78 | Resazurin assay | bEnd.3 | Mouse | Brain | Cancer | 12h | 500 | 95.0639 | Nontoxic | 0 | 0 | 3 | 2 | 3 | 2 | 0 | 0 | 2.5
23080062 | Fe3O4 | 46.7 |  | 25 | DLS | -5 | Zeta-potential | 117 |  | -11.59 | -5 | -6.85 | 5.78 | Resazurin assay | bEnd.3 | Mouse | Brain | Cancer | 12h | 1000 | 101.3299 | Nontoxic | 0 | 0 | 3 | 2 | 3 | 2 | 0 | 0 | 2.5
23080062 | Fe3O4 | 46.7 |  | 25 | DLS | -5 | Zeta-potential | 117 |  | -11.59 | -5 | -6.85 | 5.78 | Resazurin assay | bEnd.3 | Mouse | Brain | Cancer | 12h | 5000 | 112.0716 | Nontoxic | 0 | 0 | 3 | 2 | 3 | 2 | 0 | 0 | 2.5
23080062 | Fe3O4 | 46.7 |  | 25 | DLS | -5 | Zeta-potential | 117 |  | -11.59 | -5 | -6.85 | 5.78 | Resazurin assay | bEnd.3 | Mouse | Brain | Cancer | 12h | 10000 | 89.156 | Nontoxic | 0 | 0 | 3 | 2 | 3 | 2 | 0 | 0 | 2.5
23080062 | Fe3O4 | 46.7 |  | 90 | DLS | -29.5 | Zeta-potential | 117 |  | -11.59 | -5 | -6.85 | 5.78 | Resazurin assay | bEnd.3 | Mouse | Brain | Cancer | 30h | 2 | 108.0513 | Nontoxic | 0 | 0 | 3 | 2 | 3 | 2 | 0 | 0 | 2.5
23080062 | Fe3O4 | 46.7 |  | 90 | DLS | -29.5 | Zeta-potential | 117 |  | -11.59 | -5 | -6.85 | 5.78 | Resazurin assay | bEnd.3 | Mouse | Brain | Cancer | 30h | 20 | 103.0256 | Nontoxic | 0 | 0 | 3 | 2 | 3 | 2 | 0 | 0 | 2.5
23080062 | Fe3O4 | 46.7 |  | 90 | DLS | -29.5 | Zeta-potential | 117 |  | -11.59 | -5 | -6.85 | 5.78 | Resazurin assay | bEnd.3 | Mouse | Brain | Cancer | 30h | 50 | 90.2821 | Nontoxic | 0 | 0 | 3 | 2 | 3 | 2 | 0 | 0 | 2.5
23080062 | Fe3O4 | 46.7 |  | 90 | DLS | -29.5 | Zeta-potential | 117 |  | -11.59 | -5 | -6.85 | 5.78 | Resazurin assay | bEnd.3 | Mouse | Brain | Cancer | 30h | 100 | 56.5385 | Nontoxic | 0 | 0 | 3 | 2 | 3 | 2 | 0 | 0 | 2.5
23080062 | Fe3O4 | 46.7 |  | 90 | DLS | -29.5 | Zeta-potential | 117 |  | -11.59 | -5 | -6.85 | 5.78 | Resazurin assay | bEnd.3 | Mouse | Brain | Cancer | 30h | 200 | 54.3846 | Nontoxic | 0 | 0 | 3 | 2 | 3 | 2 | 0 | 0 | 2.5
23080062 | Fe3O4 | 46.7 |  | 90 | DLS | -29.5 | Zeta-potential | 117 |  | -11.59 | -5 | -6.85 | 5.78 | Resazurin assay | bEnd.3 | Mouse | Brain | Cancer | 12h | 2 | 102.1282 | Nontoxic | 0 | 0 | 3 | 2 | 3 | 2 | 0 | 0 | 2.5
23080062 | Fe3O4 | 46.7 |  | 90 | DLS | -29.5 | Zeta-potential | 117 |  | -11.59 | -5 | -6.85 | 5.78 | Resazurin assay | bEnd.3 | Mouse | Brain | Cancer | 12h | 20 | 101.2308 | Nontoxic | 0 | 0 | 3 | 2 | 3 | 2 | 0 | 0 | 2.5
23080062 | Fe3O4 | 46.7 |  | 90 | DLS | -29.5 | Zeta-potential | 117 |  | -11.59 | -5 | -6.85 | 5.78 | Resazurin assay | bEnd.3 | Mouse | Brain | Cancer | 12h | 50 | 93.8718 | Nontoxic | 0 | 0 | 3 | 2 | 3 | 2 | 0 | 0 | 2.5
23080062 | Fe3O4 | 46.7 |  | 90 | DLS | -29.5 | Zeta-potential | 117 |  | -11.59 | -5 | -6.85 | 5.78 | Resazurin assay | bEnd.3 | Mouse | Brain | Cancer | 12h | 100 | 59.4103 | Nontoxic | 0 | 0 | 3 | 2 | 3 | 2 | 0 | 0 | 2.5
23080062 | Fe3O4 | 46.7 |  | 90 | DLS | -29.5 | Zeta-potential | 117 |  | -11.59 | -5 | -6.85 | 5.78 | Resazurin assay | bEnd.3 | Mouse | Brain | Cancer | 12h | 200 | 55.1026 | Nontoxic | 0 | 0 | 3 | 2 | 3 | 2 | 0 | 0 | 2.5
23080062 | Fe3O4 | 46.7 |  | 25 | DLS | -5 | Zeta-potential | 117 |  | -11.59 | -5 | -6.85 | 5.78 | Resazurin assay | bEnd.3 | Mouse | Brain | Cancer | 6h | 200 | 80.3836 | Nontoxic | 0 | 0 | 3 | 2 | 3 | 2 | 0 | 0 | 2.5
23080062 | Fe3O4 | 46.7 |  | 25 | DLS | -5 | Zeta-potential | 117 |  | -11.59 | -5 | -6.85 | 5.78 | Resazurin assay | bEnd.3 | Mouse | Brain | Cancer | 6h | 500 | 82.3529 | Nontoxic | 0 | 0 | 3 | 2 | 3 | 2 | 0 | 0 | 2.5
23080062 | Fe3O4 | 46.7 |  | 25 | DLS | -5 | Zeta-potential | 117 |  | -11.59 | -5 | -6.85 | 5.78 | Resazurin assay | bEnd.3 | Mouse | Brain | Cancer | 6h | 1000 | 97.7494 | Nontoxic | 0 | 0 | 3 | 2 | 3 | 2 | 0 | 0 | 2.5
23080062 | Fe3O4 | 46.7 |  | 25 | DLS | -5 | Zeta-potential | 117 |  | -11.59 | -5 | -6.85 | 5.78 | Resazurin assay | bEnd.3 | Mouse | Brain | Cancer | 6h | 5000 | 103.1202 | Nontoxic | 0 | 0 | 3 | 2 | 3 | 2 | 0 | 0 | 2.5
23080062 | Fe3O4 | 46.7 |  | 25 | DLS | -5 | Zeta-potential | 117 |  | -11.59 | -5 | -6.85 | 5.78 | Resazurin assay | bEnd.3 | Mouse | Brain | Cancer | 6h | 10000 | 86.4706 | Nontoxic | 0 | 0 | 3 | 2 | 3 | 2 | 0 | 0 | 2.5
23080062 | Fe3O4 | 46.7 |  | 25 | DLS | -5 | Zeta-potential | 117 |  | -11.59 | -5 | -6.85 | 5.78 | Resazurin assay | bEnd.3 | Mouse | Brain | Cancer | 3h | 200 | 83.7852 | Nontoxic | 0 | 0 | 3 | 2 | 3 | 2 | 0 | 0 | 2.5
23080062 | Fe3O4 | 46.7 |  | 25 | DLS | -5 | Zeta-potential | 117 |  | -11.59 | -5 | -6.85 | 5.78 | Resazurin assay | bEnd.3 | Mouse | Brain | Cancer | 3h | 500 | 90.2302 | Nontoxic | 0 | 0 | 3 | 2 | 3 | 2 | 0 | 0 | 2.5
23080062 | Fe3O4 | 46.7 |  | 25 | DLS | -5 | Zeta-potential | 117 |  | -11.59 | -5 | -6.85 | 5.78 | Resazurin assay | bEnd.3 | Mouse | Brain | Cancer | 3h | 1000 | 92.3785 | Nontoxic | 0 | 0 | 3 | 2 | 3 | 2 | 0 | 0 | 2.5
23080062 | Fe3O4 | 46.7 |  | 25 | DLS | -5 | Zeta-potential | 117 |  | -11.59 | -5 | -6.85 | 5.78 | Resazurin assay | bEnd.3 | Mouse | Brain | Cancer | 3h | 5000 | 97.5703 | Nontoxic | 0 | 0 | 3 | 2 | 3 | 2 | 0 | 0 | 2.5
23080062 | Fe3O4 | 46.7 |  | 25 | DLS | -5 | Zeta-potential | 117 |  | -11.59 | -5 | -6.85 | 5.78 | Resazurin assay | bEnd.3 | Mouse | Brain | Cancer | 3h | 10000 | 102.4041 | Nontoxic | 0 | 0 | 3 | 2 | 3 | 2 | 0 | 0 | 2.5
23080062 | Fe3O4 | 46.7 |  | 25 | DLS | -5 | Zeta-potential | 117 |  | -11.59 | -5 | -6.85 | 5.78 | Resazurin assay | bEnd.3 | Mouse | Brain | Cancer | 0.5h | 200 | 94.3478 | Nontoxic | 0 | 0 | 3 | 2 | 3 | 2 | 0 | 0 | 2.5
23080062 | Fe3O4 | 46.7 |  | 25 | DLS | -5 | Zeta-potential | 117 |  | -11.59 | -5 | -6.85 | 5.78 | Resazurin assay | bEnd.3 | Mouse | Brain | Cancer | 0.5h | 500 | 93.8107 | Nontoxic | 0 | 0 | 3 | 2 | 3 | 2 | 0 | 0 | 2.5
23080062 | Fe3O4 | 46.7 |  | 25 | DLS | -5 | Zeta-potential | 117 |  | -11.59 | -5 | -6.85 | 5.78 | Resazurin assay | bEnd.3 | Mouse | Brain | Cancer | 0.5h | 1000 | 100.7928 | Nontoxic | 0 | 0 | 3 | 2 | 3 | 2 | 0 | 0 | 2.5
23080062 | Fe3O4 | 46.7 |  | 25 | DLS | -5 | Zeta-potential | 117 |  | -11.59 | -5 | -6.85 | 5.78 | Resazurin assay | bEnd.3 | Mouse | Brain | Cancer | 0.5h | 5000 | 106.8798 | Nontoxic | 0 | 0 | 3 | 2 | 3 | 2 | 0 | 0 | 2.5
23080062 | Fe3O4 | 46.7 |  | 25 | DLS | -5 | Zeta-potential | 117 |  | -11.59 | -5 | -6.85 | 5.78 | Resazurin assay | bEnd.3 | Mouse | Brain | Cancer | 0.5h | 10000 | 100.0767 | Nontoxic | 0 | 0 | 3 | 2 | 3 | 2 | 0 | 0 | 2.5
23080062 | Fe3O4 | 46.7 |  | 90 | DLS | -29.5 | Zeta-potential | 117 |  | -11.59 | -5 | -6.85 | 5.78 | Resazurin assay | bEnd.3 | Mouse | Brain | Cancer | 6h | 2 | 98.1795 | Nontoxic | 0 | 0 | 3 | 2 | 3 | 2 | 0 | 0 | 2.5
23080062 | Fe3O4 | 46.7 |  | 90 | DLS | -29.5 | Zeta-potential | 117 |  | -11.59 | -5 | -6.85 | 5.78 | Resazurin assay | bEnd.3 | Mouse | Brain | Cancer | 6h | 20 | 97.8205 | Nontoxic | 0 | 0 | 3 | 2 | 3 | 2 | 0 | 0 | 2.5
23080062 | Fe3O4 | 46.7 |  | 90 | DLS | -29.5 | Zeta-potential | 117 |  | -11.59 | -5 | -6.85 | 5.78 | Resazurin assay | bEnd.3 | Mouse | Brain | Cancer | 6h | 50 | 96.2051 | Nontoxic | 0 | 0 | 3 | 2 | 3 | 2 | 0 | 0 | 2.5
23080062 | Fe3O4 | 46.7 |  | 90 | DLS | -29.5 | Zeta-potential | 117 |  | -11.59 | -5 | -6.85 | 5.78 | Resazurin assay | bEnd.3 | Mouse | Brain | Cancer | 6h | 100 | 61.0256 | Nontoxic | 0 | 0 | 3 | 2 | 3 | 2 | 0 | 0 | 2.5
23080062 | Fe3O4 | 46.7 |  | 90 | DLS | -29.5 | Zeta-potential | 117 |  | -11.59 | -5 | -6.85 | 5.78 | Resazurin assay | bEnd.3 | Mouse | Brain | Cancer | 6h | 200 | 56.1795 | Nontoxic | 0 | 0 | 3 | 2 | 3 | 2 | 0 | 0 | 2.5
23080062 | Fe3O4 | 46.7 |  | 90 | DLS | -29.5 | Zeta-potential | 117 |  | -11.59 | -5 | -6.85 | 5.78 | Resazurin assay | bEnd.3 | Mouse | Brain | Cancer | 3h | 2 | 101.4103 | Nontoxic | 0 | 0 | 3 | 2 | 3 | 2 | 0 | 0 | 2.5
23080062 | Fe3O4 | 46.7 |  | 90 | DLS | -29.5 | Zeta-potential | 117 |  | -11.59 | -5 | -6.85 | 5.78 | Resazurin assay | bEnd.3 | Mouse | Brain | Cancer | 3h | 20 | 90.8205 | Nontoxic | 0 | 0 | 3 | 2 | 3 | 2 | 0 | 0 | 2.5
23080062 | Fe3O4 | 46.7 |  | 90 | DLS | -29.5 | Zeta-potential | 117 |  | -11.59 | -5 | -6.85 | 5.78 | Resazurin assay | bEnd.3 | Mouse | Brain | Cancer | 3h | 50 | 89.3846 | Nontoxic | 0 | 0 | 3 | 2 | 3 | 2 | 0 | 0 | 2.5
23080062 | Fe3O4 | 46.7 |  | 90 | DLS | -29.5 | Zeta-potential | 117 |  | -11.59 | -5 | -6.85 | 5.78 | Resazurin assay | bEnd.3 | Mouse | Brain | Cancer | 3h | 100 | 63.8974 | Nontoxic | 0 | 0 | 3 | 2 | 3 | 2 | 0 | 0 | 2.5
23080062 | Fe3O4 | 46.7 |  | 90 | DLS | -29.5 | Zeta-potential | 117 |  | -11.59 | -5 | -6.85 | 5.78 | Resazurin assay | bEnd.3 | Mouse | Brain | Cancer | 3h | 200 | 59.2308 | Nontoxic | 0 | 0 | 3 | 2 | 3 | 2 | 0 | 0 | 2.5
23080062 | Fe3O4 | 46.7 |  | 90 | DLS | -29.5 | Zeta-potential | 117 |  | -11.59 | -5 | -6.85 | 5.78 | Resazurin assay | bEnd.3 | Mouse | Brain | Cancer | 0.5h | 2 | 96.0256 | Nontoxic | 0 | 0 | 3 | 2 | 3 | 2 | 0 | 0 | 2.5
23080062 | Fe3O4 | 46.7 |  | 90 | DLS | -29.5 | Zeta-potential | 117 |  | -11.59 | -5 | -6.85 | 5.78 | Resazurin assay | bEnd.3 | Mouse | Brain | Cancer | 0.5h | 20 | 91.1795 | Nontoxic | 0 | 0 | 3 | 2 | 3 | 2 | 0 | 0 | 2.5
23080062 | Fe3O4 | 46.7 |  | 90 | DLS | -29.5 | Zeta-potential | 117 |  | -11.59 | -5 | -6.85 | 5.78 | Resazurin assay | bEnd.3 | Mouse | Brain | Cancer | 0.5h | 50 | 87.2308 | Nontoxic | 0 | 0 | 3 | 2 | 3 | 2 | 0 | 0 | 2.5
23080062 | Fe3O4 | 46.7 |  | 90 | DLS | -29.5 | Zeta-potential | 117 |  | -11.59 | -5 | -6.85 | 5.78 | Resazurin assay | bEnd.3 | Mouse | Brain | Cancer | 0.5h | 100 | 92.6154 | Nontoxic | 0 | 0 | 3 | 2 | 3 | 2 | 0 | 0 | 2.5
23080062 | Fe3O4 | 46.7 |  | 90 | DLS | -29.5 | Zeta-potential | 117 |  | -11.59 | -5 | -6.85 | 5.78 | Resazurin assay | bEnd.3 | Mouse | Brain | Cancer | 0.5h | 200 | 85.2564 | Nontoxic | 0 | 0 | 3 | 2 | 3 | 2 | 0 | 0 | 2.5
24047432 | Fe3O4 | 46.7 |  | 415 |  | -9.01 | Zeta-potential | 117 |  | -11.59 | -5 | -6.85 | 5.78 | MTT | Primary murine microglial cell | Mouse | Microglial | Normal | 0.5h | 0 | 109.4549 | Nontoxic | 0 | 0 | 0 | 0 | 3 | 2 | 0 | 0 | 1.25
24047432 | Fe3O4 | 46.7 |  | 415 |  | -9.01 | Zeta-potential | 117 |  | -11.59 | -5 | -6.85 | 5.78 | MTT | Primary murine microglial cell | Mouse | Microglial | Normal | 0.5h | 1 | 90.7675 | Nontoxic | 0 | 0 | 0 | 0 | 3 | 2 | 0 | 0 | 1.25
24047432 | Fe3O4 | 46.7 |  | 415 |  | -9.01 | Zeta-potential | 117 |  | -11.59 | -5 | -6.85 | 5.78 | MTT | Primary murine microglial cell | Mouse | Microglial | Normal | 0.5h | 10 | 100.2447 | Nontoxic | 0 | 0 | 0 | 0 | 3 | 2 | 0 | 0 | 1.25
24047432 | Fe3O4 | 46.7 |  | 415 |  | -9.01 | Zeta-potential | 117 |  | -11.59 | -5 | -6.85 | 5.78 | MTT | Primary murine microglial cell | Mouse | Microglial | Normal | 0.5h | 50 | 93.5706 | Nontoxic | 0 | 0 | 0 | 0 | 3 | 2 | 0 | 0 | 1.25
24016851 | Fe3O4 | 46.7 |  | 415 |  | -2.9 |  | 117 |  | -11.59 | -5 | -6.85 | 5.78 | Calcein AM | HUVEC | Human | Umbilical vein | Normal | 24h | 1.953 | 95.2456 | Nontoxic | 0 | 0 | 0 | 0 | 0 | 0 | 0 | 0 | 0
24016851 | Fe3O4 | 46.7 |  | 415 |  | -2.9 |  | 117 |  | -11.59 | -5 | -6.85 | 5.78 | Calcein AM | HUVEC | Human | Umbilical vein | Normal | 24h | 3.906 | 86.7583 | Nontoxic | 0 | 0 | 0 | 0 | 0 | 0 | 0 | 0 | 0
24016851 | Fe3O4 | 46.7 |  | 415 |  | -2.9 |  | 117 |  | -11.59 | -5 | -6.85 | 5.78 | Calcein AM | HUVEC | Human | Umbilical vein | Normal | 24h | 7.813 | 82.0432 | Nontoxic | 0 | 0 | 0 | 0 | 0 | 0 | 0 | 0 | 0
24016851 | Fe3O4 | 46.7 |  | 415 |  | -2.9 |  | 117 |  | -11.59 | -5 | -6.85 | 5.78 | Calcein AM | HUVEC | Human | Umbilical vein | Normal | 24h | 15.625 | 83.9293 | Nontoxic | 0 | 0 | 0 | 0 | 0 | 0 | 0 | 0 | 0
24016851 | Fe3O4 | 46.7 |  | 415 |  | -2.9 |  | 117 |  | -11.59 | -5 | -6.85 | 5.78 | Calcein AM | HUVEC | Human | Umbilical vein | Normal | 24h | 31.25 | 79.2141 | Nontoxic | 0 | 0 | 0 | 0 | 0 | 0 | 0 | 0 | 0
24016851 | Fe3O4 | 46.7 |  | 415 |  | -2.9 |  | 117 |  | -11.59 | -5 | -6.85 | 5.78 | Calcein AM | HUVEC | Human | Umbilical vein | Normal | 24h | 62.5 | 56.8173 | Nontoxic | 0 | 0 | 0 | 0 | 0 | 0 | 0 | 0 | 0
24016851 | Fe3O4 | 46.7 |  | 415 |  | -2.9 |  | 117 |  | -11.59 | -5 | -6.85 | 5.78 | Calcein AM | HUVEC | Human | Umbilical vein | Normal | 24h | 125 | 35.3635 | Toxic | 0 | 0 | 0 | 0 | 0 | 0 | 0 | 0 | 0
24016851 | Fe3O4 | 46.7 |  | 415 |  | -2.9 |  | 117 |  | -11.59 | -5 | -6.85 | 5.78 | Calcein AM | HUVEC | Human | Umbilical vein | Normal | 24h | 250 | 26.169 | Toxic | 0 | 0 | 0 | 0 | 0 | 0 | 0 | 0 | 0
24016851 | Fe3O4 | 46.7 |  | 415 |  | -2.9 |  | 117 |  | -11.59 | -5 | -6.85 | 5.78 | Calcein AM | HUVEC | Human | Umbilical vein | Normal | 24h | 500 | 29.2338 | Toxic | 0 | 0 | 0 | 0 | 0 | 0 | 0 | 0 | 0
24016851 | Fe3O4 | 46.7 |  | 415 |  | -2.9 |  | 117 |  | -11.59 | -5 | -6.85 | 5.78 | Calcein AM | HUVEC | Human | Umbilical vein | Normal | 24h | 1000 | 23.5756 | Toxic | 0 | 0 | 0 | 0 | 0 | 0 | 0 | 0 | 0
23647620 | Fe3O4 | 46.7 |  | 415 |  | -2.9 |  | 117 |  | -11.59 | -5 | -6.85 | 5.78 | MTT | HAECs | Human | Aorta | Normal | 24h | 0 | 100 | Nontoxic | 0 | 0 | 0 | 0 | 0 | 0 | 0 | 0 | 0
23647620 | Fe3O4 | 46.7 |  | 415 |  | -2.9 |  | 117 |  | -11.59 | -5 | -6.85 | 5.78 | MTT | HAECs | Human | Aorta | Normal | 24h | 1 | 100.6886 | Nontoxic | 0 | 0 | 0 | 0 | 0 | 0 | 0 | 0 | 0
23647620 | Fe3O4 | 46.7 |  | 415 |  | -2.9 |  | 117 |  | -11.59 | -5 | -6.85 | 5.78 | MTT | HAECs | Human | Aorta | Normal | 24h | 10 | 110.7485 | Nontoxic | 0 | 0 | 0 | 0 | 0 | 0 | 0 | 0 | 0
23647620 | Fe3O4 | 46.7 |  | 415 |  | -2.9 |  | 117 |  | -11.59 | -5 | -6.85 | 5.78 | MTT | HAECs | Human | Aorta | Normal | 24h | 20 | 100.6886 | Nontoxic | 0 | 0 | 0 | 0 | 0 | 0 | 0 | 0 | 0
23647620 | Fe3O4 | 46.7 |  | 415 |  | -2.9 |  | 117 |  | -11.59 | -5 | -6.85 | 5.78 | MTT | HAECs | Human | Aorta | Normal | 24h | 50 | 83.2635 | Nontoxic | 0 | 0 | 0 | 0 | 0 | 0 | 0 | 0 | 0
23647620 | Fe3O4 | 46.7 |  | 415 |  | -2.9 |  | 117 |  | -11.59 | -5 | -6.85 | 5.78 | MTT | HAECs | Human | Aorta | Normal | 24h | 100 | 61.8862 | Nontoxic | 0 | 0 | 0 | 0 | 0 | 0 | 0 | 0 | 0
23647620 | Fe3O4 | 46.7 |  | 415 |  | -2.9 |  | 117 |  | -11.59 | -5 | -6.85 | 5.78 | MTT | HAECs | Human | Aorta | Normal | 24h | 200 | 56.5868 | Nontoxic | 0 | 0 | 0 | 0 | 0 | 0 | 0 | 0 | 0
23647620 | Fe3O4 | 46.7 |  | 415 |  | -2.9 |  | 117 |  | -11.59 | -5 | -6.85 | 5.78 | MTT | HAECs | Human | Aorta | Normal | 72h | 50 | 79.2189 | Nontoxic | 0 | 0 | 0 | 0 | 0 | 0 | 0 | 0 | 0
23647620 | Fe3O4 | 46.7 |  | 415 |  | -2.9 |  | 117 |  | -11.59 | -5 | -6.85 | 5.78 | MTT | HAECs | Human | Aorta | Normal | 48h | 50 | 75.9027 | Nontoxic | 0 | 0 | 0 | 0 | 0 | 0 | 0 | 0 | 0
23647620 | Fe3O4 | 46.7 |  | 415 |  | -2.9 |  | 117 |  | -11.59 | -5 | -6.85 | 5.78 | MTT | HAECs | Human | Aorta | Normal | 24h | 50 | 83.7878 | Nontoxic | 0 | 0 | 0 | 0 | 0 | 0 | 0 | 0 | 0
23647620 | Fe3O4 | 46.7 |  | 415 |  | -2.9 |  | 117 |  | -11.59 | -5 | -6.85 | 5.78 | MTT | HAECs | Human | Aorta | Normal | 4h | 50 | 93.1466 | Nontoxic | 0 | 0 | 0 | 0 | 0 | 0 | 0 | 0 | 0
22766295 | Fe3O4 | 46.7 |  | 415 |  | -15.4 | Zeta-potential | 117 |  | -11.59 | -5 | -6.85 | 5.78 | MTT | HeLa | Human | Cervix | Cancer | 48h | 0 | 100 | Nontoxic | 0 | 0 | 0 | 0 | 3 | 2 | 0 | 0 | 1.25
22766295 | Fe3O4 | 46.7 |  | 415 |  | -15.4 | Zeta-potential | 117 |  | -11.59 | -5 | -6.85 | 5.78 | MTT | HeLa | Human | Cervix | Cancer | 48h | 10 | 41.9753 | Toxic | 0 | 0 | 0 | 0 | 3 | 2 | 0 | 0 | 1.25
22766295 | Fe3O4 | 46.7 |  | 415 |  | -15.4 | Zeta-potential | 117 |  | -11.59 | -5 | -6.85 | 5.78 | MTT | HeLa | Human | Cervix | Cancer | 48h | 50 | 48.5152 | Toxic | 0 | 0 | 0 | 0 | 3 | 2 | 0 | 0 | 1.25
22766295 | Fe3O4 | 46.7 |  | 415 |  | -15.4 | Zeta-potential | 117 |  | -11.59 | -5 | -6.85 | 5.78 | MTT | HeLa | Human | Cervix | Cancer | 48h | 100 | 41.5749 | Toxic | 0 | 0 | 0 | 0 | 3 | 2 | 0 | 0 | 1.25
22766295 | Fe3O4 | 46.7 |  | 415 |  | -15.4 | Zeta-potential | 117 |  | -11.59 | -5 | -6.85 | 5.78 | MTT | HeLa | Human | Cervix | Cancer | 24h | 0 | 100 | Nontoxic | 0 | 0 | 0 | 0 | 3 | 2 | 0 | 0 | 1.25
22766295 | Fe3O4 | 46.7 |  | 415 |  | -15.4 | Zeta-potential | 117 |  | -11.59 | -5 | -6.85 | 5.78 | MTT | HeLa | Human | Cervix | Cancer | 24h | 10 | 66.7668 | Nontoxic | 0 | 0 | 0 | 0 | 3 | 2 | 0 | 0 | 1.25
22766295 | Fe3O4 | 46.7 |  | 415 |  | -15.4 | Zeta-potential | 117 |  | -11.59 | -5 | -6.85 | 5.78 | MTT | HeLa | Human | Cervix | Cancer | 24h | 50 | 53.4535 | Nontoxic | 0 | 0 | 0 | 0 | 3 | 2 | 0 | 0 | 1.25
22766295 | Fe3O4 | 46.7 |  | 415 |  | -15.4 | Zeta-potential | 117 |  | -11.59 | -5 | -6.85 | 5.78 | MTT | HeLa | Human | Cervix | Cancer | 24h | 100 | 40.5072 | Toxic | 0 | 0 | 0 | 0 | 3 | 2 | 0 | 0 | 1.25
22502734 | Gd2O3 | 43.8 | TEM | 227.4 | DLS | 6.5 | Zeta-potential | 117 |  | -18.82 | -2.83 | -8.1 | 5.5 | MTS | BEAS-2B | Human | Lung | Normal | 24h | 0.4 | 87 | Nontoxic | 3 | 2 | 3 | 2 | 3 | 2 | 0 | 0 | 3.75
22502734 | Gd2O3 | 43.8 | TEM | 227.4 | DLS | 6.5 | Zeta-potential | 117 |  | -18.82 | -2.83 | -8.1 | 5.5 | MTS | BEAS-2B | Human | Lung | Normal | 24h | 0.8 | 80 | Nontoxic | 3 | 2 | 3 | 2 | 3 | 2 | 0 | 0 | 3.75
22502734 | Gd2O3 | 43.8 | TEM | 227.4 | DLS | 6.5 | Zeta-potential | 117 |  | -18.82 | -2.83 | -8.1 | 5.5 | MTS | BEAS-2B | Human | Lung | Normal | 24h | 1.6 | 95 | Nontoxic | 3 | 2 | 3 | 2 | 3 | 2 | 0 | 0 | 3.75
22502734 | Gd2O3 | 43.8 | TEM | 227.4 | DLS | 6.5 | Zeta-potential | 117 |  | -18.82 | -2.83 | -8.1 | 5.5 | MTS | BEAS-2B | Human | Lung | Normal | 24h | 3.2 | 80 | Nontoxic | 3 | 2 | 3 | 2 | 3 | 2 | 0 | 0 | 3.75
22502734 | Gd2O3 | 43.8 | TEM | 227.4 | DLS | 6.5 | Zeta-potential | 117 |  | -18.82 | -2.83 | -8.1 | 5.5 | MTS | BEAS-2B | Human | Lung | Normal | 24h | 6.3 | 91 | Nontoxic | 3 | 2 | 3 | 2 | 3 | 2 | 0 | 0 | 3.75
22502734 | Gd2O3 | 43.8 | TEM | 227.4 | DLS | 6.5 | Zeta-potential | 117 |  | -18.82 | -2.83 | -8.1 | 5.5 | MTS | BEAS-2B | Human | Lung | Normal | 24h | 12.5 | 80 | Nontoxic | 3 | 2 | 3 | 2 | 3 | 2 | 0 | 0 | 3.75
22502734 | Gd2O3 | 43.8 | TEM | 227.4 | DLS | 6.5 | Zeta-potential | 117 |  | -18.82 | -2.83 | -8.1 | 5.5 | MTS | BEAS-2B | Human | Lung | Normal | 24h | 25 | 97 | Nontoxic | 3 | 2 | 3 | 2 | 3 | 2 | 0 | 0 | 3.75
22502734 | Gd2O3 | 43.8 | TEM | 227.4 | DLS | 6.5 | Zeta-potential | 117 |  | -18.82 | -2.83 | -8.1 | 5.5 | MTS | BEAS-2B | Human | Lung | Normal | 24h | 50 | 100 | Nontoxic | 3 | 2 | 3 | 2 | 3 | 2 | 0 | 0 | 3.75
22502734 | Gd2O3 | 43.8 | TEM | 227.4 | DLS | 6.5 | Zeta-potential | 117 |  | -18.82 | -2.83 | -8.1 | 5.5 | MTS | BEAS-2B | Human | Lung | Normal | 24h | 100 | 84 | Nontoxic | 3 | 2 | 3 | 2 | 3 | 2 | 0 | 0 | 3.75
22502734 | Gd2O3 | 43.8 | TEM | 227.4 | DLS | 6.5 | Zeta-potential | 117 |  | -18.82 | -2.83 | -8.1 | 5.5 | MTS | BEAS-2B | Human | Lung | Normal | 24h | 200 | 98 | Nontoxic | 3 | 2 | 3 | 2 | 3 | 2 | 0 | 0 | 3.75
22502734 | Gd2O3 | 43.8 | TEM | 227.4 | DLS | 6.5 | Zeta-potential | 117 |  | -18.82 | -2.83 | -8.1 | 5.5 | ATP | BEAS-2B | Human | Lung | Normal | 24h | 0.4 | 89 | Nontoxic | 3 | 2 | 3 | 2 | 3 | 2 | 0 | 0 | 3.75
22502734 | Gd2O3 | 43.8 | TEM | 227.4 | DLS | 6.5 | Zeta-potential | 117 |  | -18.82 | -2.83 | -8.1 | 5.5 | ATP | BEAS-2B | Human | Lung | Normal | 24h | 0.8 | 97 | Nontoxic | 3 | 2 | 3 | 2 | 3 | 2 | 0 | 0 | 3.75
22502734 | Gd2O3 | 43.8 | TEM | 227.4 | DLS | 6.5 | Zeta-potential | 117 |  | -18.82 | -2.83 | -8.1 | 5.5 | ATP | BEAS-2B | Human | Lung | Normal | 24h | 1.6 | 93 | Nontoxic | 3 | 2 | 3 | 2 | 3 | 2 | 0 | 0 | 3.75
22502734 | Gd2O3 | 43.8 | TEM | 227.4 | DLS | 6.5 | Zeta-potential | 117 |  | -18.82 | -2.83 | -8.1 | 5.5 | ATP | BEAS-2B | Human | Lung | Normal | 24h | 3.2 | 89 | Nontoxic | 3 | 2 | 3 | 2 | 3 | 2 | 0 | 0 | 3.75
22502734 | Gd2O3 | 43.8 | TEM | 227.4 | DLS | 6.5 | Zeta-potential | 117 |  | -18.82 | -2.83 | -8.1 | 5.5 | ATP | BEAS-2B | Human | Lung | Normal | 24h | 6.3 | 89 | Nontoxic | 3 | 2 | 3 | 2 | 3 | 2 | 0 | 0 | 3.75
22502734 | Gd2O3 | 43.8 | TEM | 227.4 | DLS | 6.5 | Zeta-potential | 117 |  | -18.82 | -2.83 | -8.1 | 5.5 | ATP | BEAS-2B | Human | Lung | Normal | 24h | 12.5 | 96 | Nontoxic | 3 | 2 | 3 | 2 | 3 | 2 | 0 | 0 | 3.75
22502734 | Gd2O3 | 43.8 | TEM | 227.4 | DLS | 6.5 | Zeta-potential | 117 |  | -18.82 | -2.83 | -8.1 | 5.5 | ATP | BEAS-2B | Human | Lung | Normal | 24h | 25 | 86 | Nontoxic | 3 | 2 | 3 | 2 | 3 | 2 | 0 | 0 | 3.75
22502734 | Gd2O3 | 43.8 | TEM | 227.4 | DLS | 6.5 | Zeta-potential | 117 |  | -18.82 | -2.83 | -8.1 | 5.5 | ATP | BEAS-2B | Human | Lung | Normal | 24h | 50 | 96 | Nontoxic | 3 | 2 | 3 | 2 | 3 | 2 | 0 | 0 | 3.75
22502734 | Gd2O3 | 43.8 | TEM | 227.4 | DLS | 6.5 | Zeta-potential | 117 |  | -18.82 | -2.83 | -8.1 | 5.5 | ATP | BEAS-2B | Human | Lung | Normal | 24h | 100 | 87 | Nontoxic | 3 | 2 | 3 | 2 | 3 | 2 | 0 | 0 | 3.75
22502734 | Gd2O3 | 43.8 | TEM | 227.4 | DLS | 6.5 | Zeta-potential | 117 |  | -18.82 | -2.83 | -8.1 | 5.5 | ATP | BEAS-2B | Human | Lung | Normal | 24h | 200 | 93 | Nontoxic | 3 | 2 | 3 | 2 | 3 | 2 | 0 | 0 | 3.75
22502734 | Gd2O3 | 43.8 | TEM | 227.4 | DLS | 6.5 | Zeta-potential | 117 |  | -18.82 | -2.83 | -8.1 | 5.5 | LDH | BEAS-2B | Human | Lung | Normal | 24h | 0.4 | 97 | Nontoxic | 3 | 2 | 3 | 2 | 3 | 2 | 0 | 0 | 3.75
22502734 | Gd2O3 | 43.8 | TEM | 227.4 | DLS | 6.5 | Zeta-potential | 117 |  | -18.82 | -2.83 | -8.1 | 5.5 | LDH | BEAS-2B | Human | Lung | Normal | 24h | 0.8 | 80 | Nontoxic | 3 | 2 | 3 | 2 | 3 | 2 | 0 | 0 | 3.75
22502734 | Gd2O3 | 43.8 | TEM | 227.4 | DLS | 6.5 | Zeta-potential | 117 |  | -18.82 | -2.83 | -8.1 | 5.5 | LDH | BEAS-2B | Human | Lung | Normal | 24h | 1.6 | 88 | Nontoxic | 3 | 2 | 3 | 2 | 3 | 2 | 0 | 0 | 3.75
22502734 | Gd2O3 | 43.8 | TEM | 227.4 | DLS | 6.5 | Zeta-potential | 117 |  | -18.82 | -2.83 | -8.1 | 5.5 | LDH | BEAS-2B | Human | Lung | Normal | 24h | 3.2 | 82 | Nontoxic | 3 | 2 | 3 | 2 | 3 | 2 | 0 | 0 | 3.75
22502734 | Gd2O3 | 43.8 | TEM | 227.4 | DLS | 6.5 | Zeta-potential | 117 |  | -18.82 | -2.83 | -8.1 | 5.5 | LDH | BEAS-2B | Human | Lung | Normal | 24h | 6.3 | 87 | Nontoxic | 3 | 2 | 3 | 2 | 3 | 2 | 0 | 0 | 3.75
22502734 | Gd2O3 | 43.8 | TEM | 227.4 | DLS | 6.5 | Zeta-potential | 117 |  | -18.82 | -2.83 | -8.1 | 5.5 | LDH | BEAS-2B | Human | Lung | Normal | 24h | 12.5 | 90 | Nontoxic | 3 | 2 | 3 | 2 | 3 | 2 | 0 | 0 | 3.75
22502734 | Gd2O3 | 43.8 | TEM | 227.4 | DLS | 6.5 | Zeta-potential | 117 |  | -18.82 | -2.83 | -8.1 | 5.5 | LDH | BEAS-2B | Human | Lung | Normal | 24h | 25 | 96 | Nontoxic | 3 | 2 | 3 | 2 | 3 | 2 | 0 | 0 | 3.75
22502734 | Gd2O3 | 43.8 | TEM | 227.4 | DLS | 6.5 | Zeta-potential | 117 |  | -18.82 | -2.83 | -8.1 | 5.5 | LDH | BEAS-2B | Human | Lung | Normal | 24h | 50 | 85 | Nontoxic | 3 | 2 | 3 | 2 | 3 | 2 | 0 | 0 | 3.75
22502734 | Gd2O3 | 43.8 | TEM | 227.4 | DLS | 6.5 | Zeta-potential | 117 |  | -18.82 | -2.83 | -8.1 | 5.5 | LDH | BEAS-2B | Human | Lung | Normal | 24h | 100 | 86 | Nontoxic | 3 | 2 | 3 | 2 | 3 | 2 | 0 | 0 | 3.75
22502734 | Gd2O3 | 43.8 | TEM | 227.4 | DLS | 6.5 | Zeta-potential | 117 |  | -18.82 | -2.83 | -8.1 | 5.5 | LDH | BEAS-2B | Human | Lung | Normal | 24h | 200 | 94 | Nontoxic | 3 | 2 | 3 | 2 | 3 | 2 | 0 | 0 | 3.75
22502734 | Gd2O3 | 43.8 | TEM | 222 | DLS | 6.5 | Zeta-potential | 117 |  | -18.82 | -2.83 | -8.1 | 5.5 | MTS | RAW264.7 | Mouse | Blood | Cancer | 24h | 0.4 | 90 | Nontoxic | 3 | 2 | 3 | 2 | 3 | 2 | 0 | 0 | 3.75
22502734 | Gd2O3 | 43.8 | TEM | 222 | DLS | 6.5 | Zeta-potential | 117 |  | -18.82 | -2.83 | -8.1 | 5.5 | MTS | RAW264.7 | Mouse | Blood | Cancer | 24h | 0.8 | 94 | Nontoxic | 3 | 2 | 3 | 2 | 3 | 2 | 0 | 0 | 3.75
22502734 | Gd2O3 | 43.8 | TEM | 222 | DLS | 6.5 | Zeta-potential | 117 |  | -18.82 | -2.83 | -8.1 | 5.5 | MTS | RAW264.7 | Mouse | Blood | Cancer | 24h | 1.6 | 85 | Nontoxic | 3 | 2 | 3 | 2 | 3 | 2 | 0 | 0 | 3.75
22502734 | Gd2O3 | 43.8 | TEM | 222 | DLS | 6.5 | Zeta-potential | 117 |  | -18.82 | -2.83 | -8.1 | 5.5 | MTS | RAW264.7 | Mouse | Blood | Cancer | 24h | 3.2 | 80 | Nontoxic | 3 | 2 | 3 | 2 | 3 | 2 | 0 | 0 | 3.75
22502734 | Gd2O3 | 43.8 | TEM | 222 | DLS | 6.5 | Zeta-potential | 117 |  | -18.82 | -2.83 | -8.1 | 5.5 | MTS | RAW264.7 | Mouse | Blood | Cancer | 24h | 6.3 | 100 | Nontoxic | 3 | 2 | 3 | 2 | 3 | 2 | 0 | 0 | 3.75
22502734 | Gd2O3 | 43.8 | TEM | 222 | DLS | 6.5 | Zeta-potential | 117 |  | -18.82 | -2.83 | -8.1 | 5.5 | MTS | RAW264.7 | Mouse | Blood | Cancer | 24h | 12.5 | 88 | Nontoxic | 3 | 2 | 3 | 2 | 3 | 2 | 0 | 0 | 3.75
22502734 | Gd2O3 | 43.8 | TEM | 222 | DLS | 6.5 | Zeta-potential | 117 |  | -18.82 | -2.83 | -8.1 | 5.5 | MTS | RAW264.7 | Mouse | Blood | Cancer | 24h | 25 | 86 | Nontoxic | 3 | 2 | 3 | 2 | 3 | 2 | 0 | 0 | 3.75
22502734 | Gd2O3 | 43.8 | TEM | 222 | DLS | 6.5 | Zeta-potential | 117 |  | -18.82 | -2.83 | -8.1 | 5.5 | MTS | RAW264.7 | Mouse | Blood | Cancer | 24h | 50 | 95 | Nontoxic | 3 | 2 | 3 | 2 | 3 | 2 | 0 | 0 | 3.75
22502734 | Gd2O3 | 43.8 | TEM | 222 | DLS | 6.5 | Zeta-potential | 117 |  | -18.82 | -2.83 | -8.1 | 5.5 | MTS | RAW264.7 | Mouse | Blood | Cancer | 24h | 100 | 92 | Nontoxic | 3 | 2 | 3 | 2 | 3 | 2 | 0 | 0 | 3.75
22502734 | Gd2O3 | 43.8 | TEM | 222 | DLS | 6.5 | Zeta-potential | 117 |  | -18.82 | -2.83 | -8.1 | 5.5 | MTS | RAW264.7 | Mouse | Blood | Cancer | 24h | 200 | 98 | Nontoxic | 3 | 2 | 3 | 2 | 3 | 2 | 0 | 0 | 3.75
22502734 | Gd2O3 | 43.8 | TEM | 222 | DLS | 6.5 | Zeta-potential | 117 |  | -18.82 | -2.83 | -8.1 | 5.5 | ATP | RAW264.7 | Mouse | Blood | Cancer | 24h | 0.4 | 86 | Nontoxic | 3 | 2 | 3 | 2 | 3 | 2 | 0 | 0 | 3.75
22502734 | Gd2O3 | 43.8 | TEM | 222 | DLS | 6.5 | Zeta-potential | 117 |  | -18.82 | -2.83 | -8.1 | 5.5 | ATP | RAW264.7 | Mouse | Blood | Cancer | 24h | 0.8 | 83 | Nontoxic | 3 | 2 | 3 | 2 | 3 | 2 | 0 | 0 | 3.75
22502734 | Gd2O3 | 43.8 | TEM | 222 | DLS | 6.5 | Zeta-potential | 117 |  | -18.82 | -2.83 | -8.1 | 5.5 | ATP | RAW264.7 | Mouse | Blood | Cancer | 24h | 1.6 | 96 | Nontoxic | 3 | 2 | 3 | 2 | 3 | 2 | 0 | 0 | 3.75
22502734 | Gd2O3 | 43.8 | TEM | 222 | DLS | 6.5 | Zeta-potential | 117 |  | -18.82 | -2.83 | -8.1 | 5.5 | ATP | RAW264.7 | Mouse | Blood | Cancer | 24h | 3.2 | 96 | Nontoxic | 3 | 2 | 3 | 2 | 3 | 2 | 0 | 0 | 3.75
22502734 | Gd2O3 | 43.8 | TEM | 222 | DLS | 6.5 | Zeta-potential | 117 |  | -18.82 | -2.83 | -8.1 | 5.5 | ATP | RAW264.7 | Mouse | Blood | Cancer | 24h | 6.3 | 95 | Nontoxic | 3 | 2 | 3 | 2 | 3 | 2 | 0 | 0 | 3.75
22502734 | Gd2O3 | 43.8 | TEM | 222 | DLS | 6.5 | Zeta-potential | 117 |  | -18.82 | -2.83 | -8.1 | 5.5 | ATP | RAW264.7 | Mouse | Blood | Cancer | 24h | 12.5 | 91 | Nontoxic | 3 | 2 | 3 | 2 | 3 | 2 | 0 | 0 | 3.75
22502734 | Gd2O3 | 43.8 | TEM | 222 | DLS | 6.5 | Zeta-potential | 117 |  | -18.82 | -2.83 | -8.1 | 5.5 | ATP | RAW264.7 | Mouse | Blood | Cancer | 24h | 25 | 95 | Nontoxic | 3 | 2 | 3 | 2 | 3 | 2 | 0 | 0 | 3.75
22502734 | Gd2O3 | 43.8 | TEM | 222 | DLS | 6.5 | Zeta-potential | 117 |  | -18.82 | -2.83 | -8.1 | 5.5 | ATP | RAW264.7 | Mouse | Blood | Cancer | 24h | 50 | 96 | Nontoxic | 3 | 2 | 3 | 2 | 3 | 2 | 0 | 0 | 3.75
22502734 | Gd2O3 | 43.8 | TEM | 222 | DLS | 6.5 | Zeta-potential | 117 |  | -18.82 | -2.83 | -8.1 | 5.5 | ATP | RAW264.7 | Mouse | Blood | Cancer | 24h | 100 | 100 | Nontoxic | 3 | 2 | 3 | 2 | 3 | 2 | 0 | 0 | 3.75
22502734 | Gd2O3 | 43.8 | TEM | 222 | DLS | 6.5 | Zeta-potential | 117 |  | -18.82 | -2.83 | -8.1 | 5.5 | ATP | RAW264.7 | Mouse | Blood | Cancer | 24h | 200 | 91 | Nontoxic | 3 | 2 | 3 | 2 | 3 | 2 | 0 | 0 | 3.75
22502734 | Gd2O3 | 43.8 | TEM | 222 | DLS | 6.5 | Zeta-potential | 117 |  | -18.82 | -2.83 | -8.1 | 5.5 | LDH | RAW264.7 | Mouse | Blood | Cancer | 24h | 0.4 | 90 | Nontoxic | 3 | 2 | 3 | 2 | 3 | 2 | 0 | 0 | 3.75
22502734 | Gd2O3 | 43.8 | TEM | 222 | DLS | 6.5 | Zeta-potential | 117 |  | -18.82 | -2.83 | -8.1 | 5.5 | LDH | RAW264.7 | Mouse | Blood | Cancer | 24h | 0.8 | 97 | Nontoxic | 3 | 2 | 3 | 2 | 3 | 2 | 0 | 0 | 3.75
22502734 | Gd2O3 | 43.8 | TEM | 222 | DLS | 6.5 | Zeta-potential | 117 |  | -18.82 | -2.83 | -8.1 | 5.5 | LDH | RAW264.7 | Mouse | Blood | Cancer | 24h | 1.6 | 96 | Nontoxic | 3 | 2 | 3 | 2 | 3 | 2 | 0 | 0 | 3.75
22502734 | Gd2O3 | 43.8 | TEM | 222 | DLS | 6.5 | Zeta-potential | 117 |  | -18.82 | -2.83 | -8.1 | 5.5 | LDH | RAW264.7 | Mouse | Blood | Cancer | 24h | 3.2 | 83 | Nontoxic | 3 | 2 | 3 | 2 | 3 | 2 | 0 | 0 | 3.75
22502734 | Gd2O3 | 43.8 | TEM | 222 | DLS | 6.5 | Zeta-potential | 117 |  | -18.82 | -2.83 | -8.1 | 5.5 | LDH | RAW264.7 | Mouse | Blood | Cancer | 24h | 6.3 | 93 | Nontoxic | 3 | 2 | 3 | 2 | 3 | 2 | 0 | 0 | 3.75
22502734 | Gd2O3 | 43.8 | TEM | 222 | DLS | 6.5 | Zeta-potential | 117 |  | -18.82 | -2.83 | -8.1 | 5.5 | LDH | RAW264.7 | Mouse | Blood | Cancer | 24h | 12.5 | 94 | Nontoxic | 3 | 2 | 3 | 2 | 3 | 2 | 0 | 0 | 3.75
22502734 | Gd2O3 | 43.8 | TEM | 222 | DLS | 6.5 | Zeta-potential | 117 |  | -18.82 | -2.83 | -8.1 | 5.5 | LDH | RAW264.7 | Mouse | Blood | Cancer | 24h | 25 | 98 | Nontoxic | 3 | 2 | 3 | 2 | 3 | 2 | 0 | 0 | 3.75
22502734 | Gd2O3 | 43.8 | TEM | 222 | DLS | 6.5 | Zeta-potential | 117 |  | -18.82 | -2.83 | -8.1 | 5.5 | LDH | RAW264.7 | Mouse | Blood | Cancer | 24h | 50 | 82 | Nontoxic | 3 | 2 | 3 | 2 | 3 | 2 | 0 | 0 | 3.75
22502734 | Gd2O3 | 43.8 | TEM | 222 | DLS | 6.5 | Zeta-potential | 117 |  | -18.82 | -2.83 | -8.1 | 5.5 | LDH | RAW264.7 | Mouse | Blood | Cancer | 24h | 100 | 95 | Nontoxic | 3 | 2 | 3 | 2 | 3 | 2 | 0 | 0 | 3.75
22502734 | Gd2O3 | 43.8 | TEM | 222 | DLS | 6.5 | Zeta-potential | 117 |  | -18.82 | -2.83 | -8.1 | 5.5 | LDH | RAW264.7 | Mouse | Blood | Cancer | 24h | 200 | 92 | Nontoxic | 3 | 2 | 3 | 2 | 3 | 2 | 0 | 0 | 3.75
22927021 | Gd2O3 | 4 | TEM | 19.4 | DLS | -19.2 | Zeta-potential | 117 |  | -18.82 | -2.83 | -8.1 | 5.5 | PicoGreen | BJ | Human | Skin | Normal | 24h | 0 | 99.5384 | Nontoxic | 3 | 2 | 3 | 2 | 3 | 2 | 0 | 0 | 3.75
22927021 | Gd2O3 | 4 | TEM | 19.4 | DLS | -19.2 | Zeta-potential | 117 |  | -18.82 | -2.83 | -8.1 | 5.5 | PicoGreen | BJ | Human | Skin | Normal | 24h | 300 | 97.334 | Nontoxic | 3 | 2 | 3 | 2 | 3 | 2 | 0 | 0 | 3.75
22927021 | Gd2O3 | 4 | TEM | 19.4 | DLS | -19.2 | Zeta-potential | 117 |  | -18.82 | -2.83 | -8.1 | 5.5 | PicoGreen | BJ | Human | Skin | Normal | 24h | 450 | 90.1272 | Nontoxic | 3 | 2 | 3 | 2 | 3 | 2 | 0 | 0 | 3.75
22927021 | Gd2O3 | 4 | TEM | 19.4 | DLS | -19.2 | Zeta-potential | 117 |  | -18.82 | -2.83 | -8.1 | 5.5 | PicoGreen | BJ | Human | Skin | Normal | 24h | 600 | 82.6943 | Nontoxic | 3 | 2 | 3 | 2 | 3 | 2 | 0 | 0 | 3.75
22927021 | Gd2O3 | 4 | TEM | 19.4 | DLS | -19.2 | Zeta-potential | 117 |  | -18.82 | -2.83 | -8.1 | 5.5 | PicoGreen | BJ | Human | Skin | Normal | 24h | 750 | 61.8512 | Nontoxic | 3 | 2 | 3 | 2 | 3 | 2 | 0 | 0 | 3.75
22927021 | Gd2O3 | 4 | TEM | 19.4 | DLS | -19.2 | Zeta-potential | 117 |  | -18.82 | -2.83 | -8.1 | 5.5 | PicoGreen | BJ | Human | Skin | Normal | 24h | 1000 | 61.2153 | Nontoxic | 3 | 2 | 3 | 2 | 3 | 2 | 0 | 0 | 3.75
22502734 | HfO2 | 28.4 | TEM | 307.7 | DLS | 33.5 | Zeta-potential | 117 |  | -1.17 | -2.96 | -8.37 | 5.71 | MTS | BEAS-2B | Human | Lung | Normal | 24h | 0.4 | 87 | Nontoxic | 3 | 2 | 3 | 2 | 3 | 2 | 0 | 0 | 3.75
22502734 | HfO2 | 28.4 | TEM | 307.7 | DLS | 33.5 | Zeta-potential | 117 |  | -1.17 | -2.96 | -8.37 | 5.71 | MTS | BEAS-2B | Human | Lung | Normal | 24h | 0.8 | 88 | Nontoxic | 3 | 2 | 3 | 2 | 3 | 2 | 0 | 0 | 3.75
22502734 | HfO2 | 28.4 | TEM | 307.7 | DLS | 33.5 | Zeta-potential | 117 |  | -1.17 | -2.96 | -8.37 | 5.71 | MTS | BEAS-2B | Human | Lung | Normal | 24h | 1.6 | 96 | Nontoxic | 3 | 2 | 3 | 2 | 3 | 2 | 0 | 0 | 3.75
22502734 | HfO2 | 28.4 | TEM | 307.7 | DLS | 33.5 | Zeta-potential | 117 |  | -1.17 | -2.96 | -8.37 | 5.71 | MTS | BEAS-2B | Human | Lung | Normal | 24h | 3.2 | 91 | Nontoxic | 3 | 2 | 3 | 2 | 3 | 2 | 0 | 0 | 3.75
22502734 | HfO2 | 28.4 | TEM | 307.7 | DLS | 33.5 | Zeta-potential | 117 |  | -1.17 | -2.96 | -8.37 | 5.71 | MTS | BEAS-2B | Human | Lung | Normal | 24h | 6.3 | 91 | Nontoxic | 3 | 2 | 3 | 2 | 3 | 2 | 0 | 0 | 3.75
22502734 | HfO2 | 28.4 | TEM | 307.7 | DLS | 33.5 | Zeta-potential | 117 |  | -1.17 | -2.96 | -8.37 | 5.71 | MTS | BEAS-2B | Human | Lung | Normal | 24h | 12.5 | 88 | Nontoxic | 3 | 2 | 3 | 2 | 3 | 2 | 0 | 0 | 3.75
22502734 | HfO2 | 28.4 | TEM | 307.7 | DLS | 33.5 | Zeta-potential | 117 |  | -1.17 | -2.96 | -8.37 | 5.71 | MTS | BEAS-2B | Human | Lung | Normal | 24h | 25 | 89 | Nontoxic | 3 | 2 | 3 | 2 | 3 | 2 | 0 | 0 | 3.75
22502734 | HfO2 | 28.4 | TEM | 307.7 | DLS | 33.5 | Zeta-potential | 117 |  | -1.17 | -2.96 | -8.37 | 5.71 | MTS | BEAS-2B | Human | Lung | Normal | 24h | 50 | 87 | Nontoxic | 3 | 2 | 3 | 2 | 3 | 2 | 0 | 0 | 3.75
22502734 | HfO2 | 28.4 | TEM | 307.7 | DLS | 33.5 | Zeta-potential | 117 |  | -1.17 | -2.96 | -8.37 | 5.71 | MTS | BEAS-2B | Human | Lung | Normal | 24h | 100 | 91 | Nontoxic | 3 | 2 | 3 | 2 | 3 | 2 | 0 | 0 | 3.75
22502734 | HfO2 | 28.4 | TEM | 307.7 | DLS | 33.5 | Zeta-potential | 117 |  | -1.17 | -2.96 | -8.37 | 5.71 | MTS | BEAS-2B | Human | Lung | Normal | 24h | 200 | 98 | Nontoxic | 3 | 2 | 3 | 2 | 3 | 2 | 0 | 0 | 3.75
22502734 | HfO2 | 28.4 | TEM | 307.7 | DLS | 33.5 | Zeta-potential | 117 |  | -1.17 | -2.96 | -8.37 | 5.71 | ATP | BEAS-2B | Human | Lung | Normal | 24h | 0.4 | 96 | Nontoxic | 3 | 2 | 3 | 2 | 3 | 2 | 0 | 0 | 3.75
22502734 | HfO2 | 28.4 | TEM | 307.7 | DLS | 33.5 | Zeta-potential | 117 |  | -1.17 | -2.96 | -8.37 | 5.71 | ATP | BEAS-2B | Human | Lung | Normal | 24h | 0.8 | 97 | Nontoxic | 3 | 2 | 3 | 2 | 3 | 2 | 0 | 0 | 3.75
22502734 | HfO2 | 28.4 | TEM | 307.7 | DLS | 33.5 | Zeta-potential | 117 |  | -1.17 | -2.96 | -8.37 | 5.71 | ATP | BEAS-2B | Human | Lung | Normal | 24h | 1.6 | 85 | Nontoxic | 3 | 2 | 3 | 2 | 3 | 2 | 0 | 0 | 3.75
22502734 | HfO2 | 28.4 | TEM | 307.7 | DLS | 33.5 | Zeta-potential | 117 |  | -1.17 | -2.96 | -8.37 | 5.71 | ATP | BEAS-2B | Human | Lung | Normal | 24h | 3.2 | 87 | Nontoxic | 3 | 2 | 3 | 2 | 3 | 2 | 0 | 0 | 3.75
22502734 | HfO2 | 28.4 | TEM | 307.7 | DLS | 33.5 | Zeta-potential | 117 |  | -1.17 | -2.96 | -8.37 | 5.71 | ATP | BEAS-2B | Human | Lung | Normal | 24h | 6.3 | 94 | Nontoxic | 3 | 2 | 3 | 2 | 3 | 2 | 0 | 0 | 3.75
22502734 | HfO2 | 28.4 | TEM | 307.7 | DLS | 33.5 | Zeta-potential | 117 |  | -1.17 | -2.96 | -8.37 | 5.71 | ATP | BEAS-2B | Human | Lung | Normal | 24h | 12.5 | 87 | Nontoxic | 3 | 2 | 3 | 2 | 3 | 2 | 0 | 0 | 3.75
22502734 | HfO2 | 28.4 | TEM | 307.7 | DLS | 33.5 | Zeta-potential | 117 |  | -1.17 | -2.96 | -8.37 | 5.71 | ATP | BEAS-2B | Human | Lung | Normal | 24h | 25 | 87 | Nontoxic | 3 | 2 | 3 | 2 | 3 | 2 | 0 | 0 | 3.75
22502734 | HfO2 | 28.4 | TEM | 307.7 | DLS | 33.5 | Zeta-potential | 117 |  | -1.17 | -2.96 | -8.37 | 5.71 | ATP | BEAS-2B | Human | Lung | Normal | 24h | 50 | 99 | Nontoxic | 3 | 2 | 3 | 2 | 3 | 2 | 0 | 0 | 3.75
22502734 | HfO2 | 28.4 | TEM | 307.7 | DLS | 33.5 | Zeta-potential | 117 |  | -1.17 | -2.96 | -8.37 | 5.71 | ATP | BEAS-2B | Human | Lung | Normal | 24h | 100 | 90 | Nontoxic | 3 | 2 | 3 | 2 | 3 | 2 | 0 | 0 | 3.75
22502734 | HfO2 | 28.4 | TEM | 307.7 | DLS | 33.5 | Zeta-potential | 117 |  | -1.17 | -2.96 | -8.37 | 5.71 | ATP | BEAS-2B | Human | Lung | Normal | 24h | 200 | 86 | Nontoxic | 3 | 2 | 3 | 2 | 3 | 2 | 0 | 0 | 3.75
22502734 | HfO2 | 28.4 | TEM | 307.7 | DLS | 33.5 | Zeta-potential | 117 |  | -1.17 | -2.96 | -8.37 | 5.71 | LDH | BEAS-2B | Human | Lung | Normal | 24h | 0.4 | 97 | Nontoxic | 3 | 2 | 3 | 2 | 3 | 2 | 0 | 0 | 3.75
22502734 | HfO2 | 28.4 | TEM | 307.7 | DLS | 33.5 | Zeta-potential | 117 |  | -1.17 | -2.96 | -8.37 | 5.71 | LDH | BEAS-2B | Human | Lung | Normal | 24h | 0.8 | 93 | Nontoxic | 3 | 2 | 3 | 2 | 3 | 2 | 0 | 0 | 3.75
22502734 | HfO2 | 28.4 | TEM | 307.7 | DLS | 33.5 | Zeta-potential | 117 |  | -1.17 | -2.96 | -8.37 | 5.71 | LDH | BEAS-2B | Human | Lung | Normal | 24h | 1.6 | 97 | Nontoxic | 3 | 2 | 3 | 2 | 3 | 2 | 0 | 0 | 3.75
22502734 | HfO2 | 28.4 | TEM | 307.7 | DLS | 33.5 | Zeta-potential | 117 |  | -1.17 | -2.96 | -8.37 | 5.71 | LDH | BEAS-2B | Human | Lung | Normal | 24h | 3.2 | 80 | Nontoxic | 3 | 2 | 3 | 2 | 3 | 2 | 0 | 0 | 3.75
22502734 | HfO2 | 28.4 | TEM | 307.7 | DLS | 33.5 | Zeta-potential | 117 |  | -1.17 | -2.96 | -8.37 | 5.71 | LDH | BEAS-2B | Human | Lung | Normal | 24h | 6.3 | 83 | Nontoxic | 3 | 2 | 3 | 2 | 3 | 2 | 0 | 0 | 3.75
22502734 | HfO2 | 28.4 | TEM | 307.7 | DLS | 33.5 | Zeta-potential | 117 |  | -1.17 | -2.96 | -8.37 | 5.71 | LDH | BEAS-2B | Human | Lung | Normal | 24h | 12.5 | 82 | Nontoxic | 3 | 2 | 3 | 2 | 3 | 2 | 0 | 0 | 3.75
22502734 | HfO2 | 28.4 | TEM | 307.7 | DLS | 33.5 | Zeta-potential | 117 |  | -1.17 | -2.96 | -8.37 | 5.71 | LDH | BEAS-2B | Human | Lung | Normal | 24h | 25 | 96 | Nontoxic | 3 | 2 | 3 | 2 | 3 | 2 | 0 | 0 | 3.75
22502734 | HfO2 | 28.4 | TEM | 307.7 | DLS | 33.5 | Zeta-potential | 117 |  | -1.17 | -2.96 | -8.37 | 5.71 | LDH | BEAS-2B | Human | Lung | Normal | 24h | 50 | 93 | Nontoxic | 3 | 2 | 3 | 2 | 3 | 2 | 0 | 0 | 3.75
22502734 | HfO2 | 28.4 | TEM | 307.7 | DLS | 33.5 | Zeta-potential | 117 |  | -1.17 | -2.96 | -8.37 | 5.71 | LDH | BEAS-2B | Human | Lung | Normal | 24h | 100 | 98 | Nontoxic | 3 | 2 | 3 | 2 | 3 | 2 | 0 | 0 | 3.75
22502734 | HfO2 | 28.4 | TEM | 307.7 | DLS | 33.5 | Zeta-potential | 117 |  | -1.17 | -2.96 | -8.37 | 5.71 | LDH | BEAS-2B | Human | Lung | Normal | 24h | 200 | 80 | Nontoxic | 3 | 2 | 3 | 2 | 3 | 2 | 0 | 0 | 3.75
22502734 | HfO2 | 28.4 | TEM | 280.6 | DLS | 33.5 | Zeta-potential | 117 |  | -1.17 | -2.96 | -8.37 | 5.71 | MTS | RAW264.7 | Mouse | Blood | Cancer | 24h | 0.4 | 88 | Nontoxic | 3 | 2 | 3 | 2 | 3 | 2 | 0 | 0 | 3.75
22502734 | HfO2 | 28.4 | TEM | 280.6 | DLS | 33.5 | Zeta-potential | 117 |  | -1.17 | -2.96 | -8.37 | 5.71 | MTS | RAW264.7 | Mouse | Blood | Cancer | 24h | 0.8 | 89 | Nontoxic | 3 | 2 | 3 | 2 | 3 | 2 | 0 | 0 | 3.75
22502734 | HfO2 | 28.4 | TEM | 280.6 | DLS | 33.5 | Zeta-potential | 117 |  | -1.17 | -2.96 | -8.37 | 5.71 | MTS | RAW264.7 | Mouse | Blood | Cancer | 24h | 1.6 | 93 | Nontoxic | 3 | 2 | 3 | 2 | 3 | 2 | 0 | 0 | 3.75
22502734 | HfO2 | 28.4 | TEM | 280.6 | DLS | 33.5 | Zeta-potential | 117 |  | -1.17 | -2.96 | -8.37 | 5.71 | MTS | RAW264.7 | Mouse | Blood | Cancer | 24h | 3.2 | 100 | Nontoxic | 3 | 2 | 3 | 2 | 3 | 2 | 0 | 0 | 3.75
22502734 | HfO2 | 28.4 | TEM | 280.6 | DLS | 33.5 | Zeta-potential | 117 |  | -1.17 | -2.96 | -8.37 | 5.71 | MTS | RAW264.7 | Mouse | Blood | Cancer | 24h | 6.3 | 92 | Nontoxic | 3 | 2 | 3 | 2 | 3 | 2 | 0 | 0 | 3.75
22502734 | HfO2 | 28.4 | TEM | 280.6 | DLS | 33.5 | Zeta-potential | 117 |  | -1.17 | -2.96 | -8.37 | 5.71 | MTS | RAW264.7 | Mouse | Blood | Cancer | 24h | 12.5 | 95 | Nontoxic | 3 | 2 | 3 | 2 | 3 | 2 | 0 | 0 | 3.75
22502734 | HfO2 | 28.4 | TEM | 280.6 | DLS | 33.5 | Zeta-potential | 117 |  | -1.17 | -2.96 | -8.37 | 5.71 | MTS | RAW264.7 | Mouse | Blood | Cancer | 24h | 25 | 84 | Nontoxic | 3 | 2 | 3 | 2 | 3 | 2 | 0 | 0 | 3.75
22502734 | HfO2 | 28.4 | TEM | 280.6 | DLS | 33.5 | Zeta-potential | 117 |  | -1.17 | -2.96 | -8.37 | 5.71 | MTS | RAW264.7 | Mouse | Blood | Cancer | 24h | 50 | 80 | Nontoxic | 3 | 2 | 3 | 2 | 3 | 2 | 0 | 0 | 3.75
22502734 | HfO2 | 28.4 | TEM | 280.6 | DLS | 33.5 | Zeta-potential | 117 |  | -1.17 | -2.96 | -8.37 | 5.71 | MTS | RAW264.7 | Mouse | Blood | Cancer | 24h | 100 | 92 | Nontoxic | 3 | 2 | 3 | 2 | 3 | 2 | 0 | 0 | 3.75
22502734 | HfO2 | 28.4 | TEM | 280.6 | DLS | 33.5 | Zeta-potential | 117 |  | -1.17 | -2.96 | -8.37 | 5.71 | MTS | RAW264.7 | Mouse | Blood | Cancer | 24h | 200 | 86 | Nontoxic | 3 | 2 | 3 | 2 | 3 | 2 | 0 | 0 | 3.75
22502734 | HfO2 | 28.4 | TEM | 280.6 | DLS | 33.5 | Zeta-potential | 117 |  | -1.17 | -2.96 | -8.37 | 5.71 | ATP | RAW264.7 | Mouse | Blood | Cancer | 24h | 0.4 | 100 | Nontoxic | 3 | 2 | 3 | 2 | 3 | 2 | 0 | 0 | 3.75
22502734 | HfO2 | 28.4 | TEM | 280.6 | DLS | 33.5 | Zeta-potential | 117 |  | -1.17 | -2.96 | -8.37 | 5.71 | ATP | RAW264.7 | Mouse | Blood | Cancer | 24h | 0.8 | 83 | Nontoxic | 3 | 2 | 3 | 2 | 3 | 2 | 0 | 0 | 3.75
22502734 | HfO2 | 28.4 | TEM | 280.6 | DLS | 33.5 | Zeta-potential | 117 |  | -1.17 | -2.96 | -8.37 | 5.71 | ATP | RAW264.7 | Mouse | Blood | Cancer | 24h | 1.6 | 95 | Nontoxic | 3 | 2 | 3 | 2 | 3 | 2 | 0 | 0 | 3.75
22502734 | HfO2 | 28.4 | TEM | 280.6 | DLS | 33.5 | Zeta-potential | 117 |  | -1.17 | -2.96 | -8.37 | 5.71 | ATP | RAW264.7 | Mouse | Blood | Cancer | 24h | 3.2 | 90 | Nontoxic | 3 | 2 | 3 | 2 | 3 | 2 | 0 | 0 | 3.75
22502734 | HfO2 | 28.4 | TEM | 280.6 | DLS | 33.5 | Zeta-potential | 117 |  | -1.17 | -2.96 | -8.37 | 5.71 | ATP | RAW264.7 | Mouse | Blood | Cancer | 24h | 6.3 | 86 | Nontoxic | 3 | 2 | 3 | 2 | 3 | 2 | 0 | 0 | 3.75
22502734 | HfO2 | 28.4 | TEM | 280.6 | DLS | 33.5 | Zeta-potential | 117 |  | -1.17 | -2.96 | -8.37 | 5.71 | ATP | RAW264.7 | Mouse | Blood | Cancer | 24h | 12.5 | 95 | Nontoxic | 3 | 2 | 3 | 2 | 3 | 2 | 0 | 0 | 3.75
22502734 | HfO2 | 28.4 | TEM | 280.6 | DLS | 33.5 | Zeta-potential | 117 |  | -1.17 | -2.96 | -8.37 | 5.71 | ATP | RAW264.7 | Mouse | Blood | Cancer | 24h | 25 | 96 | Nontoxic | 3 | 2 | 3 | 2 | 3 | 2 | 0 | 0 | 3.75
22502734 | HfO2 | 28.4 | TEM | 280.6 | DLS | 33.5 | Zeta-potential | 117 |  | -1.17 | -2.96 | -8.37 | 5.71 | ATP | RAW264.7 | Mouse | Blood | Cancer | 24h | 50 | 96 | Nontoxic | 3 | 2 | 3 | 2 | 3 | 2 | 0 | 0 | 3.75
22502734 | HfO2 | 28.4 | TEM | 280.6 | DLS | 33.5 | Zeta-potential | 117 |  | -1.17 | -2.96 | -8.37 | 5.71 | ATP | RAW264.7 | Mouse | Blood | Cancer | 24h | 100 | 95 | Nontoxic | 3 | 2 | 3 | 2 | 3 | 2 | 0 | 0 | 3.75
22502734 | HfO2 | 28.4 | TEM | 280.6 | DLS | 33.5 | Zeta-potential | 117 |  | -1.17 | -2.96 | -8.37 | 5.71 | ATP | RAW264.7 | Mouse | Blood | Cancer | 24h | 200 | 82 | Nontoxic | 3 | 2 | 3 | 2 | 3 | 2 | 0 | 0 | 3.75
22502734 | HfO2 | 28.4 | TEM | 280.6 | DLS | 33.5 | Zeta-potential | 117 |  | -1.17 | -2.96 | -8.37 | 5.71 | LDH | RAW264.7 | Mouse | Blood | Cancer | 24h | 0.4 | 100 | Nontoxic | 3 | 2 | 3 | 2 | 3 | 2 | 0 | 0 | 3.75
22502734 | HfO2 | 28.4 | TEM | 280.6 | DLS | 33.5 | Zeta-potential | 117 |  | -1.17 | -2.96 | -8.37 | 5.71 | LDH | RAW264.7 | Mouse | Blood | Cancer | 24h | 0.8 | 81 | Nontoxic | 3 | 2 | 3 | 2 | 3 | 2 | 0 | 0 | 3.75
22502734 | HfO2 | 28.4 | TEM | 280.6 | DLS | 33.5 | Zeta-potential | 117 |  | -1.17 | -2.96 | -8.37 | 5.71 | LDH | RAW264.7 | Mouse | Blood | Cancer | 24h | 1.6 | 90 | Nontoxic | 3 | 2 | 3 | 2 | 3 | 2 | 0 | 0 | 3.75
22502734 | HfO2 | 28.4 | TEM | 280.6 | DLS | 33.5 | Zeta-potential | 117 |  | -1.17 | -2.96 | -8.37 | 5.71 | LDH | RAW264.7 | Mouse | Blood | Cancer | 24h | 3.2 | 99 | Nontoxic | 3 | 2 | 3 | 2 | 3 | 2 | 0 | 0 | 3.75
22502734 | HfO2 | 28.4 | TEM | 280.6 | DLS | 33.5 | Zeta-potential | 117 |  | -1.17 | -2.96 | -8.37 | 5.71 | LDH | RAW264.7 | Mouse | Blood | Cancer | 24h | 6.3 | 80 | Nontoxic | 3 | 2 | 3 | 2 | 3 | 2 | 0 | 0 | 3.75
22502734 | HfO2 | 28.4 | TEM | 280.6 | DLS | 33.5 | Zeta-potential | 117 |  | -1.17 | -2.96 | -8.37 | 5.71 | LDH | RAW264.7 | Mouse | Blood | Cancer | 24h | 12.5 | 84 | Nontoxic | 3 | 2 | 3 | 2 | 3 | 2 | 0 | 0 | 3.75
22502734 | HfO2 | 28.4 | TEM | 280.6 | DLS | 33.5 | Zeta-potential | 117 |  | -1.17 | -2.96 | -8.37 | 5.71 | LDH | RAW264.7 | Mouse | Blood | Cancer | 24h | 25 | 90 | Nontoxic | 3 | 2 | 3 | 2 | 3 | 2 | 0 | 0 | 3.75
22502734 | HfO2 | 28.4 | TEM | 280.6 | DLS | 33.5 | Zeta-potential | 117 |  | -1.17 | -2.96 | -8.37 | 5.71 | LDH | RAW264.7 | Mouse | Blood | Cancer | 24h | 50 | 84 | Nontoxic | 3 | 2 | 3 | 2 | 3 | 2 | 0 | 0 | 3.75
22502734 | HfO2 | 28.4 | TEM | 280.6 | DLS | 33.5 | Zeta-potential | 117 |  | -1.17 | -2.96 | -8.37 | 5.71 | LDH | RAW264.7 | Mouse | Blood | Cancer | 24h | 100 | 83 | Nontoxic | 3 | 2 | 3 | 2 | 3 | 2 | 0 | 0 | 3.75
22502734 | HfO2 | 28.4 | TEM | 280.6 | DLS | 33.5 | Zeta-potential | 117 |  | -1.17 | -2.96 | -8.37 | 5.71 | LDH | RAW264.7 | Mouse | Blood | Cancer | 24h | 200 | 81 | Nontoxic | 3 | 2 | 3 | 2 | 3 | 2 | 0 | 0 | 3.75
22502734 | In2O3 | 59.6 | TEM | 259.8 | DLS | 61.9 | Zeta-potential | 117 |  | -9.606 | -3.63 | -7.32 | 5.58 | MTS | BEAS-2B | Human | Lung | Normal | 24h | 0.4 | 98 | Nontoxic | 3 | 2 | 3 | 2 | 3 | 2 | 0 | 0 | 3.75
22502734 | In2O3 | 59.6 | TEM | 259.8 | DLS | 61.9 | Zeta-potential | 117 |  | -9.606 | -3.63 | -7.32 | 5.58 | MTS | BEAS-2B | Human | Lung | Normal | 24h | 0.8 | 96 | Nontoxic | 3 | 2 | 3 | 2 | 3 | 2 | 0 | 0 | 3.75
22502734 | In2O3 | 59.6 | TEM | 259.8 | DLS | 61.9 | Zeta-potential | 117 |  | -9.606 | -3.63 | -7.32 | 5.58 | MTS | BEAS-2B | Human | Lung | Normal | 24h | 1.6 | 87 | Nontoxic | 3 | 2 | 3 | 2 | 3 | 2 | 0 | 0 | 3.75
22502734 | In2O3 | 59.6 | TEM | 259.8 | DLS | 61.9 | Zeta-potential | 117 |  | -9.606 | -3.63 | -7.32 | 5.58 | MTS | BEAS-2B | Human | Lung | Normal | 24h | 3.2 | 89 | Nontoxic | 3 | 2 | 3 | 2 | 3 | 2 | 0 | 0 | 3.75
22502734 | In2O3 | 59.6 | TEM | 259.8 | DLS | 61.9 | Zeta-potential | 117 |  | -9.606 | -3.63 | -7.32 | 5.58 | MTS | BEAS-2B | Human | Lung | Normal | 24h | 6.3 | 99 | Nontoxic | 3 | 2 | 3 | 2 | 3 | 2 | 0 | 0 | 3.75
22502734 | In2O3 | 59.6 | TEM | 259.8 | DLS | 61.9 | Zeta-potential | 117 |  | -9.606 | -3.63 | -7.32 | 5.58 | MTS | BEAS-2B | Human | Lung | Normal | 24h | 12.5 | 89 | Nontoxic | 3 | 2 | 3 | 2 | 3 | 2 | 0 | 0 | 3.75
22502734 | In2O3 | 59.6 | TEM | 259.8 | DLS | 61.9 | Zeta-potential | 117 |  | -9.606 | -3.63 | -7.32 | 5.58 | MTS | BEAS-2B | Human | Lung | Normal | 24h | 25 | 97 | Nontoxic | 3 | 2 | 3 | 2 | 3 | 2 | 0 | 0 | 3.75
22502734 | In2O3 | 59.6 | TEM | 259.8 | DLS | 61.9 | Zeta-potential | 117 |  | -9.606 | -3.63 | -7.32 | 5.58 | MTS | BEAS-2B | Human | Lung | Normal | 24h | 50 | 90 | Nontoxic | 3 | 2 | 3 | 2 | 3 | 2 | 0 | 0 | 3.75
22502734 | In2O3 | 59.6 | TEM | 259.8 | DLS | 61.9 | Zeta-potential | 117 |  | -9.606 | -3.63 | -7.32 | 5.58 | MTS | BEAS-2B | Human | Lung | Normal | 24h | 100 | 80 | Nontoxic | 3 | 2 | 3 | 2 | 3 | 2 | 0 | 0 | 3.75
22502734 | In2O3 | 59.6 | TEM | 259.8 | DLS | 61.9 | Zeta-potential | 117 |  | -9.606 | -3.63 | -7.32 | 5.58 | MTS | BEAS-2B | Human | Lung | Normal | 24h | 200 | 91 | Nontoxic | 3 | 2 | 3 | 2 | 3 | 2 | 0 | 0 | 3.75
22502734 | In2O3 | 59.6 | TEM | 259.8 | DLS | 61.9 | Zeta-potential | 117 |  | -9.606 | -3.63 | -7.32 | 5.58 | ATP | BEAS-2B | Human | Lung | Normal | 24h | 0.4 | 85 | Nontoxic | 3 | 2 | 3 | 2 | 3 | 2 | 0 | 0 | 3.75
22502734 | In2O3 | 59.6 | TEM | 259.8 | DLS | 61.9 | Zeta-potential | 117 |  | -9.606 | -3.63 | -7.32 | 5.58 | ATP | BEAS-2B | Human | Lung | Normal | 24h | 0.8 | 94 | Nontoxic | 3 | 2 | 3 | 2 | 3 | 2 | 0 | 0 | 3.75
22502734 | In2O3 | 59.6 | TEM | 259.8 | DLS | 61.9 | Zeta-potential | 117 |  | -9.606 | -3.63 | -7.32 | 5.58 | ATP | BEAS-2B | Human | Lung | Normal | 24h | 1.6 | 99 | Nontoxic | 3 | 2 | 3 | 2 | 3 | 2 | 0 | 0 | 3.75
22502734 | In2O3 | 59.6 | TEM | 259.8 | DLS | 61.9 | Zeta-potential | 117 |  | -9.606 | -3.63 | -7.32 | 5.58 | ATP | BEAS-2B | Human | Lung | Normal | 24h | 3.2 | 80 | Nontoxic | 3 | 2 | 3 | 2 | 3 | 2 | 0 | 0 | 3.75
22502734 | In2O3 | 59.6 | TEM | 259.8 | DLS | 61.9 | Zeta-potential | 117 |  | -9.606 | -3.63 | -7.32 | 5.58 | ATP | BEAS-2B | Human | Lung | Normal | 24h | 6.3 | 96 | Nontoxic | 3 | 2 | 3 | 2 | 3 | 2 | 0 | 0 | 3.75
22502734 | In2O3 | 59.6 | TEM | 259.8 | DLS | 61.9 | Zeta-potential | 117 |  | -9.606 | -3.63 | -7.32 | 5.58 | ATP | BEAS-2B | Human | Lung | Normal | 24h | 12.5 | 90 | Nontoxic | 3 | 2 | 3 | 2 | 3 | 2 | 0 | 0 | 3.75
22502734 | In2O3 | 59.6 | TEM | 259.8 | DLS | 61.9 | Zeta-potential | 117 |  | -9.606 | -3.63 | -7.32 | 5.58 | ATP | BEAS-2B | Human | Lung | Normal | 24h | 25 | 80 | Nontoxic | 3 | 2 | 3 | 2 | 3 | 2 | 0 | 0 | 3.75
22502734 | In2O3 | 59.6 | TEM | 259.8 | DLS | 61.9 | Zeta-potential | 117 |  | -9.606 | -3.63 | -7.32 | 5.58 | ATP | BEAS-2B | Human | Lung | Normal | 24h | 50 | 84 | Nontoxic | 3 | 2 | 3 | 2 | 3 | 2 | 0 | 0 | 3.75
22502734 | In2O3 | 59.6 | TEM | 259.8 | DLS | 61.9 | Zeta-potential | 117 |  | -9.606 | -3.63 | -7.32 | 5.58 | ATP | BEAS-2B | Human | Lung | Normal | 24h | 100 | 82 | Nontoxic | 3 | 2 | 3 | 2 | 3 | 2 | 0 | 0 | 3.75
22502734 | In2O3 | 59.6 | TEM | 259.8 | DLS | 61.9 | Zeta-potential | 117 |  | -9.606 | -3.63 | -7.32 | 5.58 | ATP | BEAS-2B | Human | Lung | Normal | 24h | 200 | 100 | Nontoxic | 3 | 2 | 3 | 2 | 3 | 2 | 0 | 0 | 3.75
22502734 | In2O3 | 59.6 | TEM | 259.8 | DLS | 61.9 | Zeta-potential | 117 |  | -9.606 | -3.63 | -7.32 | 5.58 | LDH | BEAS-2B | Human | Lung | Normal | 24h | 0.4 | 88 | Nontoxic | 3 | 2 | 3 | 2 | 3 | 2 | 0 | 0 | 3.75
22502734 | In2O3 | 59.6 | TEM | 259.8 | DLS | 61.9 | Zeta-potential | 117 |  | -9.606 | -3.63 | -7.32 | 5.58 | LDH | BEAS-2B | Human | Lung | Normal | 24h | 0.8 | 97 | Nontoxic | 3 | 2 | 3 | 2 | 3 | 2 | 0 | 0 | 3.75
22502734 | In2O3 | 59.6 | TEM | 259.8 | DLS | 61.9 | Zeta-potential | 117 |  | -9.606 | -3.63 | -7.32 | 5.58 | LDH | BEAS-2B | Human | Lung | Normal | 24h | 1.6 | 96 | Nontoxic | 3 | 2 | 3 | 2 | 3 | 2 | 0 | 0 | 3.75
22502734 | In2O3 | 59.6 | TEM | 259.8 | DLS | 61.9 | Zeta-potential | 117 |  | -9.606 | -3.63 | -7.32 | 5.58 | LDH | BEAS-2B | Human | Lung | Normal | 24h | 3.2 | 95 | Nontoxic | 3 | 2 | 3 | 2 | 3 | 2 | 0 | 0 | 3.75
22502734 | In2O3 | 59.6 | TEM | 259.8 | DLS | 61.9 | Zeta-potential | 117 |  | -9.606 | -3.63 | -7.32 | 5.58 | LDH | BEAS-2B | Human | Lung | Normal | 24h | 6.3 | 85 | Nontoxic | 3 | 2 | 3 | 2 | 3 | 2 | 0 | 0 | 3.75
22502734 | In2O3 | 59.6 | TEM | 259.8 | DLS | 61.9 | Zeta-potential | 117 |  | -9.606 | -3.63 | -7.32 | 5.58 | LDH | BEAS-2B | Human | Lung | Normal | 24h | 12.5 | 100 | Nontoxic | 3 | 2 | 3 | 2 | 3 | 2 | 0 | 0 | 3.75
22502734 | In2O3 | 59.6 | TEM | 259.8 | DLS | 61.9 | Zeta-potential | 117 |  | -9.606 | -3.63 | -7.32 | 5.58 | LDH | BEAS-2B | Human | Lung | Normal | 24h | 25 | 97 | Nontoxic | 3 | 2 | 3 | 2 | 3 | 2 | 0 | 0 | 3.75
22502734 | In2O3 | 59.6 | TEM | 259.8 | DLS | 61.9 | Zeta-potential | 117 |  | -9.606 | -3.63 | -7.32 | 5.58 | LDH | BEAS-2B | Human | Lung | Normal | 24h | 50 | 99 | Nontoxic | 3 | 2 | 3 | 2 | 3 | 2 | 0 | 0 | 3.75
22502734 | In2O3 | 59.6 | TEM | 259.8 | DLS | 61.9 | Zeta-potential | 117 |  | -9.606 | -3.63 | -7.32 | 5.58 | LDH | BEAS-2B | Human | Lung | Normal | 24h | 100 | 96 | Nontoxic | 3 | 2 | 3 | 2 | 3 | 2 | 0 | 0 | 3.75
22502734 | In2O3 | 59.6 | TEM | 259.8 | DLS | 61.9 | Zeta-potential | 117 |  | -9.606 | -3.63 | -7.32 | 5.58 | LDH | BEAS-2B | Human | Lung | Normal | 24h | 200 | 93 | Nontoxic | 3 | 2 | 3 | 2 | 3 | 2 | 0 | 0 | 3.75
22502734 | In2O3 | 59.6 | TEM | 244.5 | DLS | 61.9 | Zeta-potential | 117 |  | -9.606 | -3.63 | -7.32 | 5.58 | MTS | RAW264.7 | Mouse | Blood | Cancer | 24h | 0.4 | 95 | Nontoxic | 3 | 2 | 3 | 2 | 3 | 2 | 0 | 0 | 3.75
22502734 | In2O3 | 59.6 | TEM | 244.5 | DLS | 61.9 | Zeta-potential | 117 |  | -9.606 | -3.63 | -7.32 | 5.58 | MTS | RAW264.7 | Mouse | Blood | Cancer | 24h | 0.8 | 85 | Nontoxic | 3 | 2 | 3 | 2 | 3 | 2 | 0 | 0 | 3.75
22502734 | In2O3 | 59.6 | TEM | 244.5 | DLS | 61.9 | Zeta-potential | 117 |  | -9.606 | -3.63 | -7.32 | 5.58 | MTS | RAW264.7 | Mouse | Blood | Cancer | 24h | 1.6 | 100 | Nontoxic | 3 | 2 | 3 | 2 | 3 | 2 | 0 | 0 | 3.75
22502734 | In2O3 | 59.6 | TEM | 244.5 | DLS | 61.9 | Zeta-potential | 117 |  | -9.606 | -3.63 | -7.32 | 5.58 | MTS | RAW264.7 | Mouse | Blood | Cancer | 24h | 3.2 | 87 | Nontoxic | 3 | 2 | 3 | 2 | 3 | 2 | 0 | 0 | 3.75
22502734 | In2O3 | 59.6 | TEM | 244.5 | DLS | 61.9 | Zeta-potential | 117 |  | -9.606 | -3.63 | -7.32 | 5.58 | MTS | RAW264.7 | Mouse | Blood | Cancer | 24h | 6.3 | 94 | Nontoxic | 3 | 2 | 3 | 2 | 3 | 2 | 0 | 0 | 3.75
22502734 | In2O3 | 59.6 | TEM | 244.5 | DLS | 61.9 | Zeta-potential | 117 |  | -9.606 | -3.63 | -7.32 | 5.58 | MTS | RAW264.7 | Mouse | Blood | Cancer | 24h | 12.5 | 80 | Nontoxic | 3 | 2 | 3 | 2 | 3 | 2 | 0 | 0 | 3.75
22502734 | In2O3 | 59.6 | TEM | 244.5 | DLS | 61.9 | Zeta-potential | 117 |  | -9.606 | -3.63 | -7.32 | 5.58 | MTS | RAW264.7 | Mouse | Blood | Cancer | 24h | 25 | 95 | Nontoxic | 3 | 2 | 3 | 2 | 3 | 2 | 0 | 0 | 3.75
22502734 | In2O3 | 59.6 | TEM | 244.5 | DLS | 61.9 | Zeta-potential | 117 |  | -9.606 | -3.63 | -7.32 | 5.58 | MTS | RAW264.7 | Mouse | Blood | Cancer | 24h | 50 | 95 | Nontoxic | 3 | 2 | 3 | 2 | 3 | 2 | 0 | 0 | 3.75
22502734 | In2O3 | 59.6 | TEM | 244.5 | DLS | 61.9 | Zeta-potential | 117 |  | -9.606 | -3.63 | -7.32 | 5.58 | MTS | RAW264.7 | Mouse | Blood | Cancer | 24h | 100 | 89 | Nontoxic | 3 | 2 | 3 | 2 | 3 | 2 | 0 | 0 | 3.75
22502734 | In2O3 | 59.6 | TEM | 244.5 | DLS | 61.9 | Zeta-potential | 117 |  | -9.606 | -3.63 | -7.32 | 5.58 | MTS | RAW264.7 | Mouse | Blood | Cancer | 24h | 200 | 85 | Nontoxic | 3 | 2 | 3 | 2 | 3 | 2 | 0 | 0 | 3.75
22502734 | In2O3 | 59.6 | TEM | 244.5 | DLS | 61.9 | Zeta-potential | 117 |  | -9.606 | -3.63 | -7.32 | 5.58 | ATP | RAW264.7 | Mouse | Blood | Cancer | 24h | 0.4 | 80 | Nontoxic | 3 | 2 | 3 | 2 | 3 | 2 | 0 | 0 | 3.75
22502734 | In2O3 | 59.6 | TEM | 244.5 | DLS | 61.9 | Zeta-potential | 117 |  | -9.606 | -3.63 | -7.32 | 5.58 | ATP | RAW264.7 | Mouse | Blood | Cancer | 24h | 0.8 | 82 | Nontoxic | 3 | 2 | 3 | 2 | 3 | 2 | 0 | 0 | 3.75
22502734 | In2O3 | 59.6 | TEM | 244.5 | DLS | 61.9 | Zeta-potential | 117 |  | -9.606 | -3.63 | -7.32 | 5.58 | ATP | RAW264.7 | Mouse | Blood | Cancer | 24h | 1.6 | 97 | Nontoxic | 3 | 2 | 3 | 2 | 3 | 2 | 0 | 0 | 3.75
22502734 | In2O3 | 59.6 | TEM | 244.5 | DLS | 61.9 | Zeta-potential | 117 |  | -9.606 | -3.63 | -7.32 | 5.58 | ATP | RAW264.7 | Mouse | Blood | Cancer | 24h | 3.2 | 80 | Nontoxic | 3 | 2 | 3 | 2 | 3 | 2 | 0 | 0 | 3.75
22502734 | In2O3 | 59.6 | TEM | 244.5 | DLS | 61.9 | Zeta-potential | 117 |  | -9.606 | -3.63 | -7.32 | 5.58 | ATP | RAW264.7 | Mouse | Blood | Cancer | 24h | 6.3 | 84 | Nontoxic | 3 | 2 | 3 | 2 | 3 | 2 | 0 | 0 | 3.75
22502734 | In2O3 | 59.6 | TEM | 244.5 | DLS | 61.9 | Zeta-potential | 117 |  | -9.606 | -3.63 | -7.32 | 5.58 | ATP | RAW264.7 | Mouse | Blood | Cancer | 24h | 12.5 | 87 | Nontoxic | 3 | 2 | 3 | 2 | 3 | 2 | 0 | 0 | 3.75
22502734 | In2O3 | 59.6 | TEM | 244.5 | DLS | 61.9 | Zeta-potential | 117 |  | -9.606 | -3.63 | -7.32 | 5.58 | ATP | RAW264.7 | Mouse | Blood | Cancer | 24h | 25 | 89 | Nontoxic | 3 | 2 | 3 | 2 | 3 | 2 | 0 | 0 | 3.75
22502734 | In2O3 | 59.6 | TEM | 244.5 | DLS | 61.9 | Zeta-potential | 117 |  | -9.606 | -3.63 | -7.32 | 5.58 | ATP | RAW264.7 | Mouse | Blood | Cancer | 24h | 50 | 88 | Nontoxic | 3 | 2 | 3 | 2 | 3 | 2 | 0 | 0 | 3.75
22502734 | In2O3 | 59.6 | TEM | 244.5 | DLS | 61.9 | Zeta-potential | 117 |  | -9.606 | -3.63 | -7.32 | 5.58 | ATP | RAW264.7 | Mouse | Blood | Cancer | 24h | 100 | 81 | Nontoxic | 3 | 2 | 3 | 2 | 3 | 2 | 0 | 0 | 3.75
22502734 | In2O3 | 59.6 | TEM | 244.5 | DLS | 61.9 | Zeta-potential | 117 |  | -9.606 | -3.63 | -7.32 | 5.58 | ATP | RAW264.7 | Mouse | Blood | Cancer | 24h | 200 | 94 | Nontoxic | 3 | 2 | 3 | 2 | 3 | 2 | 0 | 0 | 3.75
22502734 | In2O3 | 59.6 | TEM | 244.5 | DLS | 61.9 | Zeta-potential | 117 |  | -9.606 | -3.63 | -7.32 | 5.58 | LDH | RAW264.7 | Mouse | Blood | Cancer | 24h | 0.4 | 88 | Nontoxic | 3 | 2 | 3 | 2 | 3 | 2 | 0 | 0 | 3.75
22502734 | In2O3 | 59.6 | TEM | 244.5 | DLS | 61.9 | Zeta-potential | 117 |  | -9.606 | -3.63 | -7.32 | 5.58 | LDH | RAW264.7 | Mouse | Blood | Cancer | 24h | 0.8 | 86 | Nontoxic | 3 | 2 | 3 | 2 | 3 | 2 | 0 | 0 | 3.75
22502734 | In2O3 | 59.6 | TEM | 244.5 | DLS | 61.9 | Zeta-potential | 117 |  | -9.606 | -3.63 | -7.32 | 5.58 | LDH | RAW264.7 | Mouse | Blood | Cancer | 24h | 1.6 | 80 | Nontoxic | 3 | 2 | 3 | 2 | 3 | 2 | 0 | 0 | 3.75
22502734 | In2O3 | 59.6 | TEM | 244.5 | DLS | 61.9 | Zeta-potential | 117 |  | -9.606 | -3.63 | -7.32 | 5.58 | LDH | RAW264.7 | Mouse | Blood | Cancer | 24h | 3.2 | 99 | Nontoxic | 3 | 2 | 3 | 2 | 3 | 2 | 0 | 0 | 3.75
22502734 | In2O3 | 59.6 | TEM | 244.5 | DLS | 61.9 | Zeta-potential | 117 |  | -9.606 | -3.63 | -7.32 | 5.58 | LDH | RAW264.7 | Mouse | Blood | Cancer | 24h | 6.3 | 91 | Nontoxic | 3 | 2 | 3 | 2 | 3 | 2 | 0 | 0 | 3.75
22502734 | In2O3 | 59.6 | TEM | 244.5 | DLS | 61.9 | Zeta-potential | 117 |  | -9.606 | -3.63 | -7.32 | 5.58 | LDH | RAW264.7 | Mouse | Blood | Cancer | 24h | 12.5 | 94 | Nontoxic | 3 | 2 | 3 | 2 | 3 | 2 | 0 | 0 | 3.75
22502734 | In2O3 | 59.6 | TEM | 244.5 | DLS | 61.9 | Zeta-potential | 117 |  | -9.606 | -3.63 | -7.32 | 5.58 | LDH | RAW264.7 | Mouse | Blood | Cancer | 24h | 25 | 88 | Nontoxic | 3 | 2 | 3 | 2 | 3 | 2 | 0 | 0 | 3.75
22502734 | In2O3 | 59.6 | TEM | 244.5 | DLS | 61.9 | Zeta-potential | 117 |  | -9.606 | -3.63 | -7.32 | 5.58 | LDH | RAW264.7 | Mouse | Blood | Cancer | 24h | 50 | 81 | Nontoxic | 3 | 2 | 3 | 2 | 3 | 2 | 0 | 0 | 3.75
22502734 | In2O3 | 59.6 | TEM | 244.5 | DLS | 61.9 | Zeta-potential | 117 |  | -9.606 | -3.63 | -7.32 | 5.58 | LDH | RAW264.7 | Mouse | Blood | Cancer | 24h | 100 | 94 | Nontoxic | 3 | 2 | 3 | 2 | 3 | 2 | 0 | 0 | 3.75
22502734 | In2O3 | 59.6 | TEM | 244.5 | DLS | 61.9 | Zeta-potential | 117 |  | -9.606 | -3.63 | -7.32 | 5.58 | LDH | RAW264.7 | Mouse | Blood | Cancer | 24h | 200 | 98 | Nontoxic | 3 | 2 | 3 | 2 | 3 | 2 | 0 | 0 | 3.75
24983896 | In2O3 | 29.8 | TEM | 224.3 | DLS | -9.6 | Zeta-potential | 117 |  | -2.26 | -2.95 | -10.62 | 6.78 | CytoTox-Glo | HaCaT | Human | Skin | Normal | 24h | 0 | 100 | Nontoxic | 3 | 2 | 3 | 2 | 3 | 2 | 0 | 0 | 3.75
24983896 | In2O3 | 29.8 | TEM | 224.3 | DLS | -9.6 | Zeta-potential | 117 |  | -2.26 | -2.95 | -10.62 | 6.78 | CytoTox-Glo | HaCaT | Human | Skin | Normal | 24h | 50 | 102 | Nontoxic | 3 | 2 | 3 | 2 | 3 | 2 | 0 | 0 | 3.75
24983896 | In2O3 | 29.8 | TEM | 224.3 | DLS | -9.6 | Zeta-potential | 117 |  | -2.26 | -2.95 | -10.62 | 6.78 | CytoTox-Glo | HaCaT | Human | Skin | Normal | 24h | 100 | 93.4 | Nontoxic | 3 | 2 | 3 | 2 | 3 | 2 | 0 | 0 | 3.75
24983896 | In2O3 | 29.8 | TEM | 224.3 | DLS | -9.6 | Zeta-potential | 117 |  | -2.26 | -2.95 | -10.62 | 6.78 | CytoTox-Glo | HaCaT | Human | Skin | Normal | 24h | 250 | 58.6 | Nontoxic | 3 | 2 | 3 | 2 | 3 | 2 | 0 | 0 | 3.75
24983896 | In2O3 | 29.8 | TEM | 224.3 | DLS | -9.6 | Zeta-potential | 117 |  | -2.26 | -2.95 | -10.62 | 6.78 | CytoTox-Glo | HaCaT | Human | Skin | Normal | 24h | 500 | 36.6 | Toxic | 3 | 2 | 3 | 2 | 3 | 2 | 0 | 0 | 3.75
24983896 | In2O3 | 29.8 | TEM | 224.3 | DLS | -9.6 | Zeta-potential | 117 |  | -2.26 | -2.95 | -10.62 | 6.78 | CytoTox-Glo | HaCaT | Human | Skin | Normal | 24h | 750 | 31.3 | Toxic | 3 | 2 | 3 | 2 | 3 | 2 | 0 | 0 | 3.75
24983896 | In2O3 | 29.8 | TEM | 224.3 | DLS | -9.6 | Zeta-potential | 117 |  | -2.26 | -2.95 | -10.62 | 6.78 | CytoTox-Glo | HaCaT | Human | Skin | Normal | 24h | 1000 | 28.8 | Toxic | 3 | 2 | 3 | 2 | 3 | 2 | 0 | 0 | 3.75
24983896 | In2O3 | 29.8 | TEM | 224.3 | DLS | -9.6 | Zeta-potential | 117 |  | -2.26 | -2.95 | -10.62 | 6.78 | CytoTox-Glo | HaCaT | Human | Skin | Normal | 24h | 1500 | 27.3 | Toxic | 3 | 2 | 3 | 2 | 3 | 2 | 0 | 0 | 3.75
22502734 | La2O3 | 24.6 | TEM | 155.1 | DLS | 54.3 | Zeta-potential | 117 |  | -18.668 | -2.38 | -8.15 | 5.38 | MTS | BEAS-2B | Human | Lung | Normal | 24h | 0.4 | 80 | Nontoxic | 3 | 2 | 3 | 2 | 3 | 2 | 0 | 0 | 3.75
22502734 | La2O3 | 24.6 | TEM | 155.1 | DLS | 54.3 | Zeta-potential | 117 |  | -18.668 | -2.38 | -8.15 | 5.38 | MTS | BEAS-2B | Human | Lung | Normal | 24h | 0.8 | 92 | Nontoxic | 3 | 2 | 3 | 2 | 3 | 2 | 0 | 0 | 3.75
22502734 | La2O3 | 24.6 | TEM | 155.1 | DLS | 54.3 | Zeta-potential | 117 |  | -18.668 | -2.38 | -8.15 | 5.38 | MTS | BEAS-2B | Human | Lung | Normal | 24h | 1.6 | 94 | Nontoxic | 3 | 2 | 3 | 2 | 3 | 2 | 0 | 0 | 3.75
22502734 | La2O3 | 24.6 | TEM | 155.1 | DLS | 54.3 | Zeta-potential | 117 |  | -18.668 | -2.38 | -8.15 | 5.38 | MTS | BEAS-2B | Human | Lung | Normal | 24h | 3.2 | 87 | Nontoxic | 3 | 2 | 3 | 2 | 3 | 2 | 0 | 0 | 3.75
22502734 | La2O3 | 24.6 | TEM | 155.1 | DLS | 54.3 | Zeta-potential | 117 |  | -18.668 | -2.38 | -8.15 | 5.38 | MTS | BEAS-2B | Human | Lung | Normal | 24h | 6.3 | 80 | Nontoxic | 3 | 2 | 3 | 2 | 3 | 2 | 0 | 0 | 3.75
22502734 | La2O3 | 24.6 | TEM | 155.1 | DLS | 54.3 | Zeta-potential | 117 |  | -18.668 | -2.38 | -8.15 | 5.38 | MTS | BEAS-2B | Human | Lung | Normal | 24h | 12.5 | 81 | Nontoxic | 3 | 2 | 3 | 2 | 3 | 2 | 0 | 0 | 3.75
22502734 | La2O3 | 24.6 | TEM | 155.1 | DLS | 54.3 | Zeta-potential | 117 |  | -18.668 | -2.38 | -8.15 | 5.38 | MTS | BEAS-2B | Human | Lung | Normal | 24h | 25 | 92 | Nontoxic | 3 | 2 | 3 | 2 | 3 | 2 | 0 | 0 | 3.75
22502734 | La2O3 | 24.6 | TEM | 155.1 | DLS | 54.3 | Zeta-potential | 117 |  | -18.668 | -2.38 | -8.15 | 5.38 | MTS | BEAS-2B | Human | Lung | Normal | 24h | 50 | 89 | Nontoxic | 3 | 2 | 3 | 2 | 3 | 2 | 0 | 0 | 3.75
22502734 | La2O3 | 24.6 | TEM | 155.1 | DLS | 54.3 | Zeta-potential | 117 |  | -18.668 | -2.38 | -8.15 | 5.38 | MTS | BEAS-2B | Human | Lung | Normal | 24h | 100 | 86 | Nontoxic | 3 | 2 | 3 | 2 | 3 | 2 | 0 | 0 | 3.75
22502734 | La2O3 | 24.6 | TEM | 155.1 | DLS | 54.3 | Zeta-potential | 117 |  | -18.668 | -2.38 | -8.15 | 5.38 | MTS | BEAS-2B | Human | Lung | Normal | 24h | 200 | 98 | Nontoxic | 3 | 2 | 3 | 2 | 3 | 2 | 0 | 0 | 3.75
22502734 | La2O3 | 24.6 | TEM | 155.1 | DLS | 54.3 | Zeta-potential | 117 |  | -18.668 | -2.38 | -8.15 | 5.38 | ATP | BEAS-2B | Human | Lung | Normal | 24h | 0.4 | 90 | Nontoxic | 3 | 2 | 3 | 2 | 3 | 2 | 0 | 0 | 3.75
22502734 | La2O3 | 24.6 | TEM | 155.1 | DLS | 54.3 | Zeta-potential | 117 |  | -18.668 | -2.38 | -8.15 | 5.38 | ATP | BEAS-2B | Human | Lung | Normal | 24h | 0.8 | 80 | Nontoxic | 3 | 2 | 3 | 2 | 3 | 2 | 0 | 0 | 3.75
22502734 | La2O3 | 24.6 | TEM | 155.1 | DLS | 54.3 | Zeta-potential | 117 |  | -18.668 | -2.38 | -8.15 | 5.38 | ATP | BEAS-2B | Human | Lung | Normal | 24h | 1.6 | 100 | Nontoxic | 3 | 2 | 3 | 2 | 3 | 2 | 0 | 0 | 3.75
22502734 | La2O3 | 24.6 | TEM | 155.1 | DLS | 54.3 | Zeta-potential | 117 |  | -18.668 | -2.38 | -8.15 | 5.38 | ATP | BEAS-2B | Human | Lung | Normal | 24h | 3.2 | 84 | Nontoxic | 3 | 2 | 3 | 2 | 3 | 2 | 0 | 0 | 3.75
22502734 | La2O3 | 24.6 | TEM | 155.1 | DLS | 54.3 | Zeta-potential | 117 |  | -18.668 | -2.38 | -8.15 | 5.38 | ATP | BEAS-2B | Human | Lung | Normal | 24h | 6.3 | 98 | Nontoxic | 3 | 2 | 3 | 2 | 3 | 2 | 0 | 0 | 3.75
22502734 | La2O3 | 24.6 | TEM | 155.1 | DLS | 54.3 | Zeta-potential | 117 |  | -18.668 | -2.38 | -8.15 | 5.38 | ATP | BEAS-2B | Human | Lung | Normal | 24h | 12.5 | 98 | Nontoxic | 3 | 2 | 3 | 2 | 3 | 2 | 0 | 0 | 3.75
22502734 | La2O3 | 24.6 | TEM | 155.1 | DLS | 54.3 | Zeta-potential | 117 |  | -18.668 | -2.38 | -8.15 | 5.38 | ATP | BEAS-2B | Human | Lung | Normal | 24h | 25 | 89 | Nontoxic | 3 | 2 | 3 | 2 | 3 | 2 | 0 | 0 | 3.75
22502734 | La2O3 | 24.6 | TEM | 155.1 | DLS | 54.3 | Zeta-potential | 117 |  | -18.668 | -2.38 | -8.15 | 5.38 | ATP | BEAS-2B | Human | Lung | Normal | 24h | 50 | 90 | Nontoxic | 3 | 2 | 3 | 2 | 3 | 2 | 0 | 0 | 3.75
22502734 | La2O3 | 24.6 | TEM | 155.1 | DLS | 54.3 | Zeta-potential | 117 |  | -18.668 | -2.38 | -8.15 | 5.38 | ATP | BEAS-2B | Human | Lung | Normal | 24h | 100 | 93 | Nontoxic | 3 | 2 | 3 | 2 | 3 | 2 | 0 | 0 | 3.75
22502734 | La2O3 | 24.6 | TEM | 155.1 | DLS | 54.3 | Zeta-potential | 117 |  | -18.668 | -2.38 | -8.15 | 5.38 | ATP | BEAS-2B | Human | Lung | Normal | 24h | 200 | 82 | Nontoxic | 3 | 2 | 3 | 2 | 3 | 2 | 0 | 0 | 3.75
22502734 | La2O3 | 24.6 | TEM | 155.1 | DLS | 54.3 | Zeta-potential | 117 |  | -18.668 | -2.38 | -8.15 | 5.38 | LDH | BEAS-2B | Human | Lung | Normal | 24h | 0.4 | 99 | Nontoxic | 3 | 2 | 3 | 2 | 3 | 2 | 0 | 0 | 3.75
22502734 | La2O3 | 24.6 | TEM | 155.1 | DLS | 54.3 | Zeta-potential | 117 |  | -18.668 | -2.38 | -8.15 | 5.38 | LDH | BEAS-2B | Human | Lung | Normal | 24h | 0.8 | 80 | Nontoxic | 3 | 2 | 3 | 2 | 3 | 2 | 0 | 0 | 3.75
22502734 | La2O3 | 24.6 | TEM | 155.1 | DLS | 54.3 | Zeta-potential | 117 |  | -18.668 | -2.38 | -8.15 | 5.38 | LDH | BEAS-2B | Human | Lung | Normal | 24h | 1.6 | 84 | Nontoxic | 3 | 2 | 3 | 2 | 3 | 2 | 0 | 0 | 3.75
22502734 | La2O3 | 24.6 | TEM | 155.1 | DLS | 54.3 | Zeta-potential | 117 |  | -18.668 | -2.38 | -8.15 | 5.38 | LDH | BEAS-2B | Human | Lung | Normal | 24h | 3.2 | 94 | Nontoxic | 3 | 2 | 3 | 2 | 3 | 2 | 0 | 0 | 3.75
22502734 | La2O3 | 24.6 | TEM | 155.1 | DLS | 54.3 | Zeta-potential | 117 |  | -18.668 | -2.38 | -8.15 | 5.38 | LDH | BEAS-2B | Human | Lung | Normal | 24h | 6.3 | 80 | Nontoxic | 3 | 2 | 3 | 2 | 3 | 2 | 0 | 0 | 3.75
22502734 | La2O3 | 24.6 | TEM | 155.1 | DLS | 54.3 | Zeta-potential | 117 |  | -18.668 | -2.38 | -8.15 | 5.38 | LDH | BEAS-2B | Human | Lung | Normal | 24h | 12.5 | 88 | Nontoxic | 3 | 2 | 3 | 2 | 3 | 2 | 0 | 0 | 3.75
22502734 | La2O3 | 24.6 | TEM | 155.1 | DLS | 54.3 | Zeta-potential | 117 |  | -18.668 | -2.38 | -8.15 | 5.38 | LDH | BEAS-2B | Human | Lung | Normal | 24h | 25 | 88 | Nontoxic | 3 | 2 | 3 | 2 | 3 | 2 | 0 | 0 | 3.75
22502734 | La2O3 | 24.6 | TEM | 155.1 | DLS | 54.3 | Zeta-potential | 117 |  | -18.668 | -2.38 | -8.15 | 5.38 | LDH | BEAS-2B | Human | Lung | Normal | 24h | 50 | 93 | Nontoxic | 3 | 2 | 3 | 2 | 3 | 2 | 0 | 0 | 3.75
22502734 | La2O3 | 24.6 | TEM | 155.1 | DLS | 54.3 | Zeta-potential | 117 |  | -18.668 | -2.38 | -8.15 | 5.38 | LDH | BEAS-2B | Human | Lung | Normal | 24h | 100 | 100 | Nontoxic | 3 | 2 | 3 | 2 | 3 | 2 | 0 | 0 | 3.75
22502734 | La2O3 | 24.6 | TEM | 155.1 | DLS | 54.3 | Zeta-potential | 117 |  | -18.668 | -2.38 | -8.15 | 5.38 | LDH | BEAS-2B | Human | Lung | Normal | 24h | 200 | 88 | Nontoxic | 3 | 2 | 3 | 2 | 3 | 2 | 0 | 0 | 3.75
22502734 | La2O3 | 24.6 | TEM | 162.6 | DLS | 54.3 | Zeta-potential | 117 |  | -18.668 | -2.38 | -8.15 | 5.38 | MTS | RAW264.7 | Mouse | Blood | Cancer | 24h | 0.4 | 95 | Nontoxic | 3 | 2 | 3 | 2 | 3 | 2 | 0 | 0 | 3.75
22502734 | La2O3 | 24.6 | TEM | 162.6 | DLS | 54.3 | Zeta-potential | 117 |  | -18.668 | -2.38 | -8.15 | 5.38 | MTS | RAW264.7 | Mouse | Blood | Cancer | 24h | 0.8 | 87 | Nontoxic | 3 | 2 | 3 | 2 | 3 | 2 | 0 | 0 | 3.75
22502734 | La2O3 | 24.6 | TEM | 162.6 | DLS | 54.3 | Zeta-potential | 117 |  | -18.668 | -2.38 | -8.15 | 5.38 | MTS | RAW264.7 | Mouse | Blood | Cancer | 24h | 1.6 | 83 | Nontoxic | 3 | 2 | 3 | 2 | 3 | 2 | 0 | 0 | 3.75
22502734 | La2O3 | 24.6 | TEM | 162.6 | DLS | 54.3 | Zeta-potential | 117 |  | -18.668 | -2.38 | -8.15 | 5.38 | MTS | RAW264.7 | Mouse | Blood | Cancer | 24h | 3.2 | 97 | Nontoxic | 3 | 2 | 3 | 2 | 3 | 2 | 0 | 0 | 3.75
22502734 | La2O3 | 24.6 | TEM | 162.6 | DLS | 54.3 | Zeta-potential | 117 |  | -18.668 | -2.38 | -8.15 | 5.38 | MTS | RAW264.7 | Mouse | Blood | Cancer | 24h | 6.3 | 92 | Nontoxic | 3 | 2 | 3 | 2 | 3 | 2 | 0 | 0 | 3.75
22502734 | La2O3 | 24.6 | TEM | 162.6 | DLS | 54.3 | Zeta-potential | 117 |  | -18.668 | -2.38 | -8.15 | 5.38 | MTS | RAW264.7 | Mouse | Blood | Cancer | 24h | 12.5 | 81 | Nontoxic | 3 | 2 | 3 | 2 | 3 | 2 | 0 | 0 | 3.75
22502734 | La2O3 | 24.6 | TEM | 162.6 | DLS | 54.3 | Zeta-potential | 117 |  | -18.668 | -2.38 | -8.15 | 5.38 | MTS | RAW264.7 | Mouse | Blood | Cancer | 24h | 25 | 83 | Nontoxic | 3 | 2 | 3 | 2 | 3 | 2 | 0 | 0 | 3.75
22502734 | La2O3 | 24.6 | TEM | 162.6 | DLS | 54.3 | Zeta-potential | 117 |  | -18.668 | -2.38 | -8.15 | 5.38 | MTS | RAW264.7 | Mouse | Blood | Cancer | 24h | 50 | 83 | Nontoxic | 3 | 2 | 3 | 2 | 3 | 2 | 0 | 0 | 3.75
22502734 | La2O3 | 24.6 | TEM | 162.6 | DLS | 54.3 | Zeta-potential | 117 |  | -18.668 | -2.38 | -8.15 | 5.38 | MTS | RAW264.7 | Mouse | Blood | Cancer | 24h | 100 | 93 | Nontoxic | 3 | 2 | 3 | 2 | 3 | 2 | 0 | 0 | 3.75
22502734 | La2O3 | 24.6 | TEM | 162.6 | DLS | 54.3 | Zeta-potential | 117 |  | -18.668 | -2.38 | -8.15 | 5.38 | MTS | RAW264.7 | Mouse | Blood | Cancer | 24h | 200 | 99 | Nontoxic | 3 | 2 | 3 | 2 | 3 | 2 | 0 | 0 | 3.75
22502734 | La2O3 | 24.6 | TEM | 162.6 | DLS | 54.3 | Zeta-potential | 117 |  | -18.668 | -2.38 | -8.15 | 5.38 | ATP | RAW264.7 | Mouse | Blood | Cancer | 24h | 0.4 | 81 | Nontoxic | 3 | 2 | 3 | 2 | 3 | 2 | 0 | 0 | 3.75
22502734 | La2O3 | 24.6 | TEM | 162.6 | DLS | 54.3 | Zeta-potential | 117 |  | -18.668 | -2.38 | -8.15 | 5.38 | ATP | RAW264.7 | Mouse | Blood | Cancer | 24h | 0.8 | 88 | Nontoxic | 3 | 2 | 3 | 2 | 3 | 2 | 0 | 0 | 3.75
22502734 | La2O3 | 24.6 | TEM | 162.6 | DLS | 54.3 | Zeta-potential | 117 |  | -18.668 | -2.38 | -8.15 | 5.38 | ATP | RAW264.7 | Mouse | Blood | Cancer | 24h | 1.6 | 98 | Nontoxic | 3 | 2 | 3 | 2 | 3 | 2 | 0 | 0 | 3.75
22502734 | La2O3 | 24.6 | TEM | 162.6 | DLS | 54.3 | Zeta-potential | 117 |  | -18.668 | -2.38 | -8.15 | 5.38 | ATP | RAW264.7 | Mouse | Blood | Cancer | 24h | 3.2 | 86 | Nontoxic | 3 | 2 | 3 | 2 | 3 | 2 | 0 | 0 | 3.75
22502734 | La2O3 | 24.6 | TEM | 162.6 | DLS | 54.3 | Zeta-potential | 117 |  | -18.668 | -2.38 | -8.15 | 5.38 | ATP | RAW264.7 | Mouse | Blood | Cancer | 24h | 6.3 | 95 | Nontoxic | 3 | 2 | 3 | 2 | 3 | 2 | 0 | 0 | 3.75
22502734 | La2O3 | 24.6 | TEM | 162.6 | DLS | 54.3 | Zeta-potential | 117 |  | -18.668 | -2.38 | -8.15 | 5.38 | ATP | RAW264.7 | Mouse | Blood | Cancer | 24h | 12.5 | 90 | Nontoxic | 3 | 2 | 3 | 2 | 3 | 2 | 0 | 0 | 3.75
22502734 | La2O3 | 24.6 | TEM | 162.6 | DLS | 54.3 | Zeta-potential | 117 |  | -18.668 | -2.38 | -8.15 | 5.38 | ATP | RAW264.7 | Mouse | Blood | Cancer | 24h | 25 | 86 | Nontoxic | 3 | 2 | 3 | 2 | 3 | 2 | 0 | 0 | 3.75
22502734 | La2O3 | 24.6 | TEM | 162.6 | DLS | 54.3 | Zeta-potential | 117 |  | -18.668 | -2.38 | -8.15 | 5.38 | ATP | RAW264.7 | Mouse | Blood | Cancer | 24h | 50 | 96 | Nontoxic | 3 | 2 | 3 | 2 | 3 | 2 | 0 | 0 | 3.75
22502734 | La2O3 | 24.6 | TEM | 162.6 | DLS | 54.3 | Zeta-potential | 117 |  | -18.668 | -2.38 | -8.15 | 5.38 | ATP | RAW264.7 | Mouse | Blood | Cancer | 24h | 100 | 85 | Nontoxic | 3 | 2 | 3 | 2 | 3 | 2 | 0 | 0 | 3.75
22502734 | La2O3 | 24.6 | TEM | 162.6 | DLS | 54.3 | Zeta-potential | 117 |  | -18.668 | -2.38 | -8.15 | 5.38 | ATP | RAW264.7 | Mouse | Blood | Cancer | 24h | 200 | 84 | Nontoxic | 3 | 2 | 3 | 2 | 3 | 2 | 0 | 0 | 3.75
22502734 | La2O3 | 24.6 | TEM | 162.6 | DLS | 54.3 | Zeta-potential | 117 |  | -18.668 | -2.38 | -8.15 | 5.38 | LDH | RAW264.7 | Mouse | Blood | Cancer | 24h | 0.4 | 95 | Nontoxic | 3 | 2 | 3 | 2 | 3 | 2 | 0 | 0 | 3.75
22502734 | La2O3 | 24.6 | TEM | 162.6 | DLS | 54.3 | Zeta-potential | 117 |  | -18.668 | -2.38 | -8.15 | 5.38 | LDH | RAW264.7 | Mouse | Blood | Cancer | 24h | 0.8 | 94 | Nontoxic | 3 | 2 | 3 | 2 | 3 | 2 | 0 | 0 | 3.75
22502734 | La2O3 | 24.6 | TEM | 162.6 | DLS | 54.3 | Zeta-potential | 117 |  | -18.668 | -2.38 | -8.15 | 5.38 | LDH | RAW264.7 | Mouse | Blood | Cancer | 24h | 1.6 | 91 | Nontoxic | 3 | 2 | 3 | 2 | 3 | 2 | 0 | 0 | 3.75
22502734 | La2O3 | 24.6 | TEM | 162.6 | DLS | 54.3 | Zeta-potential | 117 |  | -18.668 | -2.38 | -8.15 | 5.38 | LDH | RAW264.7 | Mouse | Blood | Cancer | 24h | 3.2 | 85 | Nontoxic | 3 | 2 | 3 | 2 | 3 | 2 | 0 | 0 | 3.75
22502734 | La2O3 | 24.6 | TEM | 162.6 | DLS | 54.3 | Zeta-potential | 117 |  | -18.668 | -2.38 | -8.15 | 5.38 | LDH | RAW264.7 | Mouse | Blood | Cancer | 24h | 6.3 | 86 | Nontoxic | 3 | 2 | 3 | 2 | 3 | 2 | 0 | 0 | 3.75
22502734 | La2O3 | 24.6 | TEM | 162.6 | DLS | 54.3 | Zeta-potential | 117 |  | -18.668 | -2.38 | -8.15 | 5.38 | LDH | RAW264.7 | Mouse | Blood | Cancer | 24h | 12.5 | 80 | Nontoxic | 3 | 2 | 3 | 2 | 3 | 2 | 0 | 0 | 3.75
22502734 | La2O3 | 24.6 | TEM | 162.6 | DLS | 54.3 | Zeta-potential | 117 |  | -18.668 | -2.38 | -8.15 | 5.38 | LDH | RAW264.7 | Mouse | Blood | Cancer | 24h | 25 | 95 | Nontoxic | 3 | 2 | 3 | 2 | 3 | 2 | 0 | 0 | 3.75
22502734 | La2O3 | 24.6 | TEM | 162.6 | DLS | 54.3 | Zeta-potential | 117 |  | -18.668 | -2.38 | -8.15 | 5.38 | LDH | RAW264.7 | Mouse | Blood | Cancer | 24h | 50 | 90 | Nontoxic | 3 | 2 | 3 | 2 | 3 | 2 | 0 | 0 | 3.75
22502734 | La2O3 | 24.6 | TEM | 162.6 | DLS | 54.3 | Zeta-potential | 117 |  | -18.668 | -2.38 | -8.15 | 5.38 | LDH | RAW264.7 | Mouse | Blood | Cancer | 24h | 100 | 94 | Nontoxic | 3 | 2 | 3 | 2 | 3 | 2 | 0 | 0 | 3.75
22502734 | La2O3 | 24.6 | TEM | 162.6 | DLS | 54.3 | Zeta-potential | 117 |  | -18.668 | -2.38 | -8.15 | 5.38 | LDH | RAW264.7 | Mouse | Blood | Cancer | 24h | 200 | 89 | Nontoxic | 3 | 2 | 3 | 2 | 3 | 2 | 0 | 0 | 3.75
24983896 | La2O3 | 45.6 | TEM | 672.9 | DLS | -12.8 | Zeta-potential | 117 |  | -6.84 | -2 | -10.91 | 6.45 | CytoTox-Glo | HaCaT | Human | Skin | Normal | 24h | 0 | 100 | Nontoxic | 3 | 2 | 3 | 2 | 3 | 2 | 0 | 0 | 3.75
24983896 | La2O3 | 45.6 | TEM | 672.9 | DLS | -12.8 | Zeta-potential | 117 |  | -6.84 | -2 | -10.91 | 6.45 | CytoTox-Glo | HaCaT | Human | Skin | Normal | 24h | 50 | 98 | Nontoxic | 3 | 2 | 3 | 2 | 3 | 2 | 0 | 0 | 3.75
24983896 | La2O3 | 45.6 | TEM | 672.9 | DLS | -12.8 | Zeta-potential | 117 |  | -6.84 | -2 | -10.91 | 6.45 | CytoTox-Glo | HaCaT | Human | Skin | Normal | 24h | 100 | 99.3 | Nontoxic | 3 | 2 | 3 | 2 | 3 | 2 | 0 | 0 | 3.75
24983896 | La2O3 | 45.6 | TEM | 672.9 | DLS | -12.8 | Zeta-potential | 117 |  | -6.84 | -2 | -10.91 | 6.45 | CytoTox-Glo | HaCaT | Human | Skin | Normal | 24h | 250 | 51.8 | Nontoxic | 3 | 2 | 3 | 2 | 3 | 2 | 0 | 0 | 3.75
24983896 | La2O3 | 45.6 | TEM | 672.9 | DLS | -12.8 | Zeta-potential | 117 |  | -6.84 | -2 | -10.91 | 6.45 | CytoTox-Glo | HaCaT | Human | Skin | Normal | 24h | 500 | 27.6 | Toxic | 3 | 2 | 3 | 2 | 3 | 2 | 0 | 0 | 3.75
24983896 | La2O3 | 45.6 | TEM | 672.9 | DLS | -12.8 | Zeta-potential | 117 |  | -6.84 | -2 | -10.91 | 6.45 | CytoTox-Glo | HaCaT | Human | Skin | Normal | 24h | 750 | 35 | Toxic | 3 | 2 | 3 | 2 | 3 | 2 | 0 | 0 | 3.75
24983896 | La2O3 | 45.6 | TEM | 672.9 | DLS | -12.8 | Zeta-potential | 117 |  | -6.84 | -2 | -10.91 | 6.45 | CytoTox-Glo | HaCaT | Human | Skin | Normal | 24h | 1000 | 35 | Toxic | 3 | 2 | 3 | 2 | 3 | 2 | 0 | 0 | 3.75
24983896 | La2O3 | 45.6 | TEM | 672.9 | DLS | -12.8 | Zeta-potential | 117 |  | -6.84 | -2 | -10.91 | 6.45 | CytoTox-Glo | HaCaT | Human | Skin | Normal | 24h | 1500 | 19.2 | Toxic | 3 | 2 | 3 | 2 | 3 | 2 | 0 | 0 | 3.75
24983896 | Mn2O3 | 29.8 | TEM | 291.1 | DLS | -3 | Zeta-potential | 117 |  | -4.18 | -4.98 | -5.02 | 5 | CytoTox-Glo | HaCaT | Human | Skin | Normal | 24h | 0 | 100 | Nontoxic | 3 | 2 | 3 | 2 | 3 | 2 | 0 | 0 | 3.75
24983896 | Mn2O3 | 29.8 | TEM | 291.1 | DLS | -3 | Zeta-potential | 117 |  | -4.18 | -4.98 | -5.02 | 5 | CytoTox-Glo | HaCaT | Human | Skin | Normal | 24h | 50 | 90.9 | Nontoxic | 3 | 2 | 3 | 2 | 3 | 2 | 0 | 0 | 3.75
24983896 | Mn2O3 | 29.8 | TEM | 291.1 | DLS | -3 | Zeta-potential | 117 |  | -4.18 | -4.98 | -5.02 | 5 | CytoTox-Glo | HaCaT | Human | Skin | Normal | 24h | 100 | 82.5 | Nontoxic | 3 | 2 | 3 | 2 | 3 | 2 | 0 | 0 | 3.75
24983896 | Mn2O3 | 29.8 | TEM | 291.1 | DLS | -3 | Zeta-potential | 117 |  | -4.18 | -4.98 | -5.02 | 5 | CytoTox-Glo | HaCaT | Human | Skin | Normal | 24h | 150 | 70.4 | Nontoxic | 3 | 2 | 3 | 2 | 3 | 2 | 0 | 0 | 3.75
24983896 | Mn2O3 | 29.8 | TEM | 291.1 | DLS | -3 | Zeta-potential | 117 |  | -4.18 | -4.98 | -5.02 | 5 | CytoTox-Glo | HaCaT | Human | Skin | Normal | 24h | 200 | 58.9 | Nontoxic | 3 | 2 | 3 | 2 | 3 | 2 | 0 | 0 | 3.75
24983896 | Mn2O3 | 29.8 | TEM | 291.1 | DLS | -3 | Zeta-potential | 117 |  | -4.18 | -4.98 | -5.02 | 5 | CytoTox-Glo | HaCaT | Human | Skin | Normal | 24h | 250 | 55.5 | Nontoxic | 3 | 2 | 3 | 2 | 3 | 2 | 0 | 0 | 3.75
24983896 | Mn2O3 | 29.8 | TEM | 291.1 | DLS | -3 | Zeta-potential | 117 |  | -4.18 | -4.98 | -5.02 | 5 | CytoTox-Glo | HaCaT | Human | Skin | Normal | 24h | 500 | 50.9 | Nontoxic | 3 | 2 | 3 | 2 | 3 | 2 | 0 | 0 | 3.75
24983896 | Mn2O3 | 29.8 | TEM | 291.1 | DLS | -3 | Zeta-potential | 117 |  | -4.18 | -4.98 | -5.02 | 5 | CytoTox-Glo | HaCaT | Human | Skin | Normal | 24h | 750 | 39.1 | Toxic | 3 | 2 | 3 | 2 | 3 | 2 | 0 | 0 | 3.75
24983896 | Mn2O3 | 29.8 | TEM | 291.1 | DLS | -3 | Zeta-potential | 117 |  | -4.18 | -4.98 | -5.02 | 5 | CytoTox-Glo | HaCaT | Human | Skin | Normal | 24h | 1000 | 30.4 | Toxic | 3 | 2 | 3 | 2 | 3 | 2 | 0 | 0 | 3.75
24983896 | Mn2O3 | 29.8 | TEM | 291.1 | DLS | -3 | Zeta-potential | 117 |  | -4.18 | -4.98 | -5.02 | 5 | CytoTox-Glo | HaCaT | Human | Skin | Normal | 24h | 1500 | 23 | Toxic | 3 | 2 | 3 | 2 | 3 | 2 | 0 | 0 | 3.75
22502734 | Mn2O3 | 51.5 | TEM | 291.7 | DLS | -46.1 | Zeta-potential | 117 |  | -9.917 | -4.65 | -7.63 | 5.92 | LDH | RAW264.7 | Mouse | Blood | Cancer | 24h | 0.4 | 100 | Nontoxic | 3 | 2 | 3 | 2 | 3 | 2 | 0 | 0 | 3.75
22502734 | Mn2O3 | 51.5 | TEM | 291.7 | DLS | -46.1 | Zeta-potential | 117 |  | -9.917 | -4.65 | -7.63 | 5.92 | LDH | RAW264.7 | Mouse | Blood | Cancer | 24h | 0.8 | 100 | Nontoxic | 3 | 2 | 3 | 2 | 3 | 2 | 0 | 0 | 3.75
22502734 | Mn2O3 | 51.5 | TEM | 291.7 | DLS | -46.1 | Zeta-potential | 117 |  | -9.917 | -4.65 | -7.63 | 5.92 | LDH | RAW264.7 | Mouse | Blood | Cancer | 24h | 1.6 | 94.4 | Nontoxic | 3 | 2 | 3 | 2 | 3 | 2 | 0 | 0 | 3.75
22502734 | Mn2O3 | 51.5 | TEM | 291.7 | DLS | -46.1 | Zeta-potential | 117 |  | -9.917 | -4.65 | -7.63 | 5.92 | LDH | RAW264.7 | Mouse | Blood | Cancer | 24h | 3.2 | 91.4 | Nontoxic | 3 | 2 | 3 | 2 | 3 | 2 | 0 | 0 | 3.75
22502734 | Mn2O3 | 51.5 | TEM | 291.7 | DLS | -46.1 | Zeta-potential | 117 |  | -9.917 | -4.65 | -7.63 | 5.92 | LDH | RAW264.7 | Mouse | Blood | Cancer | 24h | 6.3 | 89.8 | Nontoxic | 3 | 2 | 3 | 2 | 3 | 2 | 0 | 0 | 3.75
22502734 | Mn2O3 | 51.5 | TEM | 291.7 | DLS | -46.1 | Zeta-potential | 117 |  | -9.917 | -4.65 | -7.63 | 5.92 | LDH | RAW264.7 | Mouse | Blood | Cancer | 24h | 12.5 | 85.9 | Nontoxic | 3 | 2 | 3 | 2 | 3 | 2 | 0 | 0 | 3.75
22502734 | Mn2O3 | 51.5 | TEM | 291.7 | DLS | -46.1 | Zeta-potential | 117 |  | -9.917 | -4.65 | -7.63 | 5.92 | LDH | RAW264.7 | Mouse | Blood | Cancer | 24h | 25 | 76.8 | Nontoxic | 3 | 2 | 3 | 2 | 3 | 2 | 0 | 0 | 3.75
22502734 | Mn2O3 | 51.5 | TEM | 291.7 | DLS | -46.1 | Zeta-potential | 117 |  | -9.917 | -4.65 | -7.63 | 5.92 | LDH | RAW264.7 | Mouse | Blood | Cancer | 24h | 50 | 55.5 | Nontoxic | 3 | 2 | 3 | 2 | 3 | 2 | 0 | 0 | 3.75
22502734 | Mn2O3 | 51.5 | TEM | 291.7 | DLS | -46.1 | Zeta-potential | 117 |  | -9.917 | -4.65 | -7.63 | 5.92 | LDH | RAW264.7 | Mouse | Blood | Cancer | 24h | 100 | 46.1 | Toxic | 3 | 2 | 3 | 2 | 3 | 2 | 0 | 0 | 3.75
22502734 | Mn2O3 | 51.5 | TEM | 291.7 | DLS | -46.1 | Zeta-potential | 117 |  | -9.917 | -4.65 | -7.63 | 5.92 | LDH | RAW264.7 | Mouse | Blood | Cancer | 24h | 200 | 32.8 | Toxic | 3 | 2 | 3 | 2 | 3 | 2 | 0 | 0 | 3.75
22502734 | Mn2O3 | 51.5 | TEM | 291.7 | DLS | -46.1 | Zeta-potential | 117 |  | -9.917 | -4.65 | -7.63 | 5.92 | ATP | RAW264.7 | Mouse | Blood | Cancer | 24h | 0.4 | 101 | Nontoxic | 3 | 2 | 3 | 2 | 3 | 2 | 0 | 0 | 3.75
22502734 | Mn2O3 | 51.5 | TEM | 291.7 | DLS | -46.1 | Zeta-potential | 117 |  | -9.917 | -4.65 | -7.63 | 5.92 | ATP | RAW264.7 | Mouse | Blood | Cancer | 24h | 0.8 | 101 | Nontoxic | 3 | 2 | 3 | 2 | 3 | 2 | 0 | 0 | 3.75
22502734 | Mn2O3 | 51.5 | TEM | 291.7 | DLS | -46.1 | Zeta-potential | 117 |  | -9.917 | -4.65 | -7.63 | 5.92 | ATP | RAW264.7 | Mouse | Blood | Cancer | 24h | 1.6 | 101 | Nontoxic | 3 | 2 | 3 | 2 | 3 | 2 | 0 | 0 | 3.75
22502734 | Mn2O3 | 51.5 | TEM | 291.7 | DLS | -46.1 | Zeta-potential | 117 |  | -9.917 | -4.65 | -7.63 | 5.92 | ATP | RAW264.7 | Mouse | Blood | Cancer | 24h | 3.2 | 93 | Nontoxic | 3 | 2 | 3 | 2 | 3 | 2 | 0 | 0 | 3.75
22502734 | Mn2O3 | 51.5 | TEM | 291.7 | DLS | -46.1 | Zeta-potential | 117 |  | -9.917 | -4.65 | -7.63 | 5.92 | ATP | RAW264.7 | Mouse | Blood | Cancer | 24h | 6.3 | 54.9 | Nontoxic | 3 | 2 | 3 | 2 | 3 | 2 | 0 | 0 | 3.75
22502734 | Mn2O3 | 51.5 | TEM | 291.7 | DLS | -46.1 | Zeta-potential | 117 |  | -9.917 | -4.65 | -7.63 | 5.92 | ATP | RAW264.7 | Mouse | Blood | Cancer | 24h | 12.5 | 44.4 | Toxic | 3 | 2 | 3 | 2 | 3 | 2 | 0 | 0 | 3.75
22502734 | Mn2O3 | 51.5 | TEM | 291.7 | DLS | -46.1 | Zeta-potential | 117 |  | -9.917 | -4.65 | -7.63 | 5.92 | ATP | RAW264.7 | Mouse | Blood | Cancer | 24h | 25 | 30.5 | Toxic | 3 | 2 | 3 | 2 | 3 | 2 | 0 | 0 | 3.75
22502734 | Mn2O3 | 51.5 | TEM | 291.7 | DLS | -46.1 | Zeta-potential | 117 |  | -9.917 | -4.65 | -7.63 | 5.92 | ATP | RAW264.7 | Mouse | Blood | Cancer | 24h | 50 | 23.6 | Toxic | 3 | 2 | 3 | 2 | 3 | 2 | 0 | 0 | 3.75
22502734 | Mn2O3 | 51.5 | TEM | 291.7 | DLS | -46.1 | Zeta-potential | 117 |  | -9.917 | -4.65 | -7.63 | 5.92 | ATP | RAW264.7 | Mouse | Blood | Cancer | 24h | 100 | 17.3 | Toxic | 3 | 2 | 3 | 2 | 3 | 2 | 0 | 0 | 3.75
22502734 | Mn2O3 | 51.5 | TEM | 291.7 | DLS | -46.1 | Zeta-potential | 117 |  | -9.917 | -4.65 | -7.63 | 5.92 | ATP | RAW264.7 | Mouse | Blood | Cancer | 24h | 200 | 11.3 | Toxic | 3 | 2 | 3 | 2 | 3 | 2 | 0 | 0 | 3.75
22502734 | Mn2O3 | 51.5 | TEM | 298.4 | DLS | -46.1 | Zeta-potential | 117 |  | -9.917 | -4.65 | -7.63 | 5.92 | LDH | BEAS-2B | Human | Lung | Normal | 24h | 0.4 | 100 | Nontoxic | 3 | 2 | 3 | 2 | 3 | 2 | 0 | 0 | 3.75
22502734 | Mn2O3 | 51.5 | TEM | 298.4 | DLS | -46.1 | Zeta-potential | 117 |  | -9.917 | -4.65 | -7.63 | 5.92 | LDH | BEAS-2B | Human | Lung | Normal | 24h | 0.8 | 100 | Nontoxic | 3 | 2 | 3 | 2 | 3 | 2 | 0 | 0 | 3.75
22502734 | Mn2O3 | 51.5 | TEM | 298.4 | DLS | -46.1 | Zeta-potential | 117 |  | -9.917 | -4.65 | -7.63 | 5.92 | LDH | BEAS-2B | Human | Lung | Normal | 24h | 1.6 | 100 | Nontoxic | 3 | 2 | 3 | 2 | 3 | 2 | 0 | 0 | 3.75
22502734 | Mn2O3 | 51.5 | TEM | 298.4 | DLS | -46.1 | Zeta-potential | 117 |  | -9.917 | -4.65 | -7.63 | 5.92 | LDH | BEAS-2B | Human | Lung | Normal | 24h | 3.2 | 100 | Nontoxic | 3 | 2 | 3 | 2 | 3 | 2 | 0 | 0 | 3.75
22502734 | Mn2O3 | 51.5 | TEM | 298.4 | DLS | -46.1 | Zeta-potential | 117 |  | -9.917 | -4.65 | -7.63 | 5.92 | LDH | BEAS-2B | Human | Lung | Normal | 24h | 6.3 | 90.8 | Nontoxic | 3 | 2 | 3 | 2 | 3 | 2 | 0 | 0 | 3.75
22502734 | Mn2O3 | 51.5 | TEM | 298.4 | DLS | -46.1 | Zeta-potential | 117 |  | -9.917 | -4.65 | -7.63 | 5.92 | LDH | BEAS-2B | Human | Lung | Normal | 24h | 12.5 | 81.8 | Nontoxic | 3 | 2 | 3 | 2 | 3 | 2 | 0 | 0 | 3.75
22502734 | Mn2O3 | 51.5 | TEM | 298.4 | DLS | -46.1 | Zeta-potential | 117 |  | -9.917 | -4.65 | -7.63 | 5.92 | LDH | BEAS-2B | Human | Lung | Normal | 24h | 25 | 76.5 | Nontoxic | 3 | 2 | 3 | 2 | 3 | 2 | 0 | 0 | 3.75
22502734 | Mn2O3 | 51.5 | TEM | 298.4 | DLS | -46.1 | Zeta-potential | 117 |  | -9.917 | -4.65 | -7.63 | 5.92 | LDH | BEAS-2B | Human | Lung | Normal | 24h | 50 | 55 | Nontoxic | 3 | 2 | 3 | 2 | 3 | 2 | 0 | 0 | 3.75
22502734 | Mn2O3 | 51.5 | TEM | 298.4 | DLS | -46.1 | Zeta-potential | 117 |  | -9.917 | -4.65 | -7.63 | 5.92 | LDH | BEAS-2B | Human | Lung | Normal | 24h | 100 | 32.1 | Toxic | 3 | 2 | 3 | 2 | 3 | 2 | 0 | 0 | 3.75
22502734 | Mn2O3 | 51.5 | TEM | 298.4 | DLS | -46.1 | Zeta-potential | 117 |  | -9.917 | -4.65 | -7.63 | 5.92 | LDH | BEAS-2B | Human | Lung | Normal | 24h | 200 | 21.3 | Toxic | 3 | 2 | 3 | 2 | 3 | 2 | 0 | 0 | 3.75
22502734 | Mn2O3 | 51.5 | TEM | 298.4 | DLS | -46.1 | Zeta-potential | 117 |  | -9.917 | -4.65 | -7.63 | 5.92 | ATP | BEAS-2B | Human | Lung | Normal | 24h | 0.4 | 100 | Nontoxic | 3 | 2 | 3 | 2 | 3 | 2 | 0 | 0 | 3.75
22502734 | Mn2O3 | 51.5 | TEM | 298.4 | DLS | -46.1 | Zeta-potential | 117 |  | -9.917 | -4.65 | -7.63 | 5.92 | ATP | BEAS-2B | Human | Lung | Normal | 24h | 0.8 | 100 | Nontoxic | 3 | 2 | 3 | 2 | 3 | 2 | 0 | 0 | 3.75
22502734 | Mn2O3 | 51.5 | TEM | 298.4 | DLS | -46.1 | Zeta-potential | 117 |  | -9.917 | -4.65 | -7.63 | 5.92 | ATP | BEAS-2B | Human | Lung | Normal | 24h | 1.6 | 100 | Nontoxic | 3 | 2 | 3 | 2 | 3 | 2 | 0 | 0 | 3.75
22502734 | Mn2O3 | 51.5 | TEM | 298.4 | DLS | -46.1 | Zeta-potential | 117 |  | -9.917 | -4.65 | -7.63 | 5.92 | ATP | BEAS-2B | Human | Lung | Normal | 24h | 3.2 | 78.1 | Nontoxic | 3 | 2 | 3 | 2 | 3 | 2 | 0 | 0 | 3.75
22502734 | Mn2O3 | 51.5 | TEM | 298.4 | DLS | -46.1 | Zeta-potential | 117 |  | -9.917 | -4.65 | -7.63 | 5.92 | ATP | BEAS-2B | Human | Lung | Normal | 24h | 6.3 | 71.8 | Nontoxic | 3 | 2 | 3 | 2 | 3 | 2 | 0 | 0 | 3.75
22502734 | Mn2O3 | 51.5 | TEM | 298.4 | DLS | -46.1 | Zeta-potential | 117 |  | -9.917 | -4.65 | -7.63 | 5.92 | ATP | BEAS-2B | Human | Lung | Normal | 24h | 12.5 | 54.5 | Nontoxic | 3 | 2 | 3 | 2 | 3 | 2 | 0 | 0 | 3.75
22502734 | Mn2O3 | 51.5 | TEM | 298.4 | DLS | -46.1 | Zeta-potential | 117 |  | -9.917 | -4.65 | -7.63 | 5.92 | ATP | BEAS-2B | Human | Lung | Normal | 24h | 25 | 36.9 | Toxic | 3 | 2 | 3 | 2 | 3 | 2 | 0 | 0 | 3.75
22502734 | Mn2O3 | 51.5 | TEM | 298.4 | DLS | -46.1 | Zeta-potential | 117 |  | -9.917 | -4.65 | -7.63 | 5.92 | ATP | BEAS-2B | Human | Lung | Normal | 24h | 50 | 23.3 | Toxic | 3 | 2 | 3 | 2 | 3 | 2 | 0 | 0 | 3.75
22502734 | Mn2O3 | 51.5 | TEM | 298.4 | DLS | -46.1 | Zeta-potential | 117 |  | -9.917 | -4.65 | -7.63 | 5.92 | ATP | BEAS-2B | Human | Lung | Normal | 24h | 100 | 18.7 | Toxic | 3 | 2 | 3 | 2 | 3 | 2 | 0 | 0 | 3.75
22502734 | Mn2O3 | 51.5 | TEM | 298.4 | DLS | -46.1 | Zeta-potential | 117 |  | -9.917 | -4.65 | -7.63 | 5.92 | ATP | BEAS-2B | Human | Lung | Normal | 24h | 200 | 15.7 | Toxic | 3 | 2 | 3 | 2 | 3 | 2 | 0 | 0 | 3.75
22502734 | Mn2O3 | 51.5 | TEM | 291.7 | DLS | -46.1 | Zeta-potential | 117 |  | -9.917 | -4.65 | -7.63 | 5.92 | MTS | RAW264.7 | Mouse | Blood | Cancer | 24h | 0.4 | 100 | Nontoxic | 3 | 2 | 3 | 2 | 3 | 2 | 0 | 0 | 3.75
22502734 | Mn2O3 | 51.5 | TEM | 291.7 | DLS | -46.1 | Zeta-potential | 117 |  | -9.917 | -4.65 | -7.63 | 5.92 | MTS | RAW264.7 | Mouse | Blood | Cancer | 24h | 0.8 | 100 | Nontoxic | 3 | 2 | 3 | 2 | 3 | 2 | 0 | 0 | 3.75
22502734 | Mn2O3 | 51.5 | TEM | 291.7 | DLS | -46.1 | Zeta-potential | 117 |  | -9.917 | -4.65 | -7.63 | 5.92 | MTS | RAW264.7 | Mouse | Blood | Cancer | 24h | 1.6 | 87.4 | Nontoxic | 3 | 2 | 3 | 2 | 3 | 2 | 0 | 0 | 3.75
22502734 | Mn2O3 | 51.5 | TEM | 291.7 | DLS | -46.1 | Zeta-potential | 117 |  | -9.917 | -4.65 | -7.63 | 5.92 | MTS | RAW264.7 | Mouse | Blood | Cancer | 24h | 3.2 | 76.3 | Nontoxic | 3 | 2 | 3 | 2 | 3 | 2 | 0 | 0 | 3.75
22502734 | Mn2O3 | 51.5 | TEM | 291.7 | DLS | -46.1 | Zeta-potential | 117 |  | -9.917 | -4.65 | -7.63 | 5.92 | MTS | RAW264.7 | Mouse | Blood | Cancer | 24h | 6.3 | 50.9 | Nontoxic | 3 | 2 | 3 | 2 | 3 | 2 | 0 | 0 | 3.75
22502734 | Mn2O3 | 51.5 | TEM | 291.7 | DLS | -46.1 | Zeta-potential | 117 |  | -9.917 | -4.65 | -7.63 | 5.92 | MTS | RAW264.7 | Mouse | Blood | Cancer | 24h | 12.5 | 40 | Toxic | 3 | 2 | 3 | 2 | 3 | 2 | 0 | 0 | 3.75
22502734 | Mn2O3 | 51.5 | TEM | 291.7 | DLS | -46.1 | Zeta-potential | 117 |  | -9.917 | -4.65 | -7.63 | 5.92 | MTS | RAW264.7 | Mouse | Blood | Cancer | 24h | 25 | 28.3 | Toxic | 3 | 2 | 3 | 2 | 3 | 2 | 0 | 0 | 3.75
22502734 | Mn2O3 | 51.5 | TEM | 291.7 | DLS | -46.1 | Zeta-potential | 117 |  | -9.917 | -4.65 | -7.63 | 5.92 | MTS | RAW264.7 | Mouse | Blood | Cancer | 24h | 50 | 24 | Toxic | 3 | 2 | 3 | 2 | 3 | 2 | 0 | 0 | 3.75
22502734 | Mn2O3 | 51.5 | TEM | 291.7 | DLS | -46.1 | Zeta-potential | 117 |  | -9.917 | -4.65 | -7.63 | 5.92 | MTS | RAW264.7 | Mouse | Blood | Cancer | 24h | 100 | 24.5 | Toxic | 3 | 2 | 3 | 2 | 3 | 2 | 0 | 0 | 3.75
22502734 | Mn2O3 | 51.5 | TEM | 291.7 | DLS | -46.1 | Zeta-potential | 117 |  | -9.917 | -4.65 | -7.63 | 5.92 | MTS | RAW264.7 | Mouse | Blood | Cancer | 24h | 200 | 31.1 | Toxic | 3 | 2 | 3 | 2 | 3 | 2 | 0 | 0 | 3.75
22502734 | Mn2O3 | 51.5 | TEM | 298.4 | DLS | -46.1 | Zeta-potential | 117 |  | -9.917 | -4.65 | -7.63 | 5.92 | MTS | BEAS-2B | Human | Lung | Normal | 24h | 0.4 | 100 | Nontoxic | 3 | 2 | 3 | 2 | 3 | 2 | 0 | 0 | 3.75
22502734 | Mn2O3 | 51.5 | TEM | 298.4 | DLS | -46.1 | Zeta-potential | 117 |  | -9.917 | -4.65 | -7.63 | 5.92 | MTS | BEAS-2B | Human | Lung | Normal | 24h | 0.8 | 100 | Nontoxic | 3 | 2 | 3 | 2 | 3 | 2 | 0 | 0 | 3.75
22502734 | Mn2O3 | 51.5 | TEM | 298.4 | DLS | -46.1 | Zeta-potential | 117 |  | -9.917 | -4.65 | -7.63 | 5.92 | MTS | BEAS-2B | Human | Lung | Normal | 24h | 1.6 | 92.8 | Nontoxic | 3 | 2 | 3 | 2 | 3 | 2 | 0 | 0 | 3.75
22502734 | Mn2O3 | 51.5 | TEM | 298.4 | DLS | -46.1 | Zeta-potential | 117 |  | -9.917 | -4.65 | -7.63 | 5.92 | MTS | BEAS-2B | Human | Lung | Normal | 24h | 3.2 | 76.2 | Nontoxic | 3 | 2 | 3 | 2 | 3 | 2 | 0 | 0 | 3.75
22502734 | Mn2O3 | 51.5 | TEM | 298.4 | DLS | -46.1 | Zeta-potential | 117 |  | -9.917 | -4.65 | -7.63 | 5.92 | MTS | BEAS-2B | Human | Lung | Normal | 24h | 6.3 | 69.7 | Nontoxic | 3 | 2 | 3 | 2 | 3 | 2 | 0 | 0 | 3.75
22502734 | Mn2O3 | 51.5 | TEM | 298.4 | DLS | -46.1 | Zeta-potential | 117 |  | -9.917 | -4.65 | -7.63 | 5.92 | MTS | BEAS-2B | Human | Lung | Normal | 24h | 12.5 | 49.7 | Toxic | 3 | 2 | 3 | 2 | 3 | 2 | 0 | 0 | 3.75
22502734 | Mn2O3 | 51.5 | TEM | 298.4 | DLS | -46.1 | Zeta-potential | 117 |  | -9.917 | -4.65 | -7.63 | 5.92 | MTS | BEAS-2B | Human | Lung | Normal | 24h | 25 | 30.4 | Toxic | 3 | 2 | 3 | 2 | 3 | 2 | 0 | 0 | 3.75
22502734 | Mn2O3 | 51.5 | TEM | 298.4 | DLS | -46.1 | Zeta-potential | 117 |  | -9.917 | -4.65 | -7.63 | 5.92 | MTS | BEAS-2B | Human | Lung | Normal | 24h | 50 | 19.6 | Toxic | 3 | 2 | 3 | 2 | 3 | 2 | 0 | 0 | 3.75
22502734 | Mn2O3 | 51.5 | TEM | 298.4 | DLS | -46.1 | Zeta-potential | 117 |  | -9.917 | -4.65 | -7.63 | 5.92 | MTS | BEAS-2B | Human | Lung | Normal | 24h | 100 | 17.9 | Toxic | 3 | 2 | 3 | 2 | 3 | 2 | 0 | 0 | 3.75
22502734 | Mn2O3 | 51.5 | TEM | 298.4 | DLS | -46.1 | Zeta-potential | 117 |  | -9.917 | -4.65 | -7.63 | 5.92 | MTS | BEAS-2B | Human | Lung | Normal | 24h | 200 | 14.2 | Toxic | 3 | 2 | 3 | 2 | 3 | 2 | 0 | 0 | 3.75
22916708 | Mn2O3 | 46.7 |  | 1172 | DLS | -14.4 | Zeta-potential | 117 |  | -9.917 | -4.65 | -7.63 | 5.92 | MTT | 16HBE14o- | Human | Lung | Normal | 48h | 0 | 100 | Nontoxic | 0 | 0 | 3 | 2 | 3 | 2 | 0 | 0 | 2.5
22916708 | Mn2O3 | 46.7 |  | 1172 | DLS | -14.4 | Zeta-potential | 117 |  | -9.917 | -4.65 | -7.63 | 5.92 | MTT | 16HBE14o- | Human | Lung | Normal | 48h | 13 | 59.89433 | Nontoxic | 0 | 0 | 3 | 2 | 3 | 2 | 0 | 0 | 2.5
22916708 | Mn2O3 | 46.7 |  | 1172 | DLS | -14.4 | Zeta-potential | 117 |  | -9.917 | -4.65 | -7.63 | 5.92 | MTT | 16HBE14o- | Human | Lung | Normal | 48h | 25 | 40.42267 | Toxic | 0 | 0 | 3 | 2 | 3 | 2 | 0 | 0 | 2.5
22916708 | Mn2O3 | 46.7 |  | 1172 | DLS | -14.4 | Zeta-potential | 117 |  | -9.917 | -4.65 | -7.63 | 5.92 | MTT | 16HBE14o- | Human | Lung | Normal | 48h | 50 | 35.07205 | Toxic | 0 | 0 | 3 | 2 | 3 | 2 | 0 | 0 | 2.5
22916708 | Mn2O3 | 46.7 |  | 1172 | DLS | -14.4 | Zeta-potential | 117 |  | -9.917 | -4.65 | -7.63 | 5.92 | MTT | 16HBE14o- | Human | Lung | Normal | 48h | 125 | 17.11816 | Toxic | 0 | 0 | 3 | 2 | 3 | 2 | 0 | 0 | 2.5
22916708 | Mn2O3 | 46.7 |  | 1172 | DLS | -14.4 | Zeta-potential | 117 |  | -9.917 | -4.65 | -7.63 | 5.92 | MTT | 16HBE14o- | Human | Lung | Normal | 48h | 500 | 15.40826 | Toxic | 0 | 0 | 3 | 2 | 3 | 2 | 0 | 0 | 2.5
22502734 | Ni2O3 | 140.6 | TEM | 322.6 | DLS | 32.2 | Zeta-potential | 117 |  | -5.073 | -4.31 | -7.69 | 6.05 | LDH | RAW264.7 | Mouse | Blood | Cancer | 24h | 0.4 | 100 | Nontoxic | 3 | 2 | 3 | 2 | 3 | 2 | 0 | 0 | 3.75
22502734 | Ni2O3 | 140.6 | TEM | 322.6 | DLS | 32.2 | Zeta-potential | 117 |  | -5.073 | -4.31 | -7.69 | 6.05 | LDH | RAW264.7 | Mouse | Blood | Cancer | 24h | 0.8 | 100 | Nontoxic | 3 | 2 | 3 | 2 | 3 | 2 | 0 | 0 | 3.75
22502734 | Ni2O3 | 140.6 | TEM | 322.6 | DLS | 32.2 | Zeta-potential | 117 |  | -5.073 | -4.31 | -7.69 | 6.05 | LDH | RAW264.7 | Mouse | Blood | Cancer | 24h | 1.6 | 100 | Nontoxic | 3 | 2 | 3 | 2 | 3 | 2 | 0 | 0 | 3.75
22502734 | Ni2O3 | 140.6 | TEM | 322.6 | DLS | 32.2 | Zeta-potential | 117 |  | -5.073 | -4.31 | -7.69 | 6.05 | LDH | RAW264.7 | Mouse | Blood | Cancer | 24h | 3.2 | 96.8 | Nontoxic | 3 | 2 | 3 | 2 | 3 | 2 | 0 | 0 | 3.75
22502734 | Ni2O3 | 140.6 | TEM | 322.6 | DLS | 32.2 | Zeta-potential | 117 |  | -5.073 | -4.31 | -7.69 | 6.05 | LDH | RAW264.7 | Mouse | Blood | Cancer | 24h | 6.3 | 94 | Nontoxic | 3 | 2 | 3 | 2 | 3 | 2 | 0 | 0 | 3.75
22502734 | Ni2O3 | 140.6 | TEM | 322.6 | DLS | 32.2 | Zeta-potential | 117 |  | -5.073 | -4.31 | -7.69 | 6.05 | LDH | RAW264.7 | Mouse | Blood | Cancer | 24h | 12.5 | 94.1 | Nontoxic | 3 | 2 | 3 | 2 | 3 | 2 | 0 | 0 | 3.75
22502734 | Ni2O3 | 140.6 | TEM | 322.6 | DLS | 32.2 | Zeta-potential | 117 |  | -5.073 | -4.31 | -7.69 | 6.05 | LDH | RAW264.7 | Mouse | Blood | Cancer | 24h | 25 | 92.7 | Nontoxic | 3 | 2 | 3 | 2 | 3 | 2 | 0 | 0 | 3.75
22502734 | Ni2O3 | 140.6 | TEM | 322.6 | DLS | 32.2 | Zeta-potential | 117 |  | -5.073 | -4.31 | -7.69 | 6.05 | LDH | RAW264.7 | Mouse | Blood | Cancer | 24h | 50 | 83.6 | Nontoxic | 3 | 2 | 3 | 2 | 3 | 2 | 0 | 0 | 3.75
22502734 | Ni2O3 | 140.6 | TEM | 322.6 | DLS | 32.2 | Zeta-potential | 117 |  | -5.073 | -4.31 | -7.69 | 6.05 | LDH | RAW264.7 | Mouse | Blood | Cancer | 24h | 100 | 77.3 | Nontoxic | 3 | 2 | 3 | 2 | 3 | 2 | 0 | 0 | 3.75
22502734 | Ni2O3 | 140.6 | TEM | 322.6 | DLS | 32.2 | Zeta-potential | 117 |  | -5.073 | -4.31 | -7.69 | 6.05 | LDH | RAW264.7 | Mouse | Blood | Cancer | 24h | 200 | 70.2 | Nontoxic | 3 | 2 | 3 | 2 | 3 | 2 | 0 | 0 | 3.75
22502734 | Ni2O3 | 140.6 | TEM | 322.6 | DLS | 32.2 | Zeta-potential | 117 |  | -5.073 | -4.31 | -7.69 | 6.05 | ATP | RAW264.7 | Mouse | Blood | Cancer | 24h | 0.4 | 105 | Nontoxic | 3 | 2 | 3 | 2 | 3 | 2 | 0 | 0 | 3.75
22502734 | Ni2O3 | 140.6 | TEM | 322.6 | DLS | 32.2 | Zeta-potential | 117 |  | -5.073 | -4.31 | -7.69 | 6.05 | ATP | RAW264.7 | Mouse | Blood | Cancer | 24h | 0.8 | 105 | Nontoxic | 3 | 2 | 3 | 2 | 3 | 2 | 0 | 0 | 3.75
22502734 | Ni2O3 | 140.6 | TEM | 322.6 | DLS | 32.2 | Zeta-potential | 117 |  | -5.073 | -4.31 | -7.69 | 6.05 | ATP | RAW264.7 | Mouse | Blood | Cancer | 24h | 1.6 | 105 | Nontoxic | 3 | 2 | 3 | 2 | 3 | 2 | 0 | 0 | 3.75
22502734 | Ni2O3 | 140.6 | TEM | 322.6 | DLS | 32.2 | Zeta-potential | 117 |  | -5.073 | -4.31 | -7.69 | 6.05 | ATP | RAW264.7 | Mouse | Blood | Cancer | 24h | 3.2 | 105 | Nontoxic | 3 | 2 | 3 | 2 | 3 | 2 | 0 | 0 | 3.75
22502734 | Ni2O3 | 140.6 | TEM | 322.6 | DLS | 32.2 | Zeta-potential | 117 |  | -5.073 | -4.31 | -7.69 | 6.05 | ATP | RAW264.7 | Mouse | Blood | Cancer | 24h | 6.3 | 104 | Nontoxic | 3 | 2 | 3 | 2 | 3 | 2 | 0 | 0 | 3.75
22502734 | Ni2O3 | 140.6 | TEM | 322.6 | DLS | 32.2 | Zeta-potential | 117 |  | -5.073 | -4.31 | -7.69 | 6.05 | ATP | RAW264.7 | Mouse | Blood | Cancer | 24h | 12.5 | 98 | Nontoxic | 3 | 2 | 3 | 2 | 3 | 2 | 0 | 0 | 3.75
22502734 | Ni2O3 | 140.6 | TEM | 322.6 | DLS | 32.2 | Zeta-potential | 117 |  | -5.073 | -4.31 | -7.69 | 6.05 | ATP | RAW264.7 | Mouse | Blood | Cancer | 24h | 25 | 92.8 | Nontoxic | 3 | 2 | 3 | 2 | 3 | 2 | 0 | 0 | 3.75
22502734 | Ni2O3 | 140.6 | TEM | 322.6 | DLS | 32.2 | Zeta-potential | 117 |  | -5.073 | -4.31 | -7.69 | 6.05 | ATP | RAW264.7 | Mouse | Blood | Cancer | 24h | 50 | 71.5 | Nontoxic | 3 | 2 | 3 | 2 | 3 | 2 | 0 | 0 | 3.75
22502734 | Ni2O3 | 140.6 | TEM | 322.6 | DLS | 32.2 | Zeta-potential | 117 |  | -5.073 | -4.31 | -7.69 | 6.05 | ATP | RAW264.7 | Mouse | Blood | Cancer | 24h | 100 | 44.3 | Toxic | 3 | 2 | 3 | 2 | 3 | 2 | 0 | 0 | 3.75
22502734 | Ni2O3 | 140.6 | TEM | 322.6 | DLS | 32.2 | Zeta-potential | 117 |  | -5.073 | -4.31 | -7.69 | 6.05 | ATP | RAW264.7 | Mouse | Blood | Cancer | 24h | 200 | 34.5 | Toxic | 3 | 2 | 3 | 2 | 3 | 2 | 0 | 0 | 3.75
22502734 | Ni2O3 | 140.6 | TEM | 339.5 | DLS | 32.2 | Zeta-potential | 117 |  | -5.073 | -4.31 | -7.69 | 6.05 | LDH | BEAS-2B | Human | Lung | Normal | 24h | 0.4 | 100 | Nontoxic | 3 | 2 | 3 | 2 | 3 | 2 | 0 | 0 | 3.75
22502734 | Ni2O3 | 140.6 | TEM | 339.5 | DLS | 32.2 | Zeta-potential | 117 |  | -5.073 | -4.31 | -7.69 | 6.05 | LDH | BEAS-2B | Human | Lung | Normal | 24h | 0.8 | 100 | Nontoxic | 3 | 2 | 3 | 2 | 3 | 2 | 0 | 0 | 3.75
22502734 | Ni2O3 | 140.6 | TEM | 339.5 | DLS | 32.2 | Zeta-potential | 117 |  | -5.073 | -4.31 | -7.69 | 6.05 | LDH | BEAS-2B | Human | Lung | Normal | 24h | 1.6 | 100 | Nontoxic | 3 | 2 | 3 | 2 | 3 | 2 | 0 | 0 | 3.75
22502734 | Ni2O3 | 140.6 | TEM | 339.5 | DLS | 32.2 | Zeta-potential | 117 |  | -5.073 | -4.31 | -7.69 | 6.05 | LDH | BEAS-2B | Human | Lung | Normal | 24h | 3.2 | 100 | Nontoxic | 3 | 2 | 3 | 2 | 3 | 2 | 0 | 0 | 3.75
22502734 | Ni2O3 | 140.6 | TEM | 339.5 | DLS | 32.2 | Zeta-potential | 117 |  | -5.073 | -4.31 | -7.69 | 6.05 | LDH | BEAS-2B | Human | Lung | Normal | 24h | 6.3 | 100 | Nontoxic | 3 | 2 | 3 | 2 | 3 | 2 | 0 | 0 | 3.75
22502734 | Ni2O3 | 140.6 | TEM | 339.5 | DLS | 32.2 | Zeta-potential | 117 |  | -5.073 | -4.31 | -7.69 | 6.05 | LDH | BEAS-2B | Human | Lung | Normal | 24h | 12.5 | 91.4 | Nontoxic | 3 | 2 | 3 | 2 | 3 | 2 | 0 | 0 | 3.75
22502734 | Ni2O3 | 140.6 | TEM | 339.5 | DLS | 32.2 | Zeta-potential | 117 |  | -5.073 | -4.31 | -7.69 | 6.05 | LDH | BEAS-2B | Human | Lung | Normal | 24h | 25 | 83.3 | Nontoxic | 3 | 2 | 3 | 2 | 3 | 2 | 0 | 0 | 3.75
22502734 | Ni2O3 | 140.6 | TEM | 339.5 | DLS | 32.2 | Zeta-potential | 117 |  | -5.073 | -4.31 | -7.69 | 6.05 | LDH | BEAS-2B | Human | Lung | Normal | 24h | 50 | 76.3 | Nontoxic | 3 | 2 | 3 | 2 | 3 | 2 | 0 | 0 | 3.75
22502734 | Ni2O3 | 140.6 | TEM | 339.5 | DLS | 32.2 | Zeta-potential | 117 |  | -5.073 | -4.31 | -7.69 | 6.05 | LDH | BEAS-2B | Human | Lung | Normal | 24h | 100 | 69.2 | Nontoxic | 3 | 2 | 3 | 2 | 3 | 2 | 0 | 0 | 3.75
22502734 | Ni2O3 | 140.6 | TEM | 339.5 | DLS | 32.2 | Zeta-potential | 117 |  | -5.073 | -4.31 | -7.69 | 6.05 | LDH | BEAS-2B | Human | Lung | Normal | 24h | 200 | 68.1 | Nontoxic | 3 | 2 | 3 | 2 | 3 | 2 | 0 | 0 | 3.75
22502734 | Ni2O3 | 140.6 | TEM | 339.5 | DLS | 32.2 | Zeta-potential | 117 |  | -5.073 | -4.31 | -7.69 | 6.05 | ATP | BEAS-2B | Human | Lung | Normal | 24h | 0.4 | 100 | Nontoxic | 3 | 2 | 3 | 2 | 3 | 2 | 0 | 0 | 3.75
22502734 | Ni2O3 | 140.6 | TEM | 339.5 | DLS | 32.2 | Zeta-potential | 117 |  | -5.073 | -4.31 | -7.69 | 6.05 | ATP | BEAS-2B | Human | Lung | Normal | 24h | 0.8 | 100 | Nontoxic | 3 | 2 | 3 | 2 | 3 | 2 | 0 | 0 | 3.75
22502734 | Ni2O3 | 140.6 | TEM | 339.5 | DLS | 32.2 | Zeta-potential | 117 |  | -5.073 | -4.31 | -7.69 | 6.05 | ATP | BEAS-2B | Human | Lung | Normal | 24h | 1.6 | 100 | Nontoxic | 3 | 2 | 3 | 2 | 3 | 2 | 0 | 0 | 3.75
22502734 | Ni2O3 | 140.6 | TEM | 339.5 | DLS | 32.2 | Zeta-potential | 117 |  | -5.073 | -4.31 | -7.69 | 6.05 | ATP | BEAS-2B | Human | Lung | Normal | 24h | 3.2 | 100 | Nontoxic | 3 | 2 | 3 | 2 | 3 | 2 | 0 | 0 | 3.75
22502734 | Ni2O3 | 140.6 | TEM | 339.5 | DLS | 32.2 | Zeta-potential | 117 |  | -5.073 | -4.31 | -7.69 | 6.05 | ATP | BEAS-2B | Human | Lung | Normal | 24h | 6.3 | 100 | Nontoxic | 3 | 2 | 3 | 2 | 3 | 2 | 0 | 0 | 3.75
22502734 | Ni2O3 | 140.6 | TEM | 339.5 | DLS | 32.2 | Zeta-potential | 117 |  | -5.073 | -4.31 | -7.69 | 6.05 | ATP | BEAS-2B | Human | Lung | Normal | 24h | 12.5 | 80.2 | Nontoxic | 3 | 2 | 3 | 2 | 3 | 2 | 0 | 0 | 3.75
22502734 | Ni2O3 | 140.6 | TEM | 339.5 | DLS | 32.2 | Zeta-potential | 117 |  | -5.073 | -4.31 | -7.69 | 6.05 | ATP | BEAS-2B | Human | Lung | Normal | 24h | 25 | 68.2 | Nontoxic | 3 | 2 | 3 | 2 | 3 | 2 | 0 | 0 | 3.75
22502734 | Ni2O3 | 140.6 | TEM | 339.5 | DLS | 32.2 | Zeta-potential | 117 |  | -5.073 | -4.31 | -7.69 | 6.05 | ATP | BEAS-2B | Human | Lung | Normal | 24h | 50 | 53 | Nontoxic | 3 | 2 | 3 | 2 | 3 | 2 | 0 | 0 | 3.75
22502734 | Ni2O3 | 140.6 | TEM | 339.5 | DLS | 32.2 | Zeta-potential | 117 |  | -5.073 | -4.31 | -7.69 | 6.05 | ATP | BEAS-2B | Human | Lung | Normal | 24h | 100 | 39.2 | Toxic | 3 | 2 | 3 | 2 | 3 | 2 | 0 | 0 | 3.75
22502734 | Ni2O3 | 140.6 | TEM | 339.5 | DLS | 32.2 | Zeta-potential | 117 |  | -5.073 | -4.31 | -7.69 | 6.05 | ATP | BEAS-2B | Human | Lung | Normal | 24h | 200 | 25.1 | Toxic | 3 | 2 | 3 | 2 | 3 | 2 | 0 | 0 | 3.75
22502734 | Ni2O3 | 140.6 | TEM | 322.6 | DLS | 32.2 | Zeta-potential | 117 |  | -5.073 | -4.31 | -7.69 | 6.05 | MTS | RAW264.7 | Mouse | Blood | Cancer | 24h | 0.4 | 103 | Nontoxic | 3 | 2 | 3 | 2 | 3 | 2 | 0 | 0 | 3.75
22502734 | Ni2O3 | 140.6 | TEM | 322.6 | DLS | 32.2 | Zeta-potential | 117 |  | -5.073 | -4.31 | -7.69 | 6.05 | MTS | RAW264.7 | Mouse | Blood | Cancer | 24h | 0.8 | 103 | Nontoxic | 3 | 2 | 3 | 2 | 3 | 2 | 0 | 0 | 3.75
22502734 | Ni2O3 | 140.6 | TEM | 322.6 | DLS | 32.2 | Zeta-potential | 117 |  | -5.073 | -4.31 | -7.69 | 6.05 | MTS | RAW264.7 | Mouse | Blood | Cancer | 24h | 1.6 | 103 | Nontoxic | 3 | 2 | 3 | 2 | 3 | 2 | 0 | 0 | 3.75
22502734 | Ni2O3 | 140.6 | TEM | 322.6 | DLS | 32.2 | Zeta-potential | 117 |  | -5.073 | -4.31 | -7.69 | 6.05 | MTS | RAW264.7 | Mouse | Blood | Cancer | 24h | 3.2 | 103 | Nontoxic | 3 | 2 | 3 | 2 | 3 | 2 | 0 | 0 | 3.75
22502734 | Ni2O3 | 140.6 | TEM | 322.6 | DLS | 32.2 | Zeta-potential | 117 |  | -5.073 | -4.31 | -7.69 | 6.05 | MTS | RAW264.7 | Mouse | Blood | Cancer | 24h | 6.3 | 103 | Nontoxic | 3 | 2 | 3 | 2 | 3 | 2 | 0 | 0 | 3.75
22502734 | Ni2O3 | 140.6 | TEM | 322.6 | DLS | 32.2 | Zeta-potential | 117 |  | -5.073 | -4.31 | -7.69 | 6.05 | MTS | RAW264.7 | Mouse | Blood | Cancer | 24h | 12.5 | 99.6 | Nontoxic | 3 | 2 | 3 | 2 | 3 | 2 | 0 | 0 | 3.75
22502734 | Ni2O3 | 140.6 | TEM | 322.6 | DLS | 32.2 | Zeta-potential | 117 |  | -5.073 | -4.31 | -7.69 | 6.05 | MTS | RAW264.7 | Mouse | Blood | Cancer | 24h | 25 | 98.1 | Nontoxic | 3 | 2 | 3 | 2 | 3 | 2 | 0 | 0 | 3.75
22502734 | Ni2O3 | 140.6 | TEM | 322.6 | DLS | 32.2 | Zeta-potential | 117 |  | -5.073 | -4.31 | -7.69 | 6.05 | MTS | RAW264.7 | Mouse | Blood | Cancer | 24h | 50 | 82.8 | Nontoxic | 3 | 2 | 3 | 2 | 3 | 2 | 0 | 0 | 3.75
22502734 | Ni2O3 | 140.6 | TEM | 322.6 | DLS | 32.2 | Zeta-potential | 117 |  | -5.073 | -4.31 | -7.69 | 6.05 | MTS | RAW264.7 | Mouse | Blood | Cancer | 24h | 100 | 79 | Nontoxic | 3 | 2 | 3 | 2 | 3 | 2 | 0 | 0 | 3.75
22502734 | Ni2O3 | 140.6 | TEM | 322.6 | DLS | 32.2 | Zeta-potential | 117 |  | -5.073 | -4.31 | -7.69 | 6.05 | MTS | RAW264.7 | Mouse | Blood | Cancer | 24h | 200 | 75.1 | Nontoxic | 3 | 2 | 3 | 2 | 3 | 2 | 0 | 0 | 3.75
22502734 | Ni2O3 | 140.6 | TEM | 339.5 | DLS | 32.2 | Zeta-potential | 117 |  | -5.073 | -4.31 | -7.69 | 6.05 | MTS | BEAS-2B | Human | Lung | Normal | 24h | 0.4 | 100 | Nontoxic | 3 | 2 | 3 | 2 | 3 | 2 | 0 | 0 | 3.75
22502734 | Ni2O3 | 140.6 | TEM | 339.5 | DLS | 32.2 | Zeta-potential | 117 |  | -5.073 | -4.31 | -7.69 | 6.05 | MTS | BEAS-2B | Human | Lung | Normal | 24h | 0.8 | 100 | Nontoxic | 3 | 2 | 3 | 2 | 3 | 2 | 0 | 0 | 3.75
22502734 | Ni2O3 | 140.6 | TEM | 339.5 | DLS | 32.2 | Zeta-potential | 117 |  | -5.073 | -4.31 | -7.69 | 6.05 | MTS | BEAS-2B | Human | Lung | Normal | 24h | 1.6 | 100 | Nontoxic | 3 | 2 | 3 | 2 | 3 | 2 | 0 | 0 | 3.75
22502734 | Ni2O3 | 140.6 | TEM | 339.5 | DLS | 32.2 | Zeta-potential | 117 |  | -5.073 | -4.31 | -7.69 | 6.05 | MTS | BEAS-2B | Human | Lung | Normal | 24h | 3.2 | 100 | Nontoxic | 3 | 2 | 3 | 2 | 3 | 2 | 0 | 0 | 3.75
22502734 | Ni2O3 | 140.6 | TEM | 339.5 | DLS | 32.2 | Zeta-potential | 117 |  | -5.073 | -4.31 | -7.69 | 6.05 | MTS | BEAS-2B | Human | Lung | Normal | 24h | 6.3 | 97 | Nontoxic | 3 | 2 | 3 | 2 | 3 | 2 | 0 | 0 | 3.75
22502734 | Ni2O3 | 140.6 | TEM | 339.5 | DLS | 32.2 | Zeta-potential | 117 |  | -5.073 | -4.31 | -7.69 | 6.05 | MTS | BEAS-2B | Human | Lung | Normal | 24h | 12.5 | 89.8 | Nontoxic | 3 | 2 | 3 | 2 | 3 | 2 | 0 | 0 | 3.75
22502734 | Ni2O3 | 140.6 | TEM | 339.5 | DLS | 32.2 | Zeta-potential | 117 |  | -5.073 | -4.31 | -7.69 | 6.05 | MTS | BEAS-2B | Human | Lung | Normal | 24h | 25 | 88 | Nontoxic | 3 | 2 | 3 | 2 | 3 | 2 | 0 | 0 | 3.75
22502734 | Ni2O3 | 140.6 | TEM | 339.5 | DLS | 32.2 | Zeta-potential | 117 |  | -5.073 | -4.31 | -7.69 | 6.05 | MTS | BEAS-2B | Human | Lung | Normal | 24h | 50 | 78.6 | Nontoxic | 3 | 2 | 3 | 2 | 3 | 2 | 0 | 0 | 3.75
22502734 | Ni2O3 | 140.6 | TEM | 339.5 | DLS | 32.2 | Zeta-potential | 117 |  | -5.073 | -4.31 | -7.69 | 6.05 | MTS | BEAS-2B | Human | Lung | Normal | 24h | 100 | 71.1 | Nontoxic | 3 | 2 | 3 | 2 | 3 | 2 | 0 | 0 | 3.75
22502734 | Ni2O3 | 140.6 | TEM | 339.5 | DLS | 32.2 | Zeta-potential | 117 |  | -5.073 | -4.31 | -7.69 | 6.05 | MTS | BEAS-2B | Human | Lung | Normal | 24h | 200 | 63.5 | Nontoxic | 3 | 2 | 3 | 2 | 3 | 2 | 0 | 0 | 3.75
22502734 | NiO | 13.1 | TEM | 202.8 | DLS | 27.6 | Zeta-potential | 117 |  | -2.494 | -3.57 | -7.45 | 5.74 | MTS | BEAS-2B | Human | Lung | Normal | 24h | 0.4 | 82 | Nontoxic | 3 | 2 | 3 | 2 | 3 | 2 | 0 | 0 | 3.75
22502734 | NiO | 13.1 | TEM | 202.8 | DLS | 27.6 | Zeta-potential | 117 |  | -2.494 | -3.57 | -7.45 | 5.74 | MTS | BEAS-2B | Human | Lung | Normal | 24h | 0.8 | 85 | Nontoxic | 3 | 2 | 3 | 2 | 3 | 2 | 0 | 0 | 3.75
22502734 | NiO | 13.1 | TEM | 202.8 | DLS | 27.6 | Zeta-potential | 117 |  | -2.494 | -3.57 | -7.45 | 5.74 | MTS | BEAS-2B | Human | Lung | Normal | 24h | 1.6 | 95 | Nontoxic | 3 | 2 | 3 | 2 | 3 | 2 | 0 | 0 | 3.75
22502734 | NiO | 13.1 | TEM | 202.8 | DLS | 27.6 | Zeta-potential | 117 |  | -2.494 | -3.57 | -7.45 | 5.74 | MTS | BEAS-2B | Human | Lung | Normal | 24h | 3.2 | 98 | Nontoxic | 3 | 2 | 3 | 2 | 3 | 2 | 0 | 0 | 3.75
22502734 | NiO | 13.1 | TEM | 202.8 | DLS | 27.6 | Zeta-potential | 117 |  | -2.494 | -3.57 | -7.45 | 5.74 | MTS | BEAS-2B | Human | Lung | Normal | 24h | 6.3 | 90 | Nontoxic | 3 | 2 | 3 | 2 | 3 | 2 | 0 | 0 | 3.75
22502734 | NiO | 13.1 | TEM | 202.8 | DLS | 27.6 | Zeta-potential | 117 |  | -2.494 | -3.57 | -7.45 | 5.74 | MTS | BEAS-2B | Human | Lung | Normal | 24h | 12.5 | 89 | Nontoxic | 3 | 2 | 3 | 2 | 3 | 2 | 0 | 0 | 3.75
22502734 | NiO | 13.1 | TEM | 202.8 | DLS | 27.6 | Zeta-potential | 117 |  | -2.494 | -3.57 | -7.45 | 5.74 | MTS | BEAS-2B | Human | Lung | Normal | 24h | 25 | 95 | Nontoxic | 3 | 2 | 3 | 2 | 3 | 2 | 0 | 0 | 3.75
22502734 | NiO | 13.1 | TEM | 202.8 | DLS | 27.6 | Zeta-potential | 117 |  | -2.494 | -3.57 | -7.45 | 5.74 | MTS | BEAS-2B | Human | Lung | Normal | 24h | 50 | 99 | Nontoxic | 3 | 2 | 3 | 2 | 3 | 2 | 0 | 0 | 3.75
22502734 | NiO | 13.1 | TEM | 202.8 | DLS | 27.6 | Zeta-potential | 117 |  | -2.494 | -3.57 | -7.45 | 5.74 | MTS | BEAS-2B | Human | Lung | Normal | 24h | 100 | 84 | Nontoxic | 3 | 2 | 3 | 2 | 3 | 2 | 0 | 0 | 3.75
22502734 | NiO | 13.1 | TEM | 202.8 | DLS | 27.6 | Zeta-potential | 117 |  | -2.494 | -3.57 | -7.45 | 5.74 | MTS | BEAS-2B | Human | Lung | Normal | 24h | 200 | 87 | Nontoxic | 3 | 2 | 3 | 2 | 3 | 2 | 0 | 0 | 3.75
22502734 | NiO | 13.1 | TEM | 202.8 | DLS | 27.6 | Zeta-potential | 117 |  | -2.494 | -3.57 | -7.45 | 5.74 | ATP | BEAS-2B | Human | Lung | Normal | 24h | 0.4 | 98 | Nontoxic | 3 | 2 | 3 | 2 | 3 | 2 | 0 | 0 | 3.75
22502734 | NiO | 13.1 | TEM | 202.8 | DLS | 27.6 | Zeta-potential | 117 |  | -2.494 | -3.57 | -7.45 | 5.74 | ATP | BEAS-2B | Human | Lung | Normal | 24h | 0.8 | 81 | Nontoxic | 3 | 2 | 3 | 2 | 3 | 2 | 0 | 0 | 3.75
22502734 | NiO | 13.1 | TEM | 202.8 | DLS | 27.6 | Zeta-potential | 117 |  | -2.494 | -3.57 | -7.45 | 5.74 | ATP | BEAS-2B | Human | Lung | Normal | 24h | 1.6 | 85 | Nontoxic | 3 | 2 | 3 | 2 | 3 | 2 | 0 | 0 | 3.75
22502734 | NiO | 13.1 | TEM | 202.8 | DLS | 27.6 | Zeta-potential | 117 |  | -2.494 | -3.57 | -7.45 | 5.74 | ATP | BEAS-2B | Human | Lung | Normal | 24h | 3.2 | 87 | Nontoxic | 3 | 2 | 3 | 2 | 3 | 2 | 0 | 0 | 3.75
22502734 | NiO | 13.1 | TEM | 202.8 | DLS | 27.6 | Zeta-potential | 117 |  | -2.494 | -3.57 | -7.45 | 5.74 | ATP | BEAS-2B | Human | Lung | Normal | 24h | 6.3 | 100 | Nontoxic | 3 | 2 | 3 | 2 | 3 | 2 | 0 | 0 | 3.75
22502734 | NiO | 13.1 | TEM | 202.8 | DLS | 27.6 | Zeta-potential | 117 |  | -2.494 | -3.57 | -7.45 | 5.74 | ATP | BEAS-2B | Human | Lung | Normal | 24h | 12.5 | 90 | Nontoxic | 3 | 2 | 3 | 2 | 3 | 2 | 0 | 0 | 3.75
22502734 | NiO | 13.1 | TEM | 202.8 | DLS | 27.6 | Zeta-potential | 117 |  | -2.494 | -3.57 | -7.45 | 5.74 | ATP | BEAS-2B | Human | Lung | Normal | 24h | 25 | 83 | Nontoxic | 3 | 2 | 3 | 2 | 3 | 2 | 0 | 0 | 3.75
22502734 | NiO | 13.1 | TEM | 202.8 | DLS | 27.6 | Zeta-potential | 117 |  | -2.494 | -3.57 | -7.45 | 5.74 | ATP | BEAS-2B | Human | Lung | Normal | 24h | 50 | 88 | Nontoxic | 3 | 2 | 3 | 2 | 3 | 2 | 0 | 0 | 3.75
22502734 | NiO | 13.1 | TEM | 202.8 | DLS | 27.6 | Zeta-potential | 117 |  | -2.494 | -3.57 | -7.45 | 5.74 | ATP | BEAS-2B | Human | Lung | Normal | 24h | 100 | 100 | Nontoxic | 3 | 2 | 3 | 2 | 3 | 2 | 0 | 0 | 3.75
22502734 | NiO | 13.1 | TEM | 202.8 | DLS | 27.6 | Zeta-potential | 117 |  | -2.494 | -3.57 | -7.45 | 5.74 | ATP | BEAS-2B | Human | Lung | Normal | 24h | 200 | 80 | Nontoxic | 3 | 2 | 3 | 2 | 3 | 2 | 0 | 0 | 3.75
22502734 | NiO | 13.1 | TEM | 202.8 | DLS | 27.6 | Zeta-potential | 117 |  | -2.494 | -3.57 | -7.45 | 5.74 | LDH | BEAS-2B | Human | Lung | Normal | 24h | 0.4 | 88 | Nontoxic | 3 | 2 | 3 | 2 | 3 | 2 | 0 | 0 | 3.75
22502734 | NiO | 13.1 | TEM | 202.8 | DLS | 27.6 | Zeta-potential | 117 |  | -2.494 | -3.57 | -7.45 | 5.74 | LDH | BEAS-2B | Human | Lung | Normal | 24h | 0.8 | 99 | Nontoxic | 3 | 2 | 3 | 2 | 3 | 2 | 0 | 0 | 3.75
22502734 | NiO | 13.1 | TEM | 202.8 | DLS | 27.6 | Zeta-potential | 117 |  | -2.494 | -3.57 | -7.45 | 5.74 | LDH | BEAS-2B | Human | Lung | Normal | 24h | 1.6 | 100 | Nontoxic | 3 | 2 | 3 | 2 | 3 | 2 | 0 | 0 | 3.75
22502734 | NiO | 13.1 | TEM | 202.8 | DLS | 27.6 | Zeta-potential | 117 |  | -2.494 | -3.57 | -7.45 | 5.74 | LDH | BEAS-2B | Human | Lung | Normal | 24h | 3.2 | 95 | Nontoxic | 3 | 2 | 3 | 2 | 3 | 2 | 0 | 0 | 3.75
22502734 | NiO | 13.1 | TEM | 202.8 | DLS | 27.6 | Zeta-potential | 117 |  | -2.494 | -3.57 | -7.45 | 5.74 | LDH | BEAS-2B | Human | Lung | Normal | 24h | 6.3 | 100 | Nontoxic | 3 | 2 | 3 | 2 | 3 | 2 | 0 | 0 | 3.75
22502734 | NiO | 13.1 | TEM | 202.8 | DLS | 27.6 | Zeta-potential | 117 |  | -2.494 | -3.57 | -7.45 | 5.74 | LDH | BEAS-2B | Human | Lung | Normal | 24h | 12.5 | 92 | Nontoxic | 3 | 2 | 3 | 2 | 3 | 2 | 0 | 0 | 3.75
22502734 | NiO | 13.1 | TEM | 202.8 | DLS | 27.6 | Zeta-potential | 117 |  | -2.494 | -3.57 | -7.45 | 5.74 | LDH | BEAS-2B | Human | Lung | Normal | 24h | 25 | 85 | Nontoxic | 3 | 2 | 3 | 2 | 3 | 2 | 0 | 0 | 3.75
22502734 | NiO | 13.1 | TEM | 202.8 | DLS | 27.6 | Zeta-potential | 117 |  | -2.494 | -3.57 | -7.45 | 5.74 | LDH | BEAS-2B | Human | Lung | Normal | 24h | 50 | 81 | Nontoxic | 3 | 2 | 3 | 2 | 3 | 2 | 0 | 0 | 3.75
22502734 | NiO | 13.1 | TEM | 202.8 | DLS | 27.6 | Zeta-potential | 117 |  | -2.494 | -3.57 | -7.45 | 5.74 | LDH | BEAS-2B | Human | Lung | Normal | 24h | 100 | 94 | Nontoxic | 3 | 2 | 3 | 2 | 3 | 2 | 0 | 0 | 3.75
22502734 | NiO | 13.1 | TEM | 202.8 | DLS | 27.6 | Zeta-potential | 117 |  | -2.494 | -3.57 | -7.45 | 5.74 | LDH | BEAS-2B | Human | Lung | Normal | 24h | 200 | 94 | Nontoxic | 3 | 2 | 3 | 2 | 3 | 2 | 0 | 0 | 3.75
22502734 | NiO | 13.1 | TEM | 189.5 | DLS | 27.6 | Zeta-potential | 117 |  | -2.494 | -3.57 | -7.45 | 5.74 | MTS | RAW264.7 | Mouse | Blood | Cancer | 24h | 0.4 | 88 | Nontoxic | 3 | 2 | 3 | 2 | 3 | 2 | 0 | 0 | 3.75
22502734 | NiO | 13.1 | TEM | 189.5 | DLS | 27.6 | Zeta-potential | 117 |  | -2.494 | -3.57 | -7.45 | 5.74 | MTS | RAW264.7 | Mouse | Blood | Cancer | 24h | 0.8 | 96 | Nontoxic | 3 | 2 | 3 | 2 | 3 | 2 | 0 | 0 | 3.75
22502734 | NiO | 13.1 | TEM | 189.5 | DLS | 27.6 | Zeta-potential | 117 |  | -2.494 | -3.57 | -7.45 | 5.74 | MTS | RAW264.7 | Mouse | Blood | Cancer | 24h | 1.6 | 97 | Nontoxic | 3 | 2 | 3 | 2 | 3 | 2 | 0 | 0 | 3.75
22502734 | NiO | 13.1 | TEM | 189.5 | DLS | 27.6 | Zeta-potential | 117 |  | -2.494 | -3.57 | -7.45 | 5.74 | MTS | RAW264.7 | Mouse | Blood | Cancer | 24h | 3.2 | 94 | Nontoxic | 3 | 2 | 3 | 2 | 3 | 2 | 0 | 0 | 3.75
22502734 | NiO | 13.1 | TEM | 189.5 | DLS | 27.6 | Zeta-potential | 117 |  | -2.494 | -3.57 | -7.45 | 5.74 | MTS | RAW264.7 | Mouse | Blood | Cancer | 24h | 6.3 | 80 | Nontoxic | 3 | 2 | 3 | 2 | 3 | 2 | 0 | 0 | 3.75
22502734 | NiO | 13.1 | TEM | 189.5 | DLS | 27.6 | Zeta-potential | 117 |  | -2.494 | -3.57 | -7.45 | 5.74 | MTS | RAW264.7 | Mouse | Blood | Cancer | 24h | 12.5 | 80 | Nontoxic | 3 | 2 | 3 | 2 | 3 | 2 | 0 | 0 | 3.75
22502734 | NiO | 13.1 | TEM | 189.5 | DLS | 27.6 | Zeta-potential | 117 |  | -2.494 | -3.57 | -7.45 | 5.74 | MTS | RAW264.7 | Mouse | Blood | Cancer | 24h | 25 | 92 | Nontoxic | 3 | 2 | 3 | 2 | 3 | 2 | 0 | 0 | 3.75
22502734 | NiO | 13.1 | TEM | 189.5 | DLS | 27.6 | Zeta-potential | 117 |  | -2.494 | -3.57 | -7.45 | 5.74 | MTS | RAW264.7 | Mouse | Blood | Cancer | 24h | 50 | 96 | Nontoxic | 3 | 2 | 3 | 2 | 3 | 2 | 0 | 0 | 3.75
22502734 | NiO | 13.1 | TEM | 189.5 | DLS | 27.6 | Zeta-potential | 117 |  | -2.494 | -3.57 | -7.45 | 5.74 | MTS | RAW264.7 | Mouse | Blood | Cancer | 24h | 100 | 92 | Nontoxic | 3 | 2 | 3 | 2 | 3 | 2 | 0 | 0 | 3.75
22502734 | NiO | 13.1 | TEM | 189.5 | DLS | 27.6 | Zeta-potential | 117 |  | -2.494 | -3.57 | -7.45 | 5.74 | MTS | RAW264.7 | Mouse | Blood | Cancer | 24h | 200 | 87 | Nontoxic | 3 | 2 | 3 | 2 | 3 | 2 | 0 | 0 | 3.75
22502734 | NiO | 13.1 | TEM | 189.5 | DLS | 27.6 | Zeta-potential | 117 |  | -2.494 | -3.57 | -7.45 | 5.74 | ATP | RAW264.7 | Mouse | Blood | Cancer | 24h | 0.4 | 96 | Nontoxic | 3 | 2 | 3 | 2 | 3 | 2 | 0 | 0 | 3.75
22502734 | NiO | 13.1 | TEM | 189.5 | DLS | 27.6 | Zeta-potential | 117 |  | -2.494 | -3.57 | -7.45 | 5.74 | ATP | RAW264.7 | Mouse | Blood | Cancer | 24h | 0.8 | 95 | Nontoxic | 3 | 2 | 3 | 2 | 3 | 2 | 0 | 0 | 3.75
22502734 | NiO | 13.1 | TEM | 189.5 | DLS | 27.6 | Zeta-potential | 117 |  | -2.494 | -3.57 | -7.45 | 5.74 | ATP | RAW264.7 | Mouse | Blood | Cancer | 24h | 1.6 | 99 | Nontoxic | 3 | 2 | 3 | 2 | 3 | 2 | 0 | 0 | 3.75
22502734 | NiO | 13.1 | TEM | 189.5 | DLS | 27.6 | Zeta-potential | 117 |  | -2.494 | -3.57 | -7.45 | 5.74 | ATP | RAW264.7 | Mouse | Blood | Cancer | 24h | 3.2 | 86 | Nontoxic | 3 | 2 | 3 | 2 | 3 | 2 | 0 | 0 | 3.75
22502734 | NiO | 13.1 | TEM | 189.5 | DLS | 27.6 | Zeta-potential | 117 |  | -2.494 | -3.57 | -7.45 | 5.74 | ATP | RAW264.7 | Mouse | Blood | Cancer | 24h | 6.3 | 84 | Nontoxic | 3 | 2 | 3 | 2 | 3 | 2 | 0 | 0 | 3.75
22502734 | NiO | 13.1 | TEM | 189.5 | DLS | 27.6 | Zeta-potential | 117 |  | -2.494 | -3.57 | -7.45 | 5.74 | ATP | RAW264.7 | Mouse | Blood | Cancer | 24h | 12.5 | 96 | Nontoxic | 3 | 2 | 3 | 2 | 3 | 2 | 0 | 0 | 3.75
22502734 | NiO | 13.1 | TEM | 189.5 | DLS | 27.6 | Zeta-potential | 117 |  | -2.494 | -3.57 | -7.45 | 5.74 | ATP | RAW264.7 | Mouse | Blood | Cancer | 24h | 25 | 85 | Nontoxic | 3 | 2 | 3 | 2 | 3 | 2 | 0 | 0 | 3.75
22502734 | NiO | 13.1 | TEM | 189.5 | DLS | 27.6 | Zeta-potential | 117 |  | -2.494 | -3.57 | -7.45 | 5.74 | ATP | RAW264.7 | Mouse | Blood | Cancer | 24h | 50 | 99 | Nontoxic | 3 | 2 | 3 | 2 | 3 | 2 | 0 | 0 | 3.75
22502734 | NiO | 13.1 | TEM | 189.5 | DLS | 27.6 | Zeta-potential | 117 |  | -2.494 | -3.57 | -7.45 | 5.74 | ATP | RAW264.7 | Mouse | Blood | Cancer | 24h | 100 | 82 | Nontoxic | 3 | 2 | 3 | 2 | 3 | 2 | 0 | 0 | 3.75
22502734 | NiO | 13.1 | TEM | 189.5 | DLS | 27.6 | Zeta-potential | 117 |  | -2.494 | -3.57 | -7.45 | 5.74 | ATP | RAW264.7 | Mouse | Blood | Cancer | 24h | 200 | 95 | Nontoxic | 3 | 2 | 3 | 2 | 3 | 2 | 0 | 0 | 3.75
22502734 | NiO | 13.1 | TEM | 189.5 | DLS | 27.6 | Zeta-potential | 117 |  | -2.494 | -3.57 | -7.45 | 5.74 | LDH | RAW264.7 | Mouse | Blood | Cancer | 24h | 0.4 | 81 | Nontoxic | 3 | 2 | 3 | 2 | 3 | 2 | 0 | 0 | 3.75
22502734 | NiO | 13.1 | TEM | 189.5 | DLS | 27.6 | Zeta-potential | 117 |  | -2.494 | -3.57 | -7.45 | 5.74 | LDH | RAW264.7 | Mouse | Blood | Cancer | 24h | 0.8 | 86 | Nontoxic | 3 | 2 | 3 | 2 | 3 | 2 | 0 | 0 | 3.75
22502734 | NiO | 13.1 | TEM | 189.5 | DLS | 27.6 | Zeta-potential | 117 |  | -2.494 | -3.57 | -7.45 | 5.74 | LDH | RAW264.7 | Mouse | Blood | Cancer | 24h | 1.6 | 95 | Nontoxic | 3 | 2 | 3 | 2 | 3 | 2 | 0 | 0 | 3.75
22502734 | NiO | 13.1 | TEM | 189.5 | DLS | 27.6 | Zeta-potential | 117 |  | -2.494 | -3.57 | -7.45 | 5.74 | LDH | RAW264.7 | Mouse | Blood | Cancer | 24h | 3.2 | 87 | Nontoxic | 3 | 2 | 3 | 2 | 3 | 2 | 0 | 0 | 3.75
22502734 | NiO | 13.1 | TEM | 189.5 | DLS | 27.6 | Zeta-potential | 117 |  | -2.494 | -3.57 | -7.45 | 5.74 | LDH | RAW264.7 | Mouse | Blood | Cancer | 24h | 6.3 | 93 | Nontoxic | 3 | 2 | 3 | 2 | 3 | 2 | 0 | 0 | 3.75
22502734 | NiO | 13.1 | TEM | 189.5 | DLS | 27.6 | Zeta-potential | 117 |  | -2.494 | -3.57 | -7.45 | 5.74 | LDH | RAW264.7 | Mouse | Blood | Cancer | 24h | 12.5 | 82 | Nontoxic | 3 | 2 | 3 | 2 | 3 | 2 | 0 | 0 | 3.75
22502734 | NiO | 13.1 | TEM | 189.5 | DLS | 27.6 | Zeta-potential | 117 |  | -2.494 | -3.57 | -7.45 | 5.74 | LDH | RAW264.7 | Mouse | Blood | Cancer | 24h | 25 | 97 | Nontoxic | 3 | 2 | 3 | 2 | 3 | 2 | 0 | 0 | 3.75
22502734 | NiO | 13.1 | TEM | 189.5 | DLS | 27.6 | Zeta-potential | 117 |  | -2.494 | -3.57 | -7.45 | 5.74 | LDH | RAW264.7 | Mouse | Blood | Cancer | 24h | 50 | 87 | Nontoxic | 3 | 2 | 3 | 2 | 3 | 2 | 0 | 0 | 3.75
22502734 | NiO | 13.1 | TEM | 189.5 | DLS | 27.6 | Zeta-potential | 117 |  | -2.494 | -3.57 | -7.45 | 5.74 | LDH | RAW264.7 | Mouse | Blood | Cancer | 24h | 100 | 100 | Nontoxic | 3 | 2 | 3 | 2 | 3 | 2 | 0 | 0 | 3.75
22502734 | NiO | 13.1 | TEM | 189.5 | DLS | 27.6 | Zeta-potential | 117 |  | -2.494 | -3.57 | -7.45 | 5.74 | LDH | RAW264.7 | Mouse | Blood | Cancer | 24h | 200 | 82 | Nontoxic | 3 | 2 | 3 | 2 | 3 | 2 | 0 | 0 | 3.75
24983896 | NiO | 20 | TEM | 223.5 | DLS | -12.1 | Zeta-potential | 117 |  | -2.95 | -1.16 | -7.78 | 4.47 | CytoTox-Glo | HaCaT | Human | Skin | Normal | 24h | 0 | 100 | Nontoxic | 3 | 2 | 3 | 2 | 3 | 2 | 0 | 0 | 3.75
24983896 | NiO | 20 | TEM | 223.5 | DLS | -12.1 | Zeta-potential | 117 |  | -2.95 | -1.16 | -7.78 | 4.47 | CytoTox-Glo | HaCaT | Human | Skin | Normal | 24h | 50 | 101 | Nontoxic | 3 | 2 | 3 | 2 | 3 | 2 | 0 | 0 | 3.75
24983896 | NiO | 20 | TEM | 223.5 | DLS | -12.1 | Zeta-potential | 117 |  | -2.95 | -1.16 | -7.78 | 4.47 | CytoTox-Glo | HaCaT | Human | Skin | Normal | 24h | 100 | 101 | Nontoxic | 3 | 2 | 3 | 2 | 3 | 2 | 0 | 0 | 3.75
24983896 | NiO | 20 | TEM | 223.5 | DLS | -12.1 | Zeta-potential | 117 |  | -2.95 | -1.16 | -7.78 | 4.47 | CytoTox-Glo | HaCaT | Human | Skin | Normal | 24h | 250 | 53.7 | Nontoxic | 3 | 2 | 3 | 2 | 3 | 2 | 0 | 0 | 3.75
24983896 | NiO | 20 | TEM | 223.5 | DLS | -12.1 | Zeta-potential | 117 |  | -2.95 | -1.16 | -7.78 | 4.47 | CytoTox-Glo | HaCaT | Human | Skin | Normal | 24h | 500 | 18.6 | Toxic | 3 | 2 | 3 | 2 | 3 | 2 | 0 | 0 | 3.75
24983896 | NiO | 20 | TEM | 223.5 | DLS | -12.1 | Zeta-potential | 117 |  | -2.95 | -1.16 | -7.78 | 4.47 | CytoTox-Glo | HaCaT | Human | Skin | Normal | 24h | 750 | 16.1 | Toxic | 3 | 2 | 3 | 2 | 3 | 2 | 0 | 0 | 3.75
24983896 | NiO | 20 | TEM | 223.5 | DLS | -12.1 | Zeta-potential | 117 |  | -2.95 | -1.16 | -7.78 | 4.47 | CytoTox-Glo | HaCaT | Human | Skin | Normal | 24h | 1000 | 15.2 | Toxic | 3 | 2 | 3 | 2 | 3 | 2 | 0 | 0 | 3.75
24983896 | NiO | 20 | TEM | 223.5 | DLS | -12.1 | Zeta-potential | 117 |  | -2.95 | -1.16 | -7.78 | 4.47 | CytoTox-Glo | HaCaT | Human | Skin | Normal | 24h | 1500 | 13.6 | Toxic | 3 | 2 | 3 | 2 | 3 | 2 | 0 | 0 | 3.75
25179117 | NiO | 36 | TEM | 415 |  | -2.9 |  | 117 |  | -2.494 | -3.57 | -7.45 | 5.74 | Tox tracker | mES | Mouse | Embryo | Normal | 24h | 0 | 100 | Nontoxic | 3 | 2 | 0 | 0 | 0 | 0 | 0 | 0 | 1.25
25179117 | NiO | 36 | TEM | 415 |  | -2.9 |  | 117 |  | -2.494 | -3.57 | -7.45 | 5.74 | Tox tracker | mES | Mouse | Embryo | Normal | 24h | 85 | 97.63 | Nontoxic | 3 | 2 | 0 | 0 | 0 | 0 | 0 | 0 | 1.25
25179117 | NiO | 36 | TEM | 415 |  | -2.9 |  | 117 |  | -2.494 | -3.57 | -7.45 | 5.74 | Tox tracker | mES | Mouse | Embryo | Normal | 24h | 10 | 80.54 | Nontoxic | 3 | 2 | 0 | 0 | 0 | 0 | 0 | 0 | 1.25
25179117 | NiO | 36 | TEM | 415 |  | -2.9 |  | 117 |  | -2.494 | -3.57 | -7.45 | 5.74 | Tox tracker | mES | Mouse | Embryo | Normal | 24h | 20 | 58.58 | Nontoxic | 3 | 2 | 0 | 0 | 0 | 0 | 0 | 0 | 1.25
25179117 | NiO | 36 | TEM | 415 |  | -2.9 |  | 117 |  | -2.494 | -3.57 | -7.45 | 5.74 | Tox tracker | mES | Mouse | Embryo | Normal | 24h | 50 | 38.61 | Toxic | 3 | 2 | 0 | 0 | 0 | 0 | 0 | 0 | 1.25
25179117 | NiO | 36 | TEM | 415 |  | -2.9 |  | 117 |  | -2.494 | -3.57 | -7.45 | 5.74 | Tox tracker | mES | Mouse | Embryo | Normal | 24h | 100 | 22.78 | Toxic | 3 | 2 | 0 | 0 | 0 | 0 | 0 | 0 | 1.25
22502734 | Sb2O3 | 11.8 | TEM | 274.9 | DLS | -35.3 | Zeta-potential | 117 |  | -7.346 | -3.64 | -8.14 | 5.51 | MTS | BEAS-2B | Human | Lung | Normal | 24h | 0.4 | 93 | Nontoxic | 3 | 2 | 3 | 2 | 3 | 2 | 0 | 0 | 3.75
22502734 | Sb2O3 | 11.8 | TEM | 274.9 | DLS | -35.3 | Zeta-potential | 117 |  | -7.346 | -3.64 | -8.14 | 5.51 | MTS | BEAS-2B | Human | Lung | Normal | 24h | 0.8 | 98 | Nontoxic | 3 | 2 | 3 | 2 | 3 | 2 | 0 | 0 | 3.75
22502734 | Sb2O3 | 11.8 | TEM | 274.9 | DLS | -35.3 | Zeta-potential | 117 |  | -7.346 | -3.64 | -8.14 | 5.51 | MTS | BEAS-2B | Human | Lung | Normal | 24h | 1.6 | 97 | Nontoxic | 3 | 2 | 3 | 2 | 3 | 2 | 0 | 0 | 3.75
22502734 | Sb2O3 | 11.8 | TEM | 274.9 | DLS | -35.3 | Zeta-potential | 117 |  | -7.346 | -3.64 | -8.14 | 5.51 | MTS | BEAS-2B | Human | Lung | Normal | 24h | 3.2 | 85 | Nontoxic | 3 | 2 | 3 | 2 | 3 | 2 | 0 | 0 | 3.75
22502734 | Sb2O3 | 11.8 | TEM | 274.9 | DLS | -35.3 | Zeta-potential | 117 |  | -7.346 | -3.64 | -8.14 | 5.51 | MTS | BEAS-2B | Human | Lung | Normal | 24h | 6.3 | 93 | Nontoxic | 3 | 2 | 3 | 2 | 3 | 2 | 0 | 0 | 3.75
22502734 | Sb2O3 | 11.8 | TEM | 274.9 | DLS | -35.3 | Zeta-potential | 117 |  | -7.346 | -3.64 | -8.14 | 5.51 | MTS | BEAS-2B | Human | Lung | Normal | 24h | 12.5 | 91 | Nontoxic | 3 | 2 | 3 | 2 | 3 | 2 | 0 | 0 | 3.75
22502734 | Sb2O3 | 11.8 | TEM | 274.9 | DLS | -35.3 | Zeta-potential | 117 |  | -7.346 | -3.64 | -8.14 | 5.51 | MTS | BEAS-2B | Human | Lung | Normal | 24h | 25 | 82 | Nontoxic | 3 | 2 | 3 | 2 | 3 | 2 | 0 | 0 | 3.75
22502734 | Sb2O3 | 11.8 | TEM | 274.9 | DLS | -35.3 | Zeta-potential | 117 |  | -7.346 | -3.64 | -8.14 | 5.51 | MTS | BEAS-2B | Human | Lung | Normal | 24h | 50 | 85 | Nontoxic | 3 | 2 | 3 | 2 | 3 | 2 | 0 | 0 | 3.75
22502734 | Sb2O3 | 11.8 | TEM | 274.9 | DLS | -35.3 | Zeta-potential | 117 |  | -7.346 | -3.64 | -8.14 | 5.51 | MTS | BEAS-2B | Human | Lung | Normal | 24h | 100 | 96 | Nontoxic | 3 | 2 | 3 | 2 | 3 | 2 | 0 | 0 | 3.75
22502734 | Sb2O3 | 11.8 | TEM | 274.9 | DLS | -35.3 | Zeta-potential | 117 |  | -7.346 | -3.64 | -8.14 | 5.51 | MTS | BEAS-2B | Human | Lung | Normal | 24h | 200 | 97 | Nontoxic | 3 | 2 | 3 | 2 | 3 | 2 | 0 | 0 | 3.75
22502734 | Sb2O3 | 11.8 | TEM | 274.9 | DLS | -35.3 | Zeta-potential | 117 |  | -7.346 | -3.64 | -8.14 | 5.51 | ATP | BEAS-2B | Human | Lung | Normal | 24h | 0.4 | 81 | Nontoxic | 3 | 2 | 3 | 2 | 3 | 2 | 0 | 0 | 3.75
22502734 | Sb2O3 | 11.8 | TEM | 274.9 | DLS | -35.3 | Zeta-potential | 117 |  | -7.346 | -3.64 | -8.14 | 5.51 | ATP | BEAS-2B | Human | Lung | Normal | 24h | 0.8 | 99 | Nontoxic | 3 | 2 | 3 | 2 | 3 | 2 | 0 | 0 | 3.75
22502734 | Sb2O3 | 11.8 | TEM | 274.9 | DLS | -35.3 | Zeta-potential | 117 |  | -7.346 | -3.64 | -8.14 | 5.51 | ATP | BEAS-2B | Human | Lung | Normal | 24h | 1.6 | 100 | Nontoxic | 3 | 2 | 3 | 2 | 3 | 2 | 0 | 0 | 3.75
22502734 | Sb2O3 | 11.8 | TEM | 274.9 | DLS | -35.3 | Zeta-potential | 117 |  | -7.346 | -3.64 | -8.14 | 5.51 | ATP | BEAS-2B | Human | Lung | Normal | 24h | 3.2 | 97 | Nontoxic | 3 | 2 | 3 | 2 | 3 | 2 | 0 | 0 | 3.75
22502734 | Sb2O3 | 11.8 | TEM | 274.9 | DLS | -35.3 | Zeta-potential | 117 |  | -7.346 | -3.64 | -8.14 | 5.51 | ATP | BEAS-2B | Human | Lung | Normal | 24h | 6.3 | 86 | Nontoxic | 3 | 2 | 3 | 2 | 3 | 2 | 0 | 0 | 3.75
22502734 | Sb2O3 | 11.8 | TEM | 274.9 | DLS | -35.3 | Zeta-potential | 117 |  | -7.346 | -3.64 | -8.14 | 5.51 | ATP | BEAS-2B | Human | Lung | Normal | 24h | 12.5 | 81 | Nontoxic | 3 | 2 | 3 | 2 | 3 | 2 | 0 | 0 | 3.75
22502734 | Sb2O3 | 11.8 | TEM | 274.9 | DLS | -35.3 | Zeta-potential | 117 |  | -7.346 | -3.64 | -8.14 | 5.51 | ATP | BEAS-2B | Human | Lung | Normal | 24h | 25 | 98 | Nontoxic | 3 | 2 | 3 | 2 | 3 | 2 | 0 | 0 | 3.75
22502734 | Sb2O3 | 11.8 | TEM | 274.9 | DLS | -35.3 | Zeta-potential | 117 |  | -7.346 | -3.64 | -8.14 | 5.51 | ATP | BEAS-2B | Human | Lung | Normal | 24h | 50 | 100 | Nontoxic | 3 | 2 | 3 | 2 | 3 | 2 | 0 | 0 | 3.75
22502734 | Sb2O3 | 11.8 | TEM | 274.9 | DLS | -35.3 | Zeta-potential | 117 |  | -7.346 | -3.64 | -8.14 | 5.51 | ATP | BEAS-2B | Human | Lung | Normal | 24h | 100 | 87 | Nontoxic | 3 | 2 | 3 | 2 | 3 | 2 | 0 | 0 | 3.75
22502734 | Sb2O3 | 11.8 | TEM | 274.9 | DLS | -35.3 | Zeta-potential | 117 |  | -7.346 | -3.64 | -8.14 | 5.51 | ATP | BEAS-2B | Human | Lung | Normal | 24h | 200 | 91 | Nontoxic | 3 | 2 | 3 | 2 | 3 | 2 | 0 | 0 | 3.75
22502734 | Sb2O3 | 11.8 | TEM | 274.9 | DLS | -35.3 | Zeta-potential | 117 |  | -7.346 | -3.64 | -8.14 | 5.51 | LDH | BEAS-2B | Human | Lung | Normal | 24h | 0.4 | 93 | Nontoxic | 3 | 2 | 3 | 2 | 3 | 2 | 0 | 0 | 3.75
22502734 | Sb2O3 | 11.8 | TEM | 274.9 | DLS | -35.3 | Zeta-potential | 117 |  | -7.346 | -3.64 | -8.14 | 5.51 | LDH | BEAS-2B | Human | Lung | Normal | 24h | 0.8 | 82 | Nontoxic | 3 | 2 | 3 | 2 | 3 | 2 | 0 | 0 | 3.75
22502734 | Sb2O3 | 11.8 | TEM | 274.9 | DLS | -35.3 | Zeta-potential | 117 |  | -7.346 | -3.64 | -8.14 | 5.51 | LDH | BEAS-2B | Human | Lung | Normal | 24h | 1.6 | 86 | Nontoxic | 3 | 2 | 3 | 2 | 3 | 2 | 0 | 0 | 3.75
22502734 | Sb2O3 | 11.8 | TEM | 274.9 | DLS | -35.3 | Zeta-potential | 117 |  | -7.346 | -3.64 | -8.14 | 5.51 | LDH | BEAS-2B | Human | Lung | Normal | 24h | 3.2 | 84 | Nontoxic | 3 | 2 | 3 | 2 | 3 | 2 | 0 | 0 | 3.75
22502734 | Sb2O3 | 11.8 | TEM | 274.9 | DLS | -35.3 | Zeta-potential | 117 |  | -7.346 | -3.64 | -8.14 | 5.51 | LDH | BEAS-2B | Human | Lung | Normal | 24h | 6.3 | 92 | Nontoxic | 3 | 2 | 3 | 2 | 3 | 2 | 0 | 0 | 3.75
22502734 | Sb2O3 | 11.8 | TEM | 274.9 | DLS | -35.3 | Zeta-potential | 117 |  | -7.346 | -3.64 | -8.14 | 5.51 | LDH | BEAS-2B | Human | Lung | Normal | 24h | 12.5 | 94 | Nontoxic | 3 | 2 | 3 | 2 | 3 | 2 | 0 | 0 | 3.75
22502734 | Sb2O3 | 11.8 | TEM | 274.9 | DLS | -35.3 | Zeta-potential | 117 |  | -7.346 | -3.64 | -8.14 | 5.51 | LDH | BEAS-2B | Human | Lung | Normal | 24h | 25 | 99 | Nontoxic | 3 | 2 | 3 | 2 | 3 | 2 | 0 | 0 | 3.75
22502734 | Sb2O3 | 11.8 | TEM | 274.9 | DLS | -35.3 | Zeta-potential | 117 |  | -7.346 | -3.64 | -8.14 | 5.51 | LDH | BEAS-2B | Human | Lung | Normal | 24h | 50 | 86 | Nontoxic | 3 | 2 | 3 | 2 | 3 | 2 | 0 | 0 | 3.75
22502734 | Sb2O3 | 11.8 | TEM | 274.9 | DLS | -35.3 | Zeta-potential | 117 |  | -7.346 | -3.64 | -8.14 | 5.51 | LDH | BEAS-2B | Human | Lung | Normal | 24h | 100 | 98 | Nontoxic | 3 | 2 | 3 | 2 | 3 | 2 | 0 | 0 | 3.75
22502734 | Sb2O3 | 11.8 | TEM | 274.9 | DLS | -35.3 | Zeta-potential | 117 |  | -7.346 | -3.64 | -8.14 | 5.51 | LDH | BEAS-2B | Human | Lung | Normal | 24h | 200 | 97 | Nontoxic | 3 | 2 | 3 | 2 | 3 | 2 | 0 | 0 | 3.75
22502734 | Sb2O3 | 11.8 | TEM | 195.5 | DLS | -35.3 | Zeta-potential | 117 |  | -7.346 | -3.64 | -8.14 | 5.51 | MTS | RAW264.7 | Mouse | Blood | Cancer | 24h | 0.4 | 83 | Nontoxic | 3 | 2 | 3 | 2 | 3 | 2 | 0 | 0 | 3.75
22502734 | Sb2O3 | 11.8 | TEM | 195.5 | DLS | -35.3 | Zeta-potential | 117 |  | -7.346 | -3.64 | -8.14 | 5.51 | MTS | RAW264.7 | Mouse | Blood | Cancer | 24h | 0.8 | 96 | Nontoxic | 3 | 2 | 3 | 2 | 3 | 2 | 0 | 0 | 3.75
22502734 | Sb2O3 | 11.8 | TEM | 195.5 | DLS | -35.3 | Zeta-potential | 117 |  | -7.346 | -3.64 | -8.14 | 5.51 | MTS | RAW264.7 | Mouse | Blood | Cancer | 24h | 1.6 | 90 | Nontoxic | 3 | 2 | 3 | 2 | 3 | 2 | 0 | 0 | 3.75
22502734 | Sb2O3 | 11.8 | TEM | 195.5 | DLS | -35.3 | Zeta-potential | 117 |  | -7.346 | -3.64 | -8.14 | 5.51 | MTS | RAW264.7 | Mouse | Blood | Cancer | 24h | 3.2 | 81 | Nontoxic | 3 | 2 | 3 | 2 | 3 | 2 | 0 | 0 | 3.75
22502734 | Sb2O3 | 11.8 | TEM | 195.5 | DLS | -35.3 | Zeta-potential | 117 |  | -7.346 | -3.64 | -8.14 | 5.51 | MTS | RAW264.7 | Mouse | Blood | Cancer | 24h | 6.3 | 87 | Nontoxic | 3 | 2 | 3 | 2 | 3 | 2 | 0 | 0 | 3.75
22502734 | Sb2O3 | 11.8 | TEM | 195.5 | DLS | -35.3 | Zeta-potential | 117 |  | -7.346 | -3.64 | -8.14 | 5.51 | MTS | RAW264.7 | Mouse | Blood | Cancer | 24h | 12.5 | 81 | Nontoxic | 3 | 2 | 3 | 2 | 3 | 2 | 0 | 0 | 3.75
22502734 | Sb2O3 | 11.8 | TEM | 195.5 | DLS | -35.3 | Zeta-potential | 117 |  | -7.346 | -3.64 | -8.14 | 5.51 | MTS | RAW264.7 | Mouse | Blood | Cancer | 24h | 25 | 92 | Nontoxic | 3 | 2 | 3 | 2 | 3 | 2 | 0 | 0 | 3.75
22502734 | Sb2O3 | 11.8 | TEM | 195.5 | DLS | -35.3 | Zeta-potential | 117 |  | -7.346 | -3.64 | -8.14 | 5.51 | MTS | RAW264.7 | Mouse | Blood | Cancer | 24h | 50 | 100 | Nontoxic | 3 | 2 | 3 | 2 | 3 | 2 | 0 | 0 | 3.75
22502734 | Sb2O3 | 11.8 | TEM | 195.5 | DLS | -35.3 | Zeta-potential | 117 |  | -7.346 | -3.64 | -8.14 | 5.51 | MTS | RAW264.7 | Mouse | Blood | Cancer | 24h | 100 | 94 | Nontoxic | 3 | 2 | 3 | 2 | 3 | 2 | 0 | 0 | 3.75
22502734 | Sb2O3 | 11.8 | TEM | 195.5 | DLS | -35.3 | Zeta-potential | 117 |  | -7.346 | -3.64 | -8.14 | 5.51 | MTS | RAW264.7 | Mouse | Blood | Cancer | 24h | 200 | 88 | Nontoxic | 3 | 2 | 3 | 2 | 3 | 2 | 0 | 0 | 3.75
22502734 | Sb2O3 | 11.8 | TEM | 195.5 | DLS | -35.3 | Zeta-potential | 117 |  | -7.346 | -3.64 | -8.14 | 5.51 | ATP | RAW264.7 | Mouse | Blood | Cancer | 24h | 0.4 | 83 | Nontoxic | 3 | 2 | 3 | 2 | 3 | 2 | 0 | 0 | 3.75
22502734 | Sb2O3 | 11.8 | TEM | 195.5 | DLS | -35.3 | Zeta-potential | 117 |  | -7.346 | -3.64 | -8.14 | 5.51 | ATP | RAW264.7 | Mouse | Blood | Cancer | 24h | 0.8 | 96 | Nontoxic | 3 | 2 | 3 | 2 | 3 | 2 | 0 | 0 | 3.75
22502734 | Sb2O3 | 11.8 | TEM | 195.5 | DLS | -35.3 | Zeta-potential | 117 |  | -7.346 | -3.64 | -8.14 | 5.51 | ATP | RAW264.7 | Mouse | Blood | Cancer | 24h | 1.6 | 86 | Nontoxic | 3 | 2 | 3 | 2 | 3 | 2 | 0 | 0 | 3.75
22502734 | Sb2O3 | 11.8 | TEM | 195.5 | DLS | -35.3 | Zeta-potential | 117 |  | -7.346 | -3.64 | -8.14 | 5.51 | ATP | RAW264.7 | Mouse | Blood | Cancer | 24h | 3.2 | 91 | Nontoxic | 3 | 2 | 3 | 2 | 3 | 2 | 0 | 0 | 3.75
22502734 | Sb2O3 | 11.8 | TEM | 195.5 | DLS | -35.3 | Zeta-potential | 117 |  | -7.346 | -3.64 | -8.14 | 5.51 | ATP | RAW264.7 | Mouse | Blood | Cancer | 24h | 6.3 | 85 | Nontoxic | 3 | 2 | 3 | 2 | 3 | 2 | 0 | 0 | 3.75
22502734 | Sb2O3 | 11.8 | TEM | 195.5 | DLS | -35.3 | Zeta-potential | 117 |  | -7.346 | -3.64 | -8.14 | 5.51 | ATP | RAW264.7 | Mouse | Blood | Cancer | 24h | 12.5 | 100 | Nontoxic | 3 | 2 | 3 | 2 | 3 | 2 | 0 | 0 | 3.75
22502734 | Sb2O3 | 11.8 | TEM | 195.5 | DLS | -35.3 | Zeta-potential | 117 |  | -7.346 | -3.64 | -8.14 | 5.51 | ATP | RAW264.7 | Mouse | Blood | Cancer | 24h | 25 | 96 | Nontoxic | 3 | 2 | 3 | 2 | 3 | 2 | 0 | 0 | 3.75
22502734 | Sb2O3 | 11.8 | TEM | 195.5 | DLS | -35.3 | Zeta-potential | 117 |  | -7.346 | -3.64 | -8.14 | 5.51 | ATP | RAW264.7 | Mouse | Blood | Cancer | 24h | 50 | 88 | Nontoxic | 3 | 2 | 3 | 2 | 3 | 2 | 0 | 0 | 3.75
22502734 | Sb2O3 | 11.8 | TEM | 195.5 | DLS | -35.3 | Zeta-potential | 117 |  | -7.346 | -3.64 | -8.14 | 5.51 | ATP | RAW264.7 | Mouse | Blood | Cancer | 24h | 100 | 90 | Nontoxic | 3 | 2 | 3 | 2 | 3 | 2 | 0 | 0 | 3.75
22502734 | Sb2O3 | 11.8 | TEM | 195.5 | DLS | -35.3 | Zeta-potential | 117 |  | -7.346 | -3.64 | -8.14 | 5.51 | ATP | RAW264.7 | Mouse | Blood | Cancer | 24h | 200 | 83 | Nontoxic | 3 | 2 | 3 | 2 | 3 | 2 | 0 | 0 | 3.75
22502734 | Sb2O3 | 11.8 | TEM | 195.5 | DLS | -35.3 | Zeta-potential | 117 |  | -7.346 | -3.64 | -8.14 | 5.51 | LDH | RAW264.7 | Mouse | Blood | Cancer | 24h | 0.4 | 96 | Nontoxic | 3 | 2 | 3 | 2 | 3 | 2 | 0 | 0 | 3.75
22502734 | Sb2O3 | 11.8 | TEM | 195.5 | DLS | -35.3 | Zeta-potential | 117 |  | -7.346 | -3.64 | -8.14 | 5.51 | LDH | RAW264.7 | Mouse | Blood | Cancer | 24h | 0.8 | 87 | Nontoxic | 3 | 2 | 3 | 2 | 3 | 2 | 0 | 0 | 3.75
22502734 | Sb2O3 | 11.8 | TEM | 195.5 | DLS | -35.3 | Zeta-potential | 117 |  | -7.346 | -3.64 | -8.14 | 5.51 | LDH | RAW264.7 | Mouse | Blood | Cancer | 24h | 1.6 | 80 | Nontoxic | 3 | 2 | 3 | 2 | 3 | 2 | 0 | 0 | 3.75
22502734 | Sb2O3 | 11.8 | TEM | 195.5 | DLS | -35.3 | Zeta-potential | 117 |  | -7.346 | -3.64 | -8.14 | 5.51 | LDH | RAW264.7 | Mouse | Blood | Cancer | 24h | 3.2 | 93 | Nontoxic | 3 | 2 | 3 | 2 | 3 | 2 | 0 | 0 | 3.75
22502734 | Sb2O3 | 11.8 | TEM | 195.5 | DLS | -35.3 | Zeta-potential | 117 |  | -7.346 | -3.64 | -8.14 | 5.51 | LDH | RAW264.7 | Mouse | Blood | Cancer | 24h | 6.3 | 82 | Nontoxic | 3 | 2 | 3 | 2 | 3 | 2 | 0 | 0 | 3.75
22502734 | Sb2O3 | 11.8 | TEM | 195.5 | DLS | -35.3 | Zeta-potential | 117 |  | -7.346 | -3.64 | -8.14 | 5.51 | LDH | RAW264.7 | Mouse | Blood | Cancer | 24h | 12.5 | 95 | Nontoxic | 3 | 2 | 3 | 2 | 3 | 2 | 0 | 0 | 3.75
22502734 | Sb2O3 | 11.8 | TEM | 195.5 | DLS | -35.3 | Zeta-potential | 117 |  | -7.346 | -3.64 | -8.14 | 5.51 | LDH | RAW264.7 | Mouse | Blood | Cancer | 24h | 25 | 95 | Nontoxic | 3 | 2 | 3 | 2 | 3 | 2 | 0 | 0 | 3.75
22502734 | Sb2O3 | 11.8 | TEM | 195.5 | DLS | -35.3 | Zeta-potential | 117 |  | -7.346 | -3.64 | -8.14 | 5.51 | LDH | RAW264.7 | Mouse | Blood | Cancer | 24h | 50 | 91 | Nontoxic | 3 | 2 | 3 | 2 | 3 | 2 | 0 | 0 | 3.75
22502734 | Sb2O3 | 11.8 | TEM | 195.5 | DLS | -35.3 | Zeta-potential | 117 |  | -7.346 | -3.64 | -8.14 | 5.51 | LDH | RAW264.7 | Mouse | Blood | Cancer | 24h | 100 | 87 | Nontoxic | 3 | 2 | 3 | 2 | 3 | 2 | 0 | 0 | 3.75
22502734 | Sb2O3 | 11.8 | TEM | 195.5 | DLS | -35.3 | Zeta-potential | 117 |  | -7.346 | -3.64 | -8.14 | 5.51 | LDH | RAW264.7 | Mouse | Blood | Cancer | 24h | 200 | 80 | Nontoxic | 3 | 2 | 3 | 2 | 3 | 2 | 0 | 0 | 3.75
24983896 | Sb2O3 | 150 | TEM | 640.3 | DLS | -13.3 | Zeta-potential | 117 |  | -8.96 | -0.96 | -7.96 | 4.46 | CytoTox-Glo | HaCaT | Human | Skin | Normal | 24h | 0 | 100 | Nontoxic | 3 | 2 | 3 | 2 | 3 | 2 | 0 | 0 | 3.75
24983896 | Sb2O3 | 150 | TEM | 640.3 | DLS | -13.3 | Zeta-potential | 117 |  | -8.96 | -0.96 | -7.96 | 4.46 | CytoTox-Glo | HaCaT | Human | Skin | Normal | 24h | 50 | 93.1 | Nontoxic | 3 | 2 | 3 | 2 | 3 | 2 | 0 | 0 | 3.75
24983896 | Sb2O3 | 150 | TEM | 640.3 | DLS | -13.3 | Zeta-potential | 117 |  | -8.96 | -0.96 | -7.96 | 4.46 | CytoTox-Glo | HaCaT | Human | Skin | Normal | 24h | 100 | 88.4 | Nontoxic | 3 | 2 | 3 | 2 | 3 | 2 | 0 | 0 | 3.75
24983896 | Sb2O3 | 150 | TEM | 640.3 | DLS | -13.3 | Zeta-potential | 117 |  | -8.96 | -0.96 | -7.96 | 4.46 | CytoTox-Glo | HaCaT | Human | Skin | Normal | 24h | 150 | 84.7 | Nontoxic | 3 | 2 | 3 | 2 | 3 | 2 | 0 | 0 | 3.75
24983896 | Sb2O3 | 150 | TEM | 640.3 | DLS | -13.3 | Zeta-potential | 117 |  | -8.96 | -0.96 | -7.96 | 4.46 | CytoTox-Glo | HaCaT | Human | Skin | Normal | 24h | 200 | 76.9 | Nontoxic | 3 | 2 | 3 | 2 | 3 | 2 | 0 | 0 | 3.75
24983896 | Sb2O3 | 150 | TEM | 640.3 | DLS | -13.3 | Zeta-potential | 117 |  | -8.96 | -0.96 | -7.96 | 4.46 | CytoTox-Glo | HaCaT | Human | Skin | Normal | 24h | 250 | 73.8 | Nontoxic | 3 | 2 | 3 | 2 | 3 | 2 | 0 | 0 | 3.75
24983896 | Sb2O3 | 150 | TEM | 640.3 | DLS | -13.3 | Zeta-potential | 117 |  | -8.96 | -0.96 | -7.96 | 4.46 | CytoTox-Glo | HaCaT | Human | Skin | Normal | 24h | 500 | 67.9 | Nontoxic | 3 | 2 | 3 | 2 | 3 | 2 | 0 | 0 | 3.75
24983896 | Sb2O3 | 150 | TEM | 640.3 | DLS | -13.3 | Zeta-potential | 117 |  | -8.96 | -0.96 | -7.96 | 4.46 | CytoTox-Glo | HaCaT | Human | Skin | Normal | 24h | 750 | 65.4 | Nontoxic | 3 | 2 | 3 | 2 | 3 | 2 | 0 | 0 | 3.75
24983896 | Sb2O3 | 150 | TEM | 640.3 | DLS | -13.3 | Zeta-potential | 117 |  | -8.96 | -0.96 | -7.96 | 4.46 | CytoTox-Glo | HaCaT | Human | Skin | Normal | 24h | 1000 | 57.7 | Nontoxic | 3 | 2 | 3 | 2 | 3 | 2 | 0 | 0 | 3.75
24983896 | Sb2O3 | 150 | TEM | 640.3 | DLS | -13.3 | Zeta-potential | 117 |  | -8.96 | -0.96 | -7.96 | 4.46 | CytoTox-Glo | HaCaT | Human | Skin | Normal | 24h | 1500 | 46.5 | Toxic | 3 | 2 | 3 | 2 | 3 | 2 | 0 | 0 | 3.75
22502734 | SiO2 | 13.5 | TEM | 181.9 | DLS | -31.8 | Zeta-potential | 117 |  | -9.41 | -2.02 | -11.12 | 6.19 | MTS | BEAS-2B | Human | Lung | Normal | 24h | 0.4 | 87 | Nontoxic | 3 | 2 | 3 | 2 | 3 | 2 | 0 | 0 | 3.75
22502734 | SiO2 | 13.5 | TEM | 181.9 | DLS | -31.8 | Zeta-potential | 117 |  | -9.41 | -2.02 | -11.12 | 6.19 | MTS | BEAS-2B | Human | Lung | Normal | 24h | 0.8 | 87 | Nontoxic | 3 | 2 | 3 | 2 | 3 | 2 | 0 | 0 | 3.75
22502734 | SiO2 | 13.5 | TEM | 181.9 | DLS | -31.8 | Zeta-potential | 117 |  | -9.41 | -2.02 | -11.12 | 6.19 | MTS | BEAS-2B | Human | Lung | Normal | 24h | 1.6 | 96 | Nontoxic | 3 | 2 | 3 | 2 | 3 | 2 | 0 | 0 | 3.75
22502734 | SiO2 | 13.5 | TEM | 181.9 | DLS | -31.8 | Zeta-potential | 117 |  | -9.41 | -2.02 | -11.12 | 6.19 | MTS | BEAS-2B | Human | Lung | Normal | 24h | 3.2 | 88 | Nontoxic | 3 | 2 | 3 | 2 | 3 | 2 | 0 | 0 | 3.75
22502734 | SiO2 | 13.5 | TEM | 181.9 | DLS | -31.8 | Zeta-potential | 117 |  | -9.41 | -2.02 | -11.12 | 6.19 | MTS | BEAS-2B | Human | Lung | Normal | 24h | 6.3 | 82 | Nontoxic | 3 | 2 | 3 | 2 | 3 | 2 | 0 | 0 | 3.75
22502734 | SiO2 | 13.5 | TEM | 181.9 | DLS | -31.8 | Zeta-potential | 117 |  | -9.41 | -2.02 | -11.12 | 6.19 | MTS | BEAS-2B | Human | Lung | Normal | 24h | 12.5 | 86 | Nontoxic | 3 | 2 | 3 | 2 | 3 | 2 | 0 | 0 | 3.75
22502734 | SiO2 | 13.5 | TEM | 181.9 | DLS | -31.8 | Zeta-potential | 117 |  | -9.41 | -2.02 | -11.12 | 6.19 | MTS | BEAS-2B | Human | Lung | Normal | 24h | 25 | 89 | Nontoxic | 3 | 2 | 3 | 2 | 3 | 2 | 0 | 0 | 3.75
22502734 | SiO2 | 13.5 | TEM | 181.9 | DLS | -31.8 | Zeta-potential | 117 |  | -9.41 | -2.02 | -11.12 | 6.19 | MTS | BEAS-2B | Human | Lung | Normal | 24h | 50 | 80 | Nontoxic | 3 | 2 | 3 | 2 | 3 | 2 | 0 | 0 | 3.75
22502734 | SiO2 | 13.5 | TEM | 181.9 | DLS | -31.8 | Zeta-potential | 117 |  | -9.41 | -2.02 | -11.12 | 6.19 | MTS | BEAS-2B | Human | Lung | Normal | 24h | 100 | 98 | Nontoxic | 3 | 2 | 3 | 2 | 3 | 2 | 0 | 0 | 3.75
22502734 | SiO2 | 13.5 | TEM | 181.9 | DLS | -31.8 | Zeta-potential | 117 |  | -9.41 | -2.02 | -11.12 | 6.19 | MTS | BEAS-2B | Human | Lung | Normal | 24h | 200 | 91 | Nontoxic | 3 | 2 | 3 | 2 | 3 | 2 | 0 | 0 | 3.75
22502734 | SiO2 | 13.5 | TEM | 181.9 | DLS | -31.8 | Zeta-potential | 117 |  | -9.41 | -2.02 | -11.12 | 6.19 | ATP | BEAS-2B | Human | Lung | Normal | 24h | 0.4 | 87 | Nontoxic | 3 | 2 | 3 | 2 | 3 | 2 | 0 | 0 | 3.75
22502734 | SiO2 | 13.5 | TEM | 181.9 | DLS | -31.8 | Zeta-potential | 117 |  | -9.41 | -2.02 | -11.12 | 6.19 | ATP | BEAS-2B | Human | Lung | Normal | 24h | 0.8 | 91 | Nontoxic | 3 | 2 | 3 | 2 | 3 | 2 | 0 | 0 | 3.75
22502734 | SiO2 | 13.5 | TEM | 181.9 | DLS | -31.8 | Zeta-potential | 117 |  | -9.41 | -2.02 | -11.12 | 6.19 | ATP | BEAS-2B | Human | Lung | Normal | 24h | 1.6 | 97 | Nontoxic | 3 | 2 | 3 | 2 | 3 | 2 | 0 | 0 | 3.75
22502734 | SiO2 | 13.5 | TEM | 181.9 | DLS | -31.8 | Zeta-potential | 117 |  | -9.41 | -2.02 | -11.12 | 6.19 | ATP | BEAS-2B | Human | Lung | Normal | 24h | 3.2 | 91 | Nontoxic | 3 | 2 | 3 | 2 | 3 | 2 | 0 | 0 | 3.75
22502734 | SiO2 | 13.5 | TEM | 181.9 | DLS | -31.8 | Zeta-potential | 117 |  | -9.41 | -2.02 | -11.12 | 6.19 | ATP | BEAS-2B | Human | Lung | Normal | 24h | 6.3 | 82 | Nontoxic | 3 | 2 | 3 | 2 | 3 | 2 | 0 | 0 | 3.75
22502734 | SiO2 | 13.5 | TEM | 181.9 | DLS | -31.8 | Zeta-potential | 117 |  | -9.41 | -2.02 | -11.12 | 6.19 | ATP | BEAS-2B | Human | Lung | Normal | 24h | 12.5 | 88 | Nontoxic | 3 | 2 | 3 | 2 | 3 | 2 | 0 | 0 | 3.75
22502734 | SiO2 | 13.5 | TEM | 181.9 | DLS | -31.8 | Zeta-potential | 117 |  | -9.41 | -2.02 | -11.12 | 6.19 | ATP | BEAS-2B | Human | Lung | Normal | 24h | 25 | 96 | Nontoxic | 3 | 2 | 3 | 2 | 3 | 2 | 0 | 0 | 3.75
22502734 | SiO2 | 13.5 | TEM | 181.9 | DLS | -31.8 | Zeta-potential | 117 |  | -9.41 | -2.02 | -11.12 | 6.19 | ATP | BEAS-2B | Human | Lung | Normal | 24h | 50 | 81 | Nontoxic | 3 | 2 | 3 | 2 | 3 | 2 | 0 | 0 | 3.75
22502734 | SiO2 | 13.5 | TEM | 181.9 | DLS | -31.8 | Zeta-potential | 117 |  | -9.41 | -2.02 | -11.12 | 6.19 | ATP | BEAS-2B | Human | Lung | Normal | 24h | 100 | 92 | Nontoxic | 3 | 2 | 3 | 2 | 3 | 2 | 0 | 0 | 3.75
22502734 | SiO2 | 13.5 | TEM | 181.9 | DLS | -31.8 | Zeta-potential | 117 |  | -9.41 | -2.02 | -11.12 | 6.19 | ATP | BEAS-2B | Human | Lung | Normal | 24h | 200 | 88 | Nontoxic | 3 | 2 | 3 | 2 | 3 | 2 | 0 | 0 | 3.75
22502734 | SiO2 | 13.5 | TEM | 181.9 | DLS | -31.8 | Zeta-potential | 117 |  | -9.41 | -2.02 | -11.12 | 6.19 | LDH | BEAS-2B | Human | Lung | Normal | 24h | 0.4 | 81 | Nontoxic | 3 | 2 | 3 | 2 | 3 | 2 | 0 | 0 | 3.75
22502734 | SiO2 | 13.5 | TEM | 181.9 | DLS | -31.8 | Zeta-potential | 117 |  | -9.41 | -2.02 | -11.12 | 6.19 | LDH | BEAS-2B | Human | Lung | Normal | 24h | 0.8 | 96 | Nontoxic | 3 | 2 | 3 | 2 | 3 | 2 | 0 | 0 | 3.75
22502734 | SiO2 | 13.5 | TEM | 181.9 | DLS | -31.8 | Zeta-potential | 117 |  | -9.41 | -2.02 | -11.12 | 6.19 | LDH | BEAS-2B | Human | Lung | Normal | 24h | 1.6 | 97 | Nontoxic | 3 | 2 | 3 | 2 | 3 | 2 | 0 | 0 | 3.75
22502734 | SiO2 | 13.5 | TEM | 181.9 | DLS | -31.8 | Zeta-potential | 117 |  | -9.41 | -2.02 | -11.12 | 6.19 | LDH | BEAS-2B | Human | Lung | Normal | 24h | 3.2 | 90 | Nontoxic | 3 | 2 | 3 | 2 | 3 | 2 | 0 | 0 | 3.75
22502734 | SiO2 | 13.5 | TEM | 181.9 | DLS | -31.8 | Zeta-potential | 117 |  | -9.41 | -2.02 | -11.12 | 6.19 | LDH | BEAS-2B | Human | Lung | Normal | 24h | 6.3 | 84 | Nontoxic | 3 | 2 | 3 | 2 | 3 | 2 | 0 | 0 | 3.75
22502734 | SiO2 | 13.5 | TEM | 181.9 | DLS | -31.8 | Zeta-potential | 117 |  | -9.41 | -2.02 | -11.12 | 6.19 | LDH | BEAS-2B | Human | Lung | Normal | 24h | 12.5 | 100 | Nontoxic | 3 | 2 | 3 | 2 | 3 | 2 | 0 | 0 | 3.75
22502734 | SiO2 | 13.5 | TEM | 181.9 | DLS | -31.8 | Zeta-potential | 117 |  | -9.41 | -2.02 | -11.12 | 6.19 | LDH | BEAS-2B | Human | Lung | Normal | 24h | 25 | 84 | Nontoxic | 3 | 2 | 3 | 2 | 3 | 2 | 0 | 0 | 3.75
22502734 | SiO2 | 13.5 | TEM | 181.9 | DLS | -31.8 | Zeta-potential | 117 |  | -9.41 | -2.02 | -11.12 | 6.19 | LDH | BEAS-2B | Human | Lung | Normal | 24h | 50 | 91 | Nontoxic | 3 | 2 | 3 | 2 | 3 | 2 | 0 | 0 | 3.75
22502734 | SiO2 | 13.5 | TEM | 181.9 | DLS | -31.8 | Zeta-potential | 117 |  | -9.41 | -2.02 | -11.12 | 6.19 | LDH | BEAS-2B | Human | Lung | Normal | 24h | 100 | 91 | Nontoxic | 3 | 2 | 3 | 2 | 3 | 2 | 0 | 0 | 3.75
22502734 | SiO2 | 13.5 | TEM | 181.9 | DLS | -31.8 | Zeta-potential | 117 |  | -9.41 | -2.02 | -11.12 | 6.19 | LDH | BEAS-2B | Human | Lung | Normal | 24h | 200 | 86 | Nontoxic | 3 | 2 | 3 | 2 | 3 | 2 | 0 | 0 | 3.75
22502734 | SiO2 | 13.5 | TEM | 46.4 | DLS | -31.8 | Zeta-potential | 117 |  | -9.41 | -2.02 | -11.12 | 6.19 | MTS | RAW264.7 | Mouse | Blood | Cancer | 24h | 0.4 | 92 | Nontoxic | 3 | 2 | 3 | 2 | 3 | 2 | 0 | 0 | 3.75
22502734 | SiO2 | 13.5 | TEM | 46.4 | DLS | -31.8 | Zeta-potential | 117 |  | -9.41 | -2.02 | -11.12 | 6.19 | MTS | RAW264.7 | Mouse | Blood | Cancer | 24h | 0.8 | 95 | Nontoxic | 3 | 2 | 3 | 2 | 3 | 2 | 0 | 0 | 3.75
22502734 | SiO2 | 13.5 | TEM | 46.4 | DLS | -31.8 | Zeta-potential | 117 |  | -9.41 | -2.02 | -11.12 | 6.19 | MTS | RAW264.7 | Mouse | Blood | Cancer | 24h | 1.6 | 91 | Nontoxic | 3 | 2 | 3 | 2 | 3 | 2 | 0 | 0 | 3.75
22502734 | SiO2 | 13.5 | TEM | 46.4 | DLS | -31.8 | Zeta-potential | 117 |  | -9.41 | -2.02 | -11.12 | 6.19 | MTS | RAW264.7 | Mouse | Blood | Cancer | 24h | 3.2 | 89 | Nontoxic | 3 | 2 | 3 | 2 | 3 | 2 | 0 | 0 | 3.75
22502734 | SiO2 | 13.5 | TEM | 46.4 | DLS | -31.8 | Zeta-potential | 117 |  | -9.41 | -2.02 | -11.12 | 6.19 | MTS | RAW264.7 | Mouse | Blood | Cancer | 24h | 6.3 | 81 | Nontoxic | 3 | 2 | 3 | 2 | 3 | 2 | 0 | 0 | 3.75
22502734 | SiO2 | 13.5 | TEM | 46.4 | DLS | -31.8 | Zeta-potential | 117 |  | -9.41 | -2.02 | -11.12 | 6.19 | MTS | RAW264.7 | Mouse | Blood | Cancer | 24h | 12.5 | 85 | Nontoxic | 3 | 2 | 3 | 2 | 3 | 2 | 0 | 0 | 3.75
22502734 | SiO2 | 13.5 | TEM | 46.4 | DLS | -31.8 | Zeta-potential | 117 |  | -9.41 | -2.02 | -11.12 | 6.19 | MTS | RAW264.7 | Mouse | Blood | Cancer | 24h | 25 | 83 | Nontoxic | 3 | 2 | 3 | 2 | 3 | 2 | 0 | 0 | 3.75
22502734 | SiO2 | 13.5 | TEM | 46.4 | DLS | -31.8 | Zeta-potential | 117 |  | -9.41 | -2.02 | -11.12 | 6.19 | MTS | RAW264.7 | Mouse | Blood | Cancer | 24h | 50 | 98 | Nontoxic | 3 | 2 | 3 | 2 | 3 | 2 | 0 | 0 | 3.75
22502734 | SiO2 | 13.5 | TEM | 46.4 | DLS | -31.8 | Zeta-potential | 117 |  | -9.41 | -2.02 | -11.12 | 6.19 | MTS | RAW264.7 | Mouse | Blood | Cancer | 24h | 100 | 90 | Nontoxic | 3 | 2 | 3 | 2 | 3 | 2 | 0 | 0 | 3.75
22502734 | SiO2 | 13.5 | TEM | 46.4 | DLS | -31.8 | Zeta-potential | 117 |  | -9.41 | -2.02 | -11.12 | 6.19 | MTS | RAW264.7 | Mouse | Blood | Cancer | 24h | 200 | 88 | Nontoxic | 3 | 2 | 3 | 2 | 3 | 2 | 0 | 0 | 3.75
22502734 | SiO2 | 13.5 | TEM | 46.4 | DLS | -31.8 | Zeta-potential | 117 |  | -9.41 | -2.02 | -11.12 | 6.19 | ATP | RAW264.7 | Mouse | Blood | Cancer | 24h | 0.4 | 89 | Nontoxic | 3 | 2 | 3 | 2 | 3 | 2 | 0 | 0 | 3.75
22502734 | SiO2 | 13.5 | TEM | 46.4 | DLS | -31.8 | Zeta-potential | 117 |  | -9.41 | -2.02 | -11.12 | 6.19 | ATP | RAW264.7 | Mouse | Blood | Cancer | 24h | 0.8 | 82 | Nontoxic | 3 | 2 | 3 | 2 | 3 | 2 | 0 | 0 | 3.75
22502734 | SiO2 | 13.5 | TEM | 46.4 | DLS | -31.8 | Zeta-potential | 117 |  | -9.41 | -2.02 | -11.12 | 6.19 | ATP | RAW264.7 | Mouse | Blood | Cancer | 24h | 1.6 | 84 | Nontoxic | 3 | 2 | 3 | 2 | 3 | 2 | 0 | 0 | 3.75
22502734 | SiO2 | 13.5 | TEM | 46.4 | DLS | -31.8 | Zeta-potential | 117 |  | -9.41 | -2.02 | -11.12 | 6.19 | ATP | RAW264.7 | Mouse | Blood | Cancer | 24h | 3.2 | 98 | Nontoxic | 3 | 2 | 3 | 2 | 3 | 2 | 0 | 0 | 3.75
22502734 | SiO2 | 13.5 | TEM | 46.4 | DLS | -31.8 | Zeta-potential | 117 |  | -9.41 | -2.02 | -11.12 | 6.19 | ATP | RAW264.7 | Mouse | Blood | Cancer | 24h | 6.3 | 90 | Nontoxic | 3 | 2 | 3 | 2 | 3 | 2 | 0 | 0 | 3.75
22502734 | SiO2 | 13.5 | TEM | 46.4 | DLS | -31.8 | Zeta-potential | 117 |  | -9.41 | -2.02 | -11.12 | 6.19 | ATP | RAW264.7 | Mouse | Blood | Cancer | 24h | 12.5 | 81 | Nontoxic | 3 | 2 | 3 | 2 | 3 | 2 | 0 | 0 | 3.75
22502734 | SiO2 | 13.5 | TEM | 46.4 | DLS | -31.8 | Zeta-potential | 117 |  | -9.41 | -2.02 | -11.12 | 6.19 | ATP | RAW264.7 | Mouse | Blood | Cancer | 24h | 25 | 90 | Nontoxic | 3 | 2 | 3 | 2 | 3 | 2 | 0 | 0 | 3.75
22502734 | SiO2 | 13.5 | TEM | 46.4 | DLS | -31.8 | Zeta-potential | 117 |  | -9.41 | -2.02 | -11.12 | 6.19 | ATP | RAW264.7 | Mouse | Blood | Cancer | 24h | 50 | 84 | Nontoxic | 3 | 2 | 3 | 2 | 3 | 2 | 0 | 0 | 3.75
22502734 | SiO2 | 13.5 | TEM | 46.4 | DLS | -31.8 | Zeta-potential | 117 |  | -9.41 | -2.02 | -11.12 | 6.19 | ATP | RAW264.7 | Mouse | Blood | Cancer | 24h | 100 | 81 | Nontoxic | 3 | 2 | 3 | 2 | 3 | 2 | 0 | 0 | 3.75
22502734 | SiO2 | 13.5 | TEM | 46.4 | DLS | -31.8 | Zeta-potential | 117 |  | -9.41 | -2.02 | -11.12 | 6.19 | ATP | RAW264.7 | Mouse | Blood | Cancer | 24h | 200 | 93 | Nontoxic | 3 | 2 | 3 | 2 | 3 | 2 | 0 | 0 | 3.75
22502734 | SiO2 | 13.5 | TEM | 46.4 | DLS | -31.8 | Zeta-potential | 117 |  | -9.41 | -2.02 | -11.12 | 6.19 | LDH | RAW264.7 | Mouse | Blood | Cancer | 24h | 0.4 | 80 | Nontoxic | 3 | 2 | 3 | 2 | 3 | 2 | 0 | 0 | 3.75
22502734 | SiO2 | 13.5 | TEM | 46.4 | DLS | -31.8 | Zeta-potential | 117 |  | -9.41 | -2.02 | -11.12 | 6.19 | LDH | RAW264.7 | Mouse | Blood | Cancer | 24h | 0.8 | 93 | Nontoxic | 3 | 2 | 3 | 2 | 3 | 2 | 0 | 0 | 3.75
22502734 | SiO2 | 13.5 | TEM | 46.4 | DLS | -31.8 | Zeta-potential | 117 |  | -9.41 | -2.02 | -11.12 | 6.19 | LDH | RAW264.7 | Mouse | Blood | Cancer | 24h | 1.6 | 100 | Nontoxic | 3 | 2 | 3 | 2 | 3 | 2 | 0 | 0 | 3.75
22502734 | SiO2 | 13.5 | TEM | 46.4 | DLS | -31.8 | Zeta-potential | 117 |  | -9.41 | -2.02 | -11.12 | 6.19 | LDH | RAW264.7 | Mouse | Blood | Cancer | 24h | 3.2 | 94 | Nontoxic | 3 | 2 | 3 | 2 | 3 | 2 | 0 | 0 | 3.75
22502734 | SiO2 | 13.5 | TEM | 46.4 | DLS | -31.8 | Zeta-potential | 117 |  | -9.41 | -2.02 | -11.12 | 6.19 | LDH | RAW264.7 | Mouse | Blood | Cancer | 24h | 6.3 | 90 | Nontoxic | 3 | 2 | 3 | 2 | 3 | 2 | 0 | 0 | 3.75
22502734 | SiO2 | 13.5 | TEM | 46.4 | DLS | -31.8 | Zeta-potential | 117 |  | -9.41 | -2.02 | -11.12 | 6.19 | LDH | RAW264.7 | Mouse | Blood | Cancer | 24h | 12.5 | 86 | Nontoxic | 3 | 2 | 3 | 2 | 3 | 2 | 0 | 0 | 3.75
22502734 | SiO2 | 13.5 | TEM | 46.4 | DLS | -31.8 | Zeta-potential | 117 |  | -9.41 | -2.02 | -11.12 | 6.19 | LDH | RAW264.7 | Mouse | Blood | Cancer | 24h | 25 | 94 | Nontoxic | 3 | 2 | 3 | 2 | 3 | 2 | 0 | 0 | 3.75
22502734 | SiO2 | 13.5 | TEM | 46.4 | DLS | -31.8 | Zeta-potential | 117 |  | -9.41 | -2.02 | -11.12 | 6.19 | LDH | RAW264.7 | Mouse | Blood | Cancer | 24h | 50 | 84 | Nontoxic | 3 | 2 | 3 | 2 | 3 | 2 | 0 | 0 | 3.75
22502734 | SiO2 | 13.5 | TEM | 46.4 | DLS | -31.8 | Zeta-potential | 117 |  | -9.41 | -2.02 | -11.12 | 6.19 | LDH | RAW264.7 | Mouse | Blood | Cancer | 24h | 100 | 84 | Nontoxic | 3 | 2 | 3 | 2 | 3 | 2 | 0 | 0 | 3.75
22502734 | SiO2 | 13.5 | TEM | 46.4 | DLS | -31.8 | Zeta-potential | 117 |  | -9.41 | -2.02 | -11.12 | 6.19 | LDH | RAW264.7 | Mouse | Blood | Cancer | 24h | 200 | 90 | Nontoxic | 3 | 2 | 3 | 2 | 3 | 2 | 0 | 0 | 3.75
24983896 | SiO2 | 15 | TEM | 809.7 | DLS | -8.1 | Zeta-potential | 117 |  | -26.81 | -0.28 | -7.9 | 3.81 | CytoTox-Glo | HaCaT | Human | Skin | Normal | 24h | 0 | 100 | Nontoxic | 3 | 2 | 3 | 2 | 3 | 2 | 0 | 0 | 3.75
24983896 | SiO2 | 15 | TEM | 809.7 | DLS | -8.1 | Zeta-potential | 117 |  | -26.81 | -0.28 | -7.9 | 3.81 | CytoTox-Glo | HaCaT | Human | Skin | Normal | 24h | 50 | 94 | Nontoxic | 3 | 2 | 3 | 2 | 3 | 2 | 0 | 0 | 3.75
24983896 | SiO2 | 15 | TEM | 809.7 | DLS | -8.1 | Zeta-potential | 117 |  | -26.81 | -0.28 | -7.9 | 3.81 | CytoTox-Glo | HaCaT | Human | Skin | Normal | 24h | 100 | 93.1 | Nontoxic | 3 | 2 | 3 | 2 | 3 | 2 | 0 | 0 | 3.75
24983896 | SiO2 | 15 | TEM | 809.7 | DLS | -8.1 | Zeta-potential | 117 |  | -26.81 | -0.28 | -7.9 | 3.81 | CytoTox-Glo | HaCaT | Human | Skin | Normal | 24h | 250 | 59.9 | Nontoxic | 3 | 2 | 3 | 2 | 3 | 2 | 0 | 0 | 3.75
24983896 | SiO2 | 15 | TEM | 809.7 | DLS | -8.1 | Zeta-potential | 117 |  | -26.81 | -0.28 | -7.9 | 3.81 | CytoTox-Glo | HaCaT | Human | Skin | Normal | 24h | 500 | 52.4 | Nontoxic | 3 | 2 | 3 | 2 | 3 | 2 | 0 | 0 | 3.75
24983896 | SiO2 | 15 | TEM | 809.7 | DLS | -8.1 | Zeta-potential | 117 |  | -26.81 | -0.28 | -7.9 | 3.81 | CytoTox-Glo | HaCaT | Human | Skin | Normal | 24h | 750 | 40.6 | Toxic | 3 | 2 | 3 | 2 | 3 | 2 | 0 | 0 | 3.75
24983896 | SiO2 | 15 | TEM | 809.7 | DLS | -8.1 | Zeta-potential | 117 |  | -26.81 | -0.28 | -7.9 | 3.81 | CytoTox-Glo | HaCaT | Human | Skin | Normal | 24h | 1000 | 32.9 | Toxic | 3 | 2 | 3 | 2 | 3 | 2 | 0 | 0 | 3.75
24983896 | SiO2 | 15 | TEM | 809.7 | DLS | -8.1 | Zeta-potential | 117 |  | -26.81 | -0.28 | -7.9 | 3.81 | CytoTox-Glo | HaCaT | Human | Skin | Normal | 24h | 1500 | 24.8 | Toxic | 3 | 2 | 3 | 2 | 3 | 2 | 0 | 0 | 3.75
23776183 | SiO2 | 123 | SEM | 415 |  | -43 | Zeta-potential | 117 |  | -9.41 | -2.02 | -11.12 | 6.19 | CCK-8 | ECs | Human | Blood | Normal | 120h | 0 | 100 | Nontoxic | 3 | 2 | 0 | 0 | 3 | 2 | 0 | 0 | 2.5
23776183 | SiO2 | 123 | SEM | 415 |  | -43 | Zeta-potential | 117 |  | -9.41 | -2.02 | -11.12 | 6.19 | CCK-8 | ECs | Human | Blood | Normal | 120h | 20 | 81.8 | Nontoxic | 3 | 2 | 0 | 0 | 3 | 2 | 0 | 0 | 2.5
23776183 | SiO2 | 123 | SEM | 415 |  | -43 | Zeta-potential | 117 |  | -9.41 | -2.02 | -11.12 | 6.19 | CCK-8 | ECs | Human | Blood | Normal | 72h | 0 | 100 | Nontoxic | 3 | 2 | 0 | 0 | 3 | 2 | 0 | 0 | 2.5
23776183 | SiO2 | 123 | SEM | 415 |  | -43 | Zeta-potential | 117 |  | -9.41 | -2.02 | -11.12 | 6.19 | CCK-8 | ECs | Human | Blood | Normal | 72h | 20 | 84.1 | Nontoxic | 3 | 2 | 0 | 0 | 3 | 2 | 0 | 0 | 2.5
23776183 | SiO2 | 123 | SEM | 415 |  | -43 | Zeta-potential | 117 |  | -9.41 | -2.02 | -11.12 | 6.19 | CCK-8 | ECs | Human | Blood | Normal | 24h | 0 | 100 | Nontoxic | 3 | 2 | 0 | 0 | 3 | 2 | 0 | 0 | 2.5
23776183 | SiO2 | 123 | SEM | 415 |  | -43 | Zeta-potential | 117 |  | -9.41 | -2.02 | -11.12 | 6.19 | CCK-8 | ECs | Human | Blood | Normal | 24h | 200 | 77.5 | Nontoxic | 3 | 2 | 0 | 0 | 3 | 2 | 0 | 0 | 2.5
23776183 | SiO2 | 123 | SEM | 415 |  | -43 | Zeta-potential | 117 |  | -9.41 | -2.02 | -11.12 | 6.19 | CCK-8 | ECs | Human | Blood | Normal | 48h | 0 | 100 | Nontoxic | 3 | 2 | 0 | 0 | 3 | 2 | 0 | 0 | 2.5
23776183 | SiO2 | 123 | SEM | 415 |  | -43 | Zeta-potential | 117 |  | -9.41 | -2.02 | -11.12 | 6.19 | CCK-8 | ECs | Human | Blood | Normal | 48h | 100 | 84.54545 | Nontoxic | 3 | 2 | 0 | 0 | 3 | 2 | 0 | 0 | 2.5
23776183 | SiO2 | 123 | SEM | 415 |  | -43 | Zeta-potential | 117 |  | -9.41 | -2.02 | -11.12 | 6.19 | CCK-8 | ECs | Human | Blood | Normal | 48h | 150 | 74.54545 | Nontoxic | 3 | 2 | 0 | 0 | 3 | 2 | 0 | 0 | 2.5
23776183 | SiO2 | 123 | SEM | 415 |  | -43 | Zeta-potential | 117 |  | -9.41 | -2.02 | -11.12 | 6.19 | CCK-8 | ECs | Human | Blood | Normal | 48h | 200 | 69.09091 | Nontoxic | 3 | 2 | 0 | 0 | 3 | 2 | 0 | 0 | 2.5
24533583 | SiO2 | 20 |  | 415 |  | -2.9 |  | 117 |  | -9.41 | -2.02 | -11.12 | 6.19 | WST | RAW264.7 | Mouse | Blood | Cancer | 24h | 0 | 100 | Nontoxic | 3 | 0 | 0 | 0 | 0 | 0 | 0 | 0 | 0.75
24533583 | SiO2 | 20 |  | 415 |  | -2.9 |  | 117 |  | -9.41 | -2.02 | -11.12 | 6.19 | WST | RAW264.7 | Mouse | Blood | Cancer | 24h | 10 | 56.154 | Nontoxic | 3 | 0 | 0 | 0 | 0 | 0 | 0 | 0 | 0.75
24533583 | SiO2 | 20 |  | 415 |  | -2.9 |  | 117 |  | -9.41 | -2.02 | -11.12 | 6.19 | WST | RAW264.7 | Mouse | Blood | Cancer | 24h | 50 | 13.333 | Toxic | 3 | 0 | 0 | 0 | 0 | 0 | 0 | 0 | 0.75
24533583 | SiO2 | 20 |  | 415 |  | -2.9 |  | 117 |  | -9.41 | -2.02 | -11.12 | 6.19 | WST | RAW264.7 | Mouse | Blood | Cancer | 24h | 100 | 6.667 | Toxic | 3 | 0 | 0 | 0 | 0 | 0 | 0 | 0 | 0.75
24533583 | SiO2 | 20 |  | 415 |  | -2.9 |  | 117 |  | -9.41 | -2.02 | -11.12 | 6.19 | WST | HepG2 | Human | Liver | Cancer | 24h | 0 | 100 | Nontoxic | 3 | 0 | 0 | 0 | 0 | 0 | 0 | 0 | 0.75
24533583 | SiO2 | 20 |  | 415 |  | -2.9 |  | 117 |  | -9.41 | -2.02 | -11.12 | 6.19 | WST | HepG2 | Human | Liver | Cancer | 24h | 10 | 80.242 | Nontoxic | 3 | 0 | 0 | 0 | 0 | 0 | 0 | 0 | 0.75
24533583 | SiO2 | 20 |  | 415 |  | -2.9 |  | 117 |  | -9.41 | -2.02 | -11.12 | 6.19 | WST | HepG2 | Human | Liver | Cancer | 24h | 50 | 27.725 | Toxic | 3 | 0 | 0 | 0 | 0 | 0 | 0 | 0 | 0.75
24533583 | SiO2 | 20 |  | 415 |  | -2.9 |  | 117 |  | -9.41 | -2.02 | -11.12 | 6.19 | WST | HepG2 | Human | Liver | Cancer | 24h | 100 | 18.292 | Toxic | 3 | 0 | 0 | 0 | 0 | 0 | 0 | 0 | 0.75
24533583 | SiO2 | 20 |  | 415 |  | -2.9 |  | 117 |  | -9.41 | -2.02 | -11.12 | 6.19 | WST | NL-20 | human | lung | Normal | 24h | 0 | 100 | Nontoxic | 3 | 0 | 0 | 0 | 0 | 0 | 0 | 0 | 0.75
24533583 | SiO2 | 20 |  | 415 |  | -2.9 |  | 117 |  | -9.41 | -2.02 | -11.12 | 6.19 | WST | NL-20 | human | lung | Normal | 24h | 10 | 99.108 | Nontoxic | 3 | 0 | 0 | 0 | 0 | 0 | 0 | 0 | 0.75
24533583 | SiO2 | 20 |  | 415 |  | -2.9 |  | 117 |  | -9.41 | -2.02 | -11.12 | 6.19 | WST | NL-20 | human | lung | Normal | 24h | 50 | 48.63 | Toxic | 3 | 0 | 0 | 0 | 0 | 0 | 0 | 0 | 0.75
24533583 | SiO2 | 20 |  | 415 |  | -2.9 |  | 117 |  | -9.41 | -2.02 | -11.12 | 6.19 | WST | NL-20 | human | lung | Normal | 24h | 100 | 12.938 | Toxic | 3 | 0 | 0 | 0 | 0 | 0 | 0 | 0 | 0.75
22985735 | SiO2 | 33.5 | TEM | 120 | DLS | -47.6 | Zeta-potential | 576.23 | BET | -9.41 | -2.02 | -11.12 | 6.19 | MTT | MeT-5A | Human | Mesothelium | Normal | 24h | 0.01 | 91.5663 | Nontoxic | 3 | 2 | 3 | 2 | 3 | 2 | 3 | 2 | 5
22985735 | SiO2 | 33.5 | TEM | 120 | DLS | -47.6 | Zeta-potential | 576.23 | BET | -9.41 | -2.02 | -11.12 | 6.19 | MTT | MeT-5A | Human | Mesothelium | Normal | 24h | 0.1 | 115.6627 | Nontoxic | 3 | 2 | 3 | 2 | 3 | 2 | 3 | 2 | 5
22985735 | SiO2 | 33.5 | TEM | 120 | DLS | -47.6 | Zeta-potential | 576.23 | BET | -9.41 | -2.02 | -11.12 | 6.19 | MTT | MeT-5A | Human | Mesothelium | Normal | 24h | 1 | 101.4056 | Nontoxic | 3 | 2 | 3 | 2 | 3 | 2 | 3 | 2 | 5
22985735 | SiO2 | 33.5 | TEM | 120 | DLS | -47.6 | Zeta-potential | 576.23 | BET | -9.41 | -2.02 | -11.12 | 6.19 | MTT | MeT-5A | Human | Mesothelium | Normal | 24h | 10 | 85.9438 | Nontoxic | 3 | 2 | 3 | 2 | 3 | 2 | 3 | 2 | 5
22985735 | SiO2 | 33.5 | TEM | 120 | DLS | -47.6 | Zeta-potential | 576.23 | BET | -9.41 | -2.02 | -11.12 | 6.19 | MTT | MeT-5A | Human | Mesothelium | Normal | 24h | 25 | 94.9799 | Nontoxic | 3 | 2 | 3 | 2 | 3 | 2 | 3 | 2 | 5
22985735 | SiO2 | 33.5 | TEM | 120 | DLS | -47.6 | Zeta-potential | 576.23 | BET | -9.41 | -2.02 | -11.12 | 6.19 | MTT | MeT-5A | Human | Mesothelium | Normal | 24h | 50 | 61.245 | Nontoxic | 3 | 2 | 3 | 2 | 3 | 2 | 3 | 2 | 5
22985735 | SiO2 | 33.5 | TEM | 120 | DLS | -47.6 | Zeta-potential | 576.23 | BET | -9.41 | -2.02 | -11.12 | 6.19 | MTT | MeT-5A | Human | Mesothelium | Normal | 24h | 75 | 53.6145 | Nontoxic | 3 | 2 | 3 | 2 | 3 | 2 | 3 | 2 | 5
22985735 | SiO2 | 33.5 | TEM | 120 | DLS | -47.6 | Zeta-potential | 576.23 | BET | -9.41 | -2.02 | -11.12 | 6.19 | MTT | MeT-5A | Human | Mesothelium | Normal | 24h | 100 | 67.8715 | Nontoxic | 3 | 2 | 3 | 2 | 3 | 2 | 3 | 2 | 5
22985735 | SiO2 | 33.5 | TEM | 120 | DLS | -47.6 | Zeta-potential | 576.23 | BET | -9.41 | -2.02 | -11.12 | 6.19 | MTT | A549 | Human | Lung | Cancer | 24h | 0.01 | 107.4297 | Nontoxic | 3 | 2 | 3 | 2 | 3 | 2 | 3 | 2 | 5
22985735 | SiO2 | 33.5 | TEM | 120 | DLS | -47.6 | Zeta-potential | 576.23 | BET | -9.41 | -2.02 | -11.12 | 6.19 | MTT | A549 | Human | Lung | Cancer | 24h | 0.1 | 107.6305 | Nontoxic | 3 | 2 | 3 | 2 | 3 | 2 | 3 | 2 | 5
22985735 | SiO2 | 33.5 | TEM | 120 | DLS | -47.6 | Zeta-potential | 576.23 | BET | -9.41 | -2.02 | -11.12 | 6.19 | MTT | A549 | Human | Lung | Cancer | 24h | 1 | 113.253 | Nontoxic | 3 | 2 | 3 | 2 | 3 | 2 | 3 | 2 | 5
22985735 | SiO2 | 33.5 | TEM | 120 | DLS | -47.6 | Zeta-potential | 576.23 | BET | -9.41 | -2.02 | -11.12 | 6.19 | MTT | A549 | Human | Lung | Cancer | 24h | 10 | 109.4377 | Nontoxic | 3 | 2 | 3 | 2 | 3 | 2 | 3 | 2 | 5
22985735 | SiO2 | 33.5 | TEM | 120 | DLS | -47.6 | Zeta-potential | 576.23 | BET | -9.41 | -2.02 | -11.12 | 6.19 | MTT | A549 | Human | Lung | Cancer | 24h | 25 | 105.2209 | Nontoxic | 3 | 2 | 3 | 2 | 3 | 2 | 3 | 2 | 5
22985735 | SiO2 | 33.5 | TEM | 120 | DLS | -47.6 | Zeta-potential | 576.23 | BET | -9.41 | -2.02 | -11.12 | 6.19 | MTT | A549 | Human | Lung | Cancer | 24h | 50 | 96.3855 | Nontoxic | 3 | 2 | 3 | 2 | 3 | 2 | 3 | 2 | 5
22985735 | SiO2 | 33.5 | TEM | 120 | DLS | -47.6 | Zeta-potential | 576.23 | BET | -9.41 | -2.02 | -11.12 | 6.19 | MTT | A549 | Human | Lung | Cancer | 24h | 75 | 91.3655 | Nontoxic | 3 | 2 | 3 | 2 | 3 | 2 | 3 | 2 | 5
22985735 | SiO2 | 33.5 | TEM | 120 | DLS | -47.6 | Zeta-potential | 576.23 | BET | -9.41 | -2.02 | -11.12 | 6.19 | MTT | A549 | Human | Lung | Cancer | 24h | 100 | 91.9679 | Nontoxic | 3 | 2 | 3 | 2 | 3 | 2 | 3 | 2 | 5
19288475 | SiO2 | 19.4 | SEM | 30.7 | DLS | -2.9 |  | 145 | BET | -9.41 | -2.02 | -11.12 | 6.19 | LDH | EAHY926 | Human | Somatic cell hybrid | Normal | 24h | 0 | 100.035 | Nontoxic | 3 | 2 | 3 | 2 | 0 | 0 | 3 | 2 | 3.75
19288475 | SiO2 | 19.4 | SEM | 30.7 | DLS | -2.9 |  | 145 | BET | -9.41 | -2.02 | -11.12 | 6.19 | LDH | EAHY926 | Human | Somatic cell hybrid | Normal | 24h | 10 | 97.9335 | Nontoxic | 3 | 2 | 3 | 2 | 0 | 0 | 3 | 2 | 3.75
19288475 | SiO2 | 19.4 | SEM | 30.7 | DLS | -2.9 |  | 145 | BET | -9.41 | -2.02 | -11.12 | 6.19 | LDH | EAHY926 | Human | Somatic cell hybrid | Normal | 24h | 50 | 91.8389 | Nontoxic | 3 | 2 | 3 | 2 | 0 | 0 | 3 | 2 | 3.75
19288475 | SiO2 | 19.4 | SEM | 30.7 | DLS | -2.9 |  | 145 | BET | -9.41 | -2.02 | -11.12 | 6.19 | LDH | EAHY926 | Human | Somatic cell hybrid | Normal | 24h | 60 | 97.0928 | Nontoxic | 3 | 2 | 3 | 2 | 0 | 0 | 3 | 2 | 3.75
19288475 | SiO2 | 19.4 | SEM | 30.7 | DLS | -2.9 |  | 145 | BET | -9.41 | -2.02 | -11.12 | 6.19 | LDH | EAHY926 | Human | Somatic cell hybrid | Normal | 24h | 80 | 76.2872 | Nontoxic | 3 | 2 | 3 | 2 | 0 | 0 | 3 | 2 | 3.75
19288475 | SiO2 | 19.4 | SEM | 30.7 | DLS | -2.9 |  | 145 | BET | -9.41 | -2.02 | -11.12 | 6.19 | LDH | EAHY926 | Human | Somatic cell hybrid | Normal | 24h | 100 | 72.9247 | Nontoxic | 3 | 2 | 3 | 2 | 0 | 0 | 3 | 2 | 3.75
19288475 | SiO2 | 19.4 | SEM | 30.7 | DLS | -2.9 |  | 145 | BET | -9.41 | -2.02 | -11.12 | 6.19 | LDH | EAHY926 | Human | Somatic cell hybrid | Normal | 24h | 120 | 47.4956 | Toxic | 3 | 2 | 3 | 2 | 0 | 0 | 3 | 2 | 3.75
19288475 | SiO2 | 19.4 | SEM | 30.7 | DLS | -2.9 |  | 145 | BET | -9.41 | -2.02 | -11.12 | 6.19 | LDH | EAHY926 | Human | Somatic cell hybrid | Normal | 24h | 140 | 42.0315 | Toxic | 3 | 2 | 3 | 2 | 0 | 0 | 3 | 2 | 3.75
19288475 | SiO2 | 19.4 | SEM | 30.7 | DLS | -2.9 |  | 145 | BET | -9.41 | -2.02 | -11.12 | 6.19 | LDH | EAHY926 | Human | Somatic cell hybrid | Normal | 24h | 150 | 46.4448 | Toxic | 3 | 2 | 3 | 2 | 0 | 0 | 3 | 2 | 3.75
19288475 | SiO2 | 19.4 | SEM | 30.7 | DLS | -2.9 |  | 145 | BET | -9.41 | -2.02 | -11.12 | 6.19 | LDH | EAHY926 | Human | Somatic cell hybrid | Normal | 24h | 160 | 29.8424 | Toxic | 3 | 2 | 3 | 2 | 0 | 0 | 3 | 2 | 3.75
19288475 | SiO2 | 19.4 | SEM | 30.7 | DLS | -2.9 |  | 145 | BET | -9.41 | -2.02 | -11.12 | 6.19 | LDH | EAHY926 | Human | Somatic cell hybrid | Normal | 24h | 180 | 28.5814 | Toxic | 3 | 2 | 3 | 2 | 0 | 0 | 3 | 2 | 3.75
19288475 | SiO2 | 19.4 | SEM | 30.7 | DLS | -2.9 |  | 145 | BET | -9.41 | -2.02 | -11.12 | 6.19 | LDH | EAHY926 | Human | Somatic cell hybrid | Normal | 24h | 200 | 24.5884 | Toxic | 3 | 2 | 3 | 2 | 0 | 0 | 3 | 2 | 3.75
19288475 | SiO2 | 19.4 | SEM | 30.7 | DLS | -2.9 |  | 145 | BET | -9.41 | -2.02 | -11.12 | 6.19 | LDH | EAHY926 | Human | Somatic cell hybrid | Normal | 24h | 300 | 10.0876 | Toxic | 3 | 2 | 3 | 2 | 0 | 0 | 3 | 2 | 3.75
19288475 | SiO2 | 19.4 | SEM | 30.7 | DLS | -2.9 |  | 145 | BET | -9.41 | -2.02 | -11.12 | 6.19 | LDH | EAHY926 | Human | Somatic cell hybrid | Normal | 24h | 400 | 12.6095 | Toxic | 3 | 2 | 3 | 2 | 0 | 0 | 3 | 2 | 3.75
19288475 | SiO2 | 19.4 | SEM | 30.7 | DLS | -2.9 |  | 145 | BET | -9.41 | -2.02 | -11.12 | 6.19 | LDH | EAHY926 | Human | Somatic cell hybrid | Normal | 24h | 500 | 5.8844 | Toxic | 3 | 2 | 3 | 2 | 0 | 0 | 3 | 2 | 3.75
19288475 | SiO2 | 60.4 | SEM | 66.9 | DLS | -2.9 |  | 33 | BET | -9.41 | -2.02 | -11.12 | 6.19 | LDH | EAHY926 | Human | Somatic cell hybrid | Normal | 24h | 0 | 99.4224 | Nontoxic | 3 | 2 | 3 | 2 | 0 | 0 | 3 | 2 | 3.75
19288475 | SiO2 | 60.4 | SEM | 66.9 | DLS | -2.9 |  | 33 | BET | -9.41 | -2.02 | -11.12 | 6.19 | LDH | EAHY926 | Human | Somatic cell hybrid | Normal | 24h | 10 | 92.2744 | Nontoxic | 3 | 2 | 3 | 2 | 0 | 0 | 3 | 2 | 3.75
19288475 | SiO2 | 60.4 | SEM | 66.9 | DLS | -2.9 |  | 33 | BET | -9.41 | -2.02 | -11.12 | 6.19 | LDH | EAHY926 | Human | Somatic cell hybrid | Normal | 24h | 50 | 86.6426 | Nontoxic | 3 | 2 | 3 | 2 | 0 | 0 | 3 | 2 | 3.75
19288475 | SiO2 | 60.4 | SEM | 66.9 | DLS | -2.9 |  | 33 | BET | -9.41 | -2.02 | -11.12 | 6.19 | LDH | EAHY926 | Human | Somatic cell hybrid | Normal | 24h | 100 | 83.8267 | Nontoxic | 3 | 2 | 3 | 2 | 0 | 0 | 3 | 2 | 3.75
19288475 | SiO2 | 60.4 | SEM | 66.9 | DLS | -2.9 |  | 33 | BET | -9.41 | -2.02 | -11.12 | 6.19 | LDH | EAHY926 | Human | Somatic cell hybrid | Normal | 24h | 200 | 82.3105 | Nontoxic | 3 | 2 | 3 | 2 | 0 | 0 | 3 | 2 | 3.75
19288475 | SiO2 | 60.4 | SEM | 66.9 | DLS | -2.9 |  | 33 | BET | -9.41 | -2.02 | -11.12 | 6.19 | LDH | EAHY926 | Human | Somatic cell hybrid | Normal | 24h | 300 | 74.0794 | Nontoxic | 3 | 2 | 3 | 2 | 0 | 0 | 3 | 2 | 3.75
19288475 | SiO2 | 60.4 | SEM | 66.9 | DLS | -2.9 |  | 33 | BET | -9.41 | -2.02 | -11.12 | 6.19 | LDH | EAHY926 | Human | Somatic cell hybrid | Normal | 24h | 350 | 63.8989 | Nontoxic | 3 | 2 | 3 | 2 | 0 | 0 | 3 | 2 | 3.75
19288475 | SiO2 | 60.4 | SEM | 66.9 | DLS | -2.9 |  | 33 | BET | -9.41 | -2.02 | -11.12 | 6.19 | LDH | EAHY926 | Human | Somatic cell hybrid | Normal | 24h | 400 | 62.3827 | Nontoxic | 3 | 2 | 3 | 2 | 0 | 0 | 3 | 2 | 3.75
19288475 | SiO2 | 60.4 | SEM | 66.9 | DLS | -2.9 |  | 33 | BET | -9.41 | -2.02 | -11.12 | 6.19 | LDH | EAHY926 | Human | Somatic cell hybrid | Normal | 24h | 450 | 54.1516 | Nontoxic | 3 | 2 | 3 | 2 | 0 | 0 | 3 | 2 | 3.75
19288475 | SiO2 | 60.4 | SEM | 66.9 | DLS | -2.9 |  | 33 | BET | -9.41 | -2.02 | -11.12 | 6.19 | LDH | EAHY926 | Human | Somatic cell hybrid | Normal | 24h | 500 | 54.8014 | Nontoxic | 3 | 2 | 3 | 2 | 0 | 0 | 3 | 2 | 3.75
19288475 | SiO2 | 60.4 | SEM | 66.9 | DLS | -2.9 |  | 33 | BET | -9.41 | -2.02 | -11.12 | 6.19 | LDH | EAHY926 | Human | Somatic cell hybrid | Normal | 24h | 1000 | 35.7401 | Toxic | 3 | 2 | 3 | 2 | 0 | 0 | 3 | 2 | 3.75
19288475 | SiO2 | 60.4 | SEM | 66.9 | DLS | -2.9 |  | 33 | BET | -9.41 | -2.02 | -11.12 | 6.19 | LDH | EAHY926 | Human | Somatic cell hybrid | Normal | 24h | 1500 | 34.0072 | Toxic | 3 | 2 | 3 | 2 | 0 | 0 | 3 | 2 | 3.75
19288475 | SiO2 | 60.4 | SEM | 66.9 | DLS | -2.9 |  | 33 | BET | -9.41 | -2.02 | -11.12 | 6.19 | LDH | EAHY926 | Human | Somatic cell hybrid | Normal | 24h | 2000 | 27.7256 | Toxic | 3 | 2 | 3 | 2 | 0 | 0 | 3 | 2 | 3.75
19288475 | SiO2 | 104 | SEM | 130 | DLS | -2.9 |  | 28 | BET | -9.41 | -2.02 | -11.12 | 6.19 | LDH | EAHY926 | Human | Somatic cell hybrid | Normal | 24h | 0 | 100 | Nontoxic | 3 | 2 | 3 | 2 | 0 | 0 | 3 | 2 | 3.75
19288475 | SiO2 | 104 | SEM | 130 | DLS | -2.9 |  | 28 | BET | -9.41 | -2.02 | -11.12 | 6.19 | LDH | EAHY926 | Human | Somatic cell hybrid | Normal | 24h | 100 | 91.3966 | Nontoxic | 3 | 2 | 3 | 2 | 0 | 0 | 3 | 2 | 3.75
19288475 | SiO2 | 104 | SEM | 130 | DLS | -2.9 |  | 28 | BET | -9.41 | -2.02 | -11.12 | 6.19 | LDH | EAHY926 | Human | Somatic cell hybrid | Normal | 24h | 200 | 90.9497 | Nontoxic | 3 | 2 | 3 | 2 | 0 | 0 | 3 | 2 | 3.75
19288475 | SiO2 | 104 | SEM | 130 | DLS | -2.9 |  | 28 | BET | -9.41 | -2.02 | -11.12 | 6.19 | LDH | EAHY926 | Human | Somatic cell hybrid | Normal | 24h | 400 | 92.7374 | Nontoxic | 3 | 2 | 3 | 2 | 0 | 0 | 3 | 2 | 3.75
19288475 | SiO2 | 104 | SEM | 130 | DLS | -2.9 |  | 28 | BET | -9.41 | -2.02 | -11.12 | 6.19 | LDH | EAHY926 | Human | Somatic cell hybrid | Normal | 24h | 500 | 88.2682 | Nontoxic | 3 | 2 | 3 | 2 | 0 | 0 | 3 | 2 | 3.75
19288475 | SiO2 | 104 | SEM | 130 | DLS | -2.9 |  | 28 | BET | -9.41 | -2.02 | -11.12 | 6.19 | LDH | EAHY926 | Human | Somatic cell hybrid | Normal | 24h | 750 | 86.7039 | Nontoxic | 3 | 2 | 3 | 2 | 0 | 0 | 3 | 2 | 3.75
19288475 | SiO2 | 104 | SEM | 130 | DLS | -2.9 |  | 28 | BET | -9.41 | -2.02 | -11.12 | 6.19 | LDH | EAHY926 | Human | Somatic cell hybrid | Normal | 24h | 1000 | 82.0112 | Nontoxic | 3 | 2 | 3 | 2 | 0 | 0 | 3 | 2 | 3.75
19288475 | SiO2 | 104 | SEM | 130 | DLS | -2.9 |  | 28 | BET | -9.41 | -2.02 | -11.12 | 6.19 | LDH | EAHY926 | Human | Somatic cell hybrid | Normal | 24h | 1500 | 80.2235 | Nontoxic | 3 | 2 | 3 | 2 | 0 | 0 | 3 | 2 | 3.75
19288475 | SiO2 | 104 | SEM | 130 | DLS | -2.9 |  | 28 | BET | -9.41 | -2.02 | -11.12 | 6.19 | LDH | EAHY926 | Human | Somatic cell hybrid | Normal | 24h | 2000 | 76.2011 | Nontoxic | 3 | 2 | 3 | 2 | 0 | 0 | 3 | 2 | 3.75
19288475 | SiO2 | 16.4 | SEM | 24.8 | DLS | -2.9 |  | 183 | BET | -9.41 | -2.02 | -11.12 | 6.19 | LDH | EAHY926 | Human | Somatic cell hybrid | Normal | 24h | 0 | 100.2857 | Nontoxic | 3 | 2 | 3 | 2 | 0 | 0 | 3 | 2 | 3.75
19288475 | SiO2 | 16.4 | SEM | 24.8 | DLS | -2.9 |  | 183 | BET | -9.41 | -2.02 | -11.12 | 6.19 | LDH | EAHY926 | Human | Somatic cell hybrid | Normal | 24h | 10 | 96.2143 | Nontoxic | 3 | 2 | 3 | 2 | 0 | 0 | 3 | 2 | 3.75
19288475 | SiO2 | 16.4 | SEM | 24.8 | DLS | -2.9 |  | 183 | BET | -9.41 | -2.02 | -11.12 | 6.19 | LDH | EAHY926 | Human | Somatic cell hybrid | Normal | 24h | 20 | 95.7857 | Nontoxic | 3 | 2 | 3 | 2 | 0 | 0 | 3 | 2 | 3.75
19288475 | SiO2 | 16.4 | SEM | 24.8 | DLS | -2.9 |  | 183 | BET | -9.41 | -2.02 | -11.12 | 6.19 | LDH | EAHY926 | Human | Somatic cell hybrid | Normal | 24h | 30 | 91.2857 | Nontoxic | 3 | 2 | 3 | 2 | 0 | 0 | 3 | 2 | 3.75
19288475 | SiO2 | 16.4 | SEM | 24.8 | DLS | -2.9 |  | 183 | BET | -9.41 | -2.02 | -11.12 | 6.19 | LDH | EAHY926 | Human | Somatic cell hybrid | Normal | 24h | 40 | 84.4286 | Nontoxic | 3 | 2 | 3 | 2 | 0 | 0 | 3 | 2 | 3.75
19288475 | SiO2 | 16.4 | SEM | 24.8 | DLS | -2.9 |  | 183 | BET | -9.41 | -2.02 | -11.12 | 6.19 | LDH | EAHY926 | Human | Somatic cell hybrid | Normal | 24h | 50 | 80.3571 | Nontoxic | 3 | 2 | 3 | 2 | 0 | 0 | 3 | 2 | 3.75
19288475 | SiO2 | 16.4 | SEM | 24.8 | DLS | -2.9 |  | 183 | BET | -9.41 | -2.02 | -11.12 | 6.19 | LDH | EAHY926 | Human | Somatic cell hybrid | Normal | 24h | 60 | 49.5 | Toxic | 3 | 2 | 3 | 2 | 0 | 0 | 3 | 2 | 3.75
19288475 | SiO2 | 16.4 | SEM | 24.8 | DLS | -2.9 |  | 183 | BET | -9.41 | -2.02 | -11.12 | 6.19 | LDH | EAHY926 | Human | Somatic cell hybrid | Normal | 24h | 70 | 35.3571 | Toxic | 3 | 2 | 3 | 2 | 0 | 0 | 3 | 2 | 3.75
19288475 | SiO2 | 16.4 | SEM | 24.8 | DLS | -2.9 |  | 183 | BET | -9.41 | -2.02 | -11.12 | 6.19 | LDH | EAHY926 | Human | Somatic cell hybrid | Normal | 24h | 80 | 32.1429 | Toxic | 3 | 2 | 3 | 2 | 0 | 0 | 3 | 2 | 3.75
19288475 | SiO2 | 16.4 | SEM | 24.8 | DLS | -2.9 |  | 183 | BET | -9.41 | -2.02 | -11.12 | 6.19 | LDH | EAHY926 | Human | Somatic cell hybrid | Normal | 24h | 90 | 26.7857 | Toxic | 3 | 2 | 3 | 2 | 0 | 0 | 3 | 2 | 3.75
19288475 | SiO2 | 16.4 | SEM | 24.8 | DLS | -2.9 |  | 183 | BET | -9.41 | -2.02 | -11.12 | 6.19 | LDH | EAHY926 | Human | Somatic cell hybrid | Normal | 24h | 100 | 23.7857 | Toxic | 3 | 2 | 3 | 2 | 0 | 0 | 3 | 2 | 3.75
19288475 | SiO2 | 16.4 | SEM | 24.8 | DLS | -2.9 |  | 183 | BET | -9.41 | -2.02 | -11.12 | 6.19 | LDH | EAHY926 | Human | Somatic cell hybrid | Normal | 24h | 150 | 17.1429 | Toxic | 3 | 2 | 3 | 2 | 0 | 0 | 3 | 2 | 3.75
19288475 | SiO2 | 16.4 | SEM | 24.8 | DLS | -2.9 |  | 183 | BET | -9.41 | -2.02 | -11.12 | 6.19 | LDH | EAHY926 | Human | Somatic cell hybrid | Normal | 24h | 200 | 15.6429 | Toxic | 3 | 2 | 3 | 2 | 0 | 0 | 3 | 2 | 3.75
19288475 | SiO2 | 16.4 | SEM | 24.8 | DLS | -2.9 |  | 183 | BET | -9.41 | -2.02 | -11.12 | 6.19 | LDH | EAHY926 | Human | Somatic cell hybrid | Normal | 24h | 400 | 14.1429 | Toxic | 3 | 2 | 3 | 2 | 0 | 0 | 3 | 2 | 3.75
19288475 | SiO2 | 16.4 | SEM | 24.8 | DLS | -2.9 |  | 183 | BET | -9.41 | -2.02 | -11.12 | 6.19 | LDH | EAHY926 | Human | Somatic cell hybrid | Normal | 24h | 500 | 4.7143 | Toxic | 3 | 2 | 3 | 2 | 0 | 0 | 3 | 2 | 3.75
19288475 | SiO2 | 335 | SEM | 386 | DLS | -2.9 |  | 7.7 | BET | -9.41 | -2.02 | -11.12 | 6.19 | LDH | EAHY926 | Human | Somatic cell hybrid | Normal | 24h | 0 | 98.6529 | Nontoxic | 3 | 2 | 3 | 2 | 0 | 0 | 3 | 2 | 3.75
19288475 | SiO2 | 335 | SEM | 386 | DLS | -2.9 |  | 7.7 | BET | -9.41 | -2.02 | -11.12 | 6.19 | LDH | EAHY926 | Human | Somatic cell hybrid | Normal | 24h | 10 | 99.0674 | Nontoxic | 3 | 2 | 3 | 2 | 0 | 0 | 3 | 2 | 3.75
19288475 | SiO2 | 335 | SEM | 386 | DLS | -2.9 |  | 7.7 | BET | -9.41 | -2.02 | -11.12 | 6.19 | LDH | EAHY926 | Human | Somatic cell hybrid | Normal | 24h | 100 | 92.0207 | Nontoxic | 3 | 2 | 3 | 2 | 0 | 0 | 3 | 2 | 3.75
19288475 | SiO2 | 335 | SEM | 386 | DLS | -2.9 |  | 7.7 | BET | -9.41 | -2.02 | -11.12 | 6.19 | LDH | EAHY926 | Human | Somatic cell hybrid | Normal | 24h | 200 | 89.5337 | Nontoxic | 3 | 2 | 3 | 2 | 0 | 0 | 3 | 2 | 3.75
19288475 | SiO2 | 335 | SEM | 386 | DLS | -2.9 |  | 7.7 | BET | -9.41 | -2.02 | -11.12 | 6.19 | LDH | EAHY926 | Human | Somatic cell hybrid | Normal | 24h | 400 | 85.5959 | Nontoxic | 3 | 2 | 3 | 2 | 0 | 0 | 3 | 2 | 3.75
19288475 | SiO2 | 335 | SEM | 386 | DLS | -2.9 |  | 7.7 | BET | -9.41 | -2.02 | -11.12 | 6.19 | LDH | EAHY926 | Human | Somatic cell hybrid | Normal | 24h | 500 | 81.2435 | Nontoxic | 3 | 2 | 3 | 2 | 0 | 0 | 3 | 2 | 3.75
19288475 | SiO2 | 335 | SEM | 386 | DLS | -2.9 |  | 7.7 | BET | -9.41 | -2.02 | -11.12 | 6.19 | LDH | EAHY926 | Human | Somatic cell hybrid | Normal | 24h | 750 | 78.342 | Nontoxic | 3 | 2 | 3 | 2 | 0 | 0 | 3 | 2 | 3.75
19288475 | SiO2 | 335 | SEM | 386 | DLS | -2.9 |  | 7.7 | BET | -9.41 | -2.02 | -11.12 | 6.19 | LDH | EAHY926 | Human | Somatic cell hybrid | Normal | 24h | 1000 | 75.2332 | Nontoxic | 3 | 2 | 3 | 2 | 0 | 0 | 3 | 2 | 3.75
19288475 | SiO2 | 335 | SEM | 386 | DLS | -2.9 |  | 7.7 | BET | -9.41 | -2.02 | -11.12 | 6.19 | LDH | EAHY926 | Human | Somatic cell hybrid | Normal | 24h | 1500 | 71.9171 | Nontoxic | 3 | 2 | 3 | 2 | 0 | 0 | 3 | 2 | 3.75
19288475 | SiO2 | 335 | SEM | 386 | DLS | -2.9 |  | 7.7 | BET | -9.41 | -2.02 | -11.12 | 6.19 | LDH | EAHY926 | Human | Somatic cell hybrid | Normal | 24h | 2000 | 48.4974 | Toxic | 3 | 2 | 3 | 2 | 0 | 0 | 3 | 2 | 3.75
19288475 | SiO2 | 13.8 | SEM | 21.3 | DLS | -2.9 |  | 196 | BET | -9.41 | -2.02 | -11.12 | 6.19 | LDH | EAHY926 | Human | Somatic cell hybrid | Normal | 24h | 0 | 99.9296 | Nontoxic | 3 | 2 | 3 | 2 | 0 | 0 | 3 | 2 | 3.75
19288475 | SiO2 | 13.8 | SEM | 21.3 | DLS | -2.9 |  | 196 | BET | -9.41 | -2.02 | -11.12 | 6.19 | LDH | EAHY926 | Human | Somatic cell hybrid | Normal | 24h | 10 | 83.8732 | Nontoxic | 3 | 2 | 3 | 2 | 0 | 0 | 3 | 2 | 3.75
19288475 | SiO2 | 13.8 | SEM | 21.3 | DLS | -2.9 |  | 196 | BET | -9.41 | -2.02 | -11.12 | 6.19 | LDH | EAHY926 | Human | Somatic cell hybrid | Normal | 24h | 20 | 80.0704 | Nontoxic | 3 | 2 | 3 | 2 | 0 | 0 | 3 | 2 | 3.75
19288475 | SiO2 | 13.8 | SEM | 21.3 | DLS | -2.9 |  | 196 | BET | -9.41 | -2.02 | -11.12 | 6.19 | LDH | EAHY926 | Human | Somatic cell hybrid | Normal | 24h | 50 | 50.0704 | Nontoxic | 3 | 2 | 3 | 2 | 0 | 0 | 3 | 2 | 3.75
19288475 | SiO2 | 13.8 | SEM | 21.3 | DLS | -2.9 |  | 196 | BET | -9.41 | -2.02 | -11.12 | 6.19 | LDH | EAHY926 | Human | Somatic cell hybrid | Normal | 24h | 60 | 33.169 | Toxic | 3 | 2 | 3 | 2 | 0 | 0 | 3 | 2 | 3.75
19288475 | SiO2 | 13.8 | SEM | 21.3 | DLS | -2.9 |  | 196 | BET | -9.41 | -2.02 | -11.12 | 6.19 | LDH | EAHY926 | Human | Somatic cell hybrid | Normal | 24h | 70 | 31.6901 | Toxic | 3 | 2 | 3 | 2 | 0 | 0 | 3 | 2 | 3.75
19288475 | SiO2 | 13.8 | SEM | 21.3 | DLS | -2.9 |  | 196 | BET | -9.41 | -2.02 | -11.12 | 6.19 | LDH | EAHY926 | Human | Somatic cell hybrid | Normal | 24h | 80 | 19.4366 | Toxic | 3 | 2 | 3 | 2 | 0 | 0 | 3 | 2 | 3.75
19288475 | SiO2 | 13.8 | SEM | 21.3 | DLS | -2.9 |  | 196 | BET | -9.41 | -2.02 | -11.12 | 6.19 | LDH | EAHY926 | Human | Somatic cell hybrid | Normal | 24h | 90 | 16.2676 | Toxic | 3 | 2 | 3 | 2 | 0 | 0 | 3 | 2 | 3.75
19288475 | SiO2 | 13.8 | SEM | 21.3 | DLS | -2.9 |  | 196 | BET | -9.41 | -2.02 | -11.12 | 6.19 | LDH | EAHY926 | Human | Somatic cell hybrid | Normal | 24h | 100 | 16.0563 | Toxic | 3 | 2 | 3 | 2 | 0 | 0 | 3 | 2 | 3.75
19288475 | SiO2 | 13.8 | SEM | 21.3 | DLS | -2.9 |  | 196 | BET | -9.41 | -2.02 | -11.12 | 6.19 | LDH | EAHY926 | Human | Somatic cell hybrid | Normal | 24h | 200 | 19.0141 | Toxic | 3 | 2 | 3 | 2 | 0 | 0 | 3 | 2 | 3.75
19288475 | SiO2 | 13.8 | SEM | 21.3 | DLS | -2.9 |  | 196 | BET | -9.41 | -2.02 | -11.12 | 6.19 | LDH | EAHY926 | Human | Somatic cell hybrid | Normal | 24h | 300 | 8.8732 | Toxic | 3 | 2 | 3 | 2 | 0 | 0 | 3 | 2 | 3.75
19288475 | SiO2 | 14.7 | SEM | 21.3 | DLS | -2.9 |  | 179 | BET | -9.41 | -2.02 | -11.12 | 6.19 | LDH | EAHY926 | Human | Somatic cell hybrid | Normal | 24h | 0 | 98.9247 | Nontoxic | 3 | 2 | 3 | 2 | 0 | 0 | 3 | 2 | 3.75
19288475 | SiO2 | 14.7 | SEM | 21.3 | DLS | -2.9 |  | 179 | BET | -9.41 | -2.02 | -11.12 | 6.19 | LDH | EAHY926 | Human | Somatic cell hybrid | Normal | 24h | 10 | 85.8064 | Nontoxic | 3 | 2 | 3 | 2 | 0 | 0 | 3 | 2 | 3.75
19288475 | SiO2 | 14.7 | SEM | 21.3 | DLS | -2.9 |  | 179 | BET | -9.41 | -2.02 | -11.12 | 6.19 | LDH | EAHY926 | Human | Somatic cell hybrid | Normal | 24h | 20 | 87.5269 | Nontoxic | 3 | 2 | 3 | 2 | 0 | 0 | 3 | 2 | 3.75
19288475 | SiO2 | 14.7 | SEM | 21.3 | DLS | -2.9 |  | 179 | BET | -9.41 | -2.02 | -11.12 | 6.19 | LDH | EAHY926 | Human | Somatic cell hybrid | Normal | 24h | 50 | 69.4624 | Nontoxic | 3 | 2 | 3 | 2 | 0 | 0 | 3 | 2 | 3.75
19288475 | SiO2 | 14.7 | SEM | 21.3 | DLS | -2.9 |  | 179 | BET | -9.41 | -2.02 | -11.12 | 6.19 | LDH | EAHY926 | Human | Somatic cell hybrid | Normal | 24h | 60 | 46.4516 | Toxic | 3 | 2 | 3 | 2 | 0 | 0 | 3 | 2 | 3.75
19288475 | SiO2 | 14.7 | SEM | 21.3 | DLS | -2.9 |  | 179 | BET | -9.41 | -2.02 | -11.12 | 6.19 | LDH | EAHY926 | Human | Somatic cell hybrid | Normal | 24h | 70 | 34.8387 | Toxic | 3 | 2 | 3 | 2 | 0 | 0 | 3 | 2 | 3.75
19288475 | SiO2 | 14.7 | SEM | 21.3 | DLS | -2.9 |  | 179 | BET | -9.41 | -2.02 | -11.12 | 6.19 | LDH | EAHY926 | Human | Somatic cell hybrid | Normal | 24h | 80 | 30.1075 | Toxic | 3 | 2 | 3 | 2 | 0 | 0 | 3 | 2 | 3.75
19288475 | SiO2 | 14.7 | SEM | 21.3 | DLS | -2.9 |  | 179 | BET | -9.41 | -2.02 | -11.12 | 6.19 | LDH | EAHY926 | Human | Somatic cell hybrid | Normal | 24h | 90 | 22.5806 | Toxic | 3 | 2 | 3 | 2 | 0 | 0 | 3 | 2 | 3.75
19288475 | SiO2 | 14.7 | SEM | 21.3 | DLS | -2.9 |  | 179 | BET | -9.41 | -2.02 | -11.12 | 6.19 | LDH | EAHY926 | Human | Somatic cell hybrid | Normal | 24h | 100 | 20.8602 | Toxic | 3 | 2 | 3 | 2 | 0 | 0 | 3 | 2 | 3.75
19288475 | SiO2 | 14.7 | SEM | 21.3 | DLS | -2.9 |  | 179 | BET | -9.41 | -2.02 | -11.12 | 6.19 | LDH | EAHY926 | Human | Somatic cell hybrid | Normal | 24h | 200 | 12.9032 | Toxic | 3 | 2 | 3 | 2 | 0 | 0 | 3 | 2 | 3.75
19288475 | SiO2 | 14.7 | SEM | 21.3 | DLS | -2.9 |  | 179 | BET | -9.41 | -2.02 | -11.12 | 6.19 | LDH | EAHY926 | Human | Somatic cell hybrid | Normal | 24h | 300 | 16.5591 | Toxic | 3 | 2 | 3 | 2 | 0 | 0 | 3 | 2 | 3.75
21787594 | SiO2 | 48.6 | TEM | 415 |  | -2.9 |  | 106 | BET | -9.41 | -2.02 | -11.12 | 6.19 | MTT | H9c2(2-1) | Mouse | Heart | Normal | 48h | 300 | 73.1322 | Nontoxic | 3 | 2 | 0 | 0 | 0 | 0 | 3 | 2 | 2.5
21787594 | SiO2 | 48.6 | TEM | 415 |  | -2.9 |  | 106 | BET | -9.41 | -2.02 | -11.12 | 6.19 | MTT | H9c2(2-1) | Mouse | Heart | Normal | 36h | 300 | 85.7759 | Nontoxic | 3 | 2 | 0 | 0 | 0 | 0 | 3 | 2 | 2.5
21787594 | SiO2 | 48.6 | TEM | 415 |  | -2.9 |  | 106 | BET | -9.41 | -2.02 | -11.12 | 6.19 | MTT | H9c2(2-1) | Mouse | Heart | Normal | 12h | 300 | 95.8333 | Nontoxic | 3 | 2 | 0 | 0 | 0 | 0 | 3 | 2 | 2.5
21787594 | SiO2 | 21.2 | TEM | 415 |  | -2.9 |  | 225 | BET | -9.41 | -2.02 | -11.12 | 6.19 | MTT | H9c2(2-1) | Mouse | Heart | Normal | 48h | 300 | 27.4425 | Toxic | 3 | 2 | 0 | 0 | 0 | 0 | 3 | 2 | 2.5
21787594 | SiO2 | 21.2 | TEM | 415 |  | -2.9 |  | 225 | BET | -9.41 | -2.02 | -11.12 | 6.19 | MTT | H9c2(2-1) | Mouse | Heart | Normal | 36h | 300 | 52.7299 | Nontoxic | 3 | 2 | 0 | 0 | 0 | 0 | 3 | 2 | 2.5
21787594 | SiO2 | 21.2 | TEM | 415 |  | -2.9 |  | 225 | BET | -9.41 | -2.02 | -11.12 | 6.19 | MTT | H9c2(2-1) | Mouse | Heart | Normal | 12h | 300 | 67.9598 | Nontoxic | 3 | 2 | 0 | 0 | 0 | 0 | 3 | 2 | 2.5
18756589 | SiO2 | 20.2 | TEM | 415 |  | -2.9 |  | 117 |  | -9.41 | -2.02 | -11.12 | 6.19 | MTT | MEF | Mouse | Embryo | Normal | 24h | 5 | 92.9535 | Nontoxic | 3 | 2 | 0 | 0 | 0 | 0 | 0 | 0 | 1.25
18756589 | SiO2 | 20.2 | TEM | 415 |  | -2.9 |  | 117 |  | -9.41 | -2.02 | -11.12 | 6.19 | MTT | MEF | Mouse | Embryo | Normal | 24h | 10 | 95.3523 | Nontoxic | 3 | 2 | 0 | 0 | 0 | 0 | 0 | 0 | 1.25
18756589 | SiO2 | 20.2 | TEM | 415 |  | -2.9 |  | 117 |  | -9.41 | -2.02 | -11.12 | 6.19 | MTT | MEF | Mouse | Embryo | Normal | 24h | 20 | 82.3088 | Nontoxic | 3 | 2 | 0 | 0 | 0 | 0 | 0 | 0 | 1.25
18756589 | SiO2 | 20.2 | TEM | 415 |  | -2.9 |  | 117 |  | -9.41 | -2.02 | -11.12 | 6.19 | MTT | MEF | Mouse | Embryo | Normal | 24h | 50 | 72.2639 | Nontoxic | 3 | 2 | 0 | 0 | 0 | 0 | 0 | 0 | 1.25
18756589 | SiO2 | 20.2 | TEM | 415 |  | -2.9 |  | 117 |  | -9.41 | -2.02 | -11.12 | 6.19 | MTT | MEF | Mouse | Embryo | Normal | 24h | 100 | 65.0675 | Nontoxic | 3 | 2 | 0 | 0 | 0 | 0 | 0 | 0 | 1.25
21819260 | SiO2 | 32 | SMPS | 415 |  | -2.9 |  | 117 |  | -9.41 | -2.02 | -11.12 | 6.19 | XTT | BEAS-2B | Human | Lung | Normal | 24h | 10 | 100 | Nontoxic | 3 | 1 | 0 | 0 | 0 | 0 | 0 | 0 | 1
21819260 | SiO2 | 32 | SMPS | 415 |  | -2.9 |  | 117 |  | -9.41 | -2.02 | -11.12 | 6.19 | XTT | BEAS-2B | Human | Lung | Normal | 24h | 50 | 90.2 | Nontoxic | 3 | 1 | 0 | 0 | 0 | 0 | 0 | 0 | 1
21819260 | SiO2 | 32 | SMPS | 415 |  | -2.9 |  | 117 |  | -9.41 | -2.02 | -11.12 | 6.19 | XTT | BEAS-2B | Human | Lung | Normal | 24h | 100 | 79.5 | Nontoxic | 3 | 1 | 0 | 0 | 0 | 0 | 0 | 0 | 1
21819260 | SiO2 | 32 | SMPS | 415 |  | -2.9 |  | 117 |  | -9.41 | -2.02 | -11.12 | 6.19 | XTT | BEAS-2B | Human | Lung | Normal | 24h | 250 | 68.2 | Nontoxic | 3 | 1 | 0 | 0 | 0 | 0 | 0 | 0 | 1
17112558 | SiO2 | 15 | TEM | 590 | DLS | -2.9 |  | 268.01 | BET | -9.41 | -2.02 | -11.12 | 6.19 | SRB | A549 | Human | Lung | Cancer | 72h | 0 | 100 | Nontoxic | 3 | 2 | 3 | 2 | 0 | 0 | 3 | 2 | 3.75
17112558 | SiO2 | 15 | TEM | 590 | DLS | -2.9 |  | 268.01 | BET | -9.41 | -2.02 | -11.12 | 6.19 | SRB | A549 | Human | Lung | Cancer | 72h | 10 | 82.8 | Nontoxic | 3 | 2 | 3 | 2 | 0 | 0 | 3 | 2 | 3.75
17112558 | SiO2 | 15 | TEM | 590 | DLS | -2.9 |  | 268.01 | BET | -9.41 | -2.02 | -11.12 | 6.19 | SRB | A549 | Human | Lung | Cancer | 72h | 50 | 67.1 | Nontoxic | 3 | 2 | 3 | 2 | 0 | 0 | 3 | 2 | 3.75
17112558 | SiO2 | 15 | TEM | 590 | DLS | -2.9 |  | 268.01 | BET | -9.41 | -2.02 | -11.12 | 6.19 | SRB | A549 | Human | Lung | Cancer | 72h | 100 | 54.6 | Nontoxic | 3 | 2 | 3 | 2 | 0 | 0 | 3 | 2 | 3.75
17112558 | SiO2 | 15 | TEM | 590 | DLS | -2.9 |  | 268.01 | BET | -9.41 | -2.02 | -11.12 | 6.19 | SRB | A549 | Human | Lung | Cancer | 48h | 0 | 100 | Nontoxic | 3 | 2 | 3 | 2 | 0 | 0 | 3 | 2 | 3.75
17112558 | SiO2 | 15 | TEM | 590 | DLS | -2.9 |  | 268.01 | BET | -9.41 | -2.02 | -11.12 | 6.19 | SRB | A549 | Human | Lung | Cancer | 48h | 10 | 91.9 | Nontoxic | 3 | 2 | 3 | 2 | 0 | 0 | 3 | 2 | 3.75
17112558 | SiO2 | 15 | TEM | 590 | DLS | -2.9 |  | 268.01 | BET | -9.41 | -2.02 | -11.12 | 6.19 | SRB | A549 | Human | Lung | Cancer | 48h | 50 | 76 | Nontoxic | 3 | 2 | 3 | 2 | 0 | 0 | 3 | 2 | 3.75
17112558 | SiO2 | 15 | TEM | 590 | DLS | -2.9 |  | 268.01 | BET | -9.41 | -2.02 | -11.12 | 6.19 | SRB | A549 | Human | Lung | Cancer | 48h | 100 | 68.1 | Nontoxic | 3 | 2 | 3 | 2 | 0 | 0 | 3 | 2 | 3.75
21777482 | SiO2 | 46.7 |  | 269.3 | DLS | -31.3 | Zeta-potential | 117 |  | -9.41 | -2.02 | -11.12 | 6.19 | WST | RAW264.7 | Mouse | Blood | Cancer | 120h | 0 | 101.1628 | Nontoxic | 0 | 0 | 3 | 2 | 3 | 2 | 0 | 0 | 2.5
21777482 | SiO2 | 46.7 |  | 269.3 | DLS | -31.3 | Zeta-potential | 117 |  | -9.41 | -2.02 | -11.12 | 6.19 | WST | RAW264.7 | Mouse | Blood | Cancer | 120h | 10 | 96.3425 | Nontoxic | 0 | 0 | 3 | 2 | 3 | 2 | 0 | 0 | 2.5
21777482 | SiO2 | 46.7 |  | 269.3 | DLS | -31.3 | Zeta-potential | 117 |  | -9.41 | -2.02 | -11.12 | 6.19 | WST | RAW264.7 | Mouse | Blood | Cancer | 120h | 30 | 88.9852 | Nontoxic | 0 | 0 | 3 | 2 | 3 | 2 | 0 | 0 | 2.5
22378843 | SiO2 | 20 | TEM | 25 | DLS | -2.9 |  | 117 |  | -9.41 | -2.02 | -11.12 | 6.19 | SRB | HT-29 | Human | Colon | Cancer | 24h | 0 | 100 | Nontoxic | 3 | 2 | 3 | 2 | 0 | 0 | 0 | 0 | 2.5
22378843 | SiO2 | 20 | TEM | 25 | DLS | -2.9 |  | 117 |  | -9.41 | -2.02 | -11.12 | 6.19 | SRB | HT-29 | Human | Colon | Cancer | 24h | 10 | 101.1696 | Nontoxic | 3 | 2 | 3 | 2 | 0 | 0 | 0 | 0 | 2.5
22378843 | SiO2 | 20 | TEM | 25 | DLS | -2.9 |  | 117 |  | -9.41 | -2.02 | -11.12 | 6.19 | SRB | HT-29 | Human | Colon | Cancer | 24h | 50 | 98.2456 | Nontoxic | 3 | 2 | 3 | 2 | 0 | 0 | 0 | 0 | 2.5
22378843 | SiO2 | 20 | TEM | 25 | DLS | -2.9 |  | 117 |  | -9.41 | -2.02 | -11.12 | 6.19 | SRB | HT-29 | Human | Colon | Cancer | 24h | 150 | 96.7836 | Nontoxic | 3 | 2 | 3 | 2 | 0 | 0 | 0 | 0 | 2.5
26005565 | SiO2 | 46.7 |  | 42.5 | DLS | -10.6 |  | 117 |  | -9.41 | -2.02 | -11.12 | 6.19 | RCC | THP-1 | Human | Blood | Cancer | 24h | 0 | 55.4 | Nontoxic | 0 | 0 | 3 | 2 | 3 | 0 | 0 | 0 | 2
26005565 | SiO2 | 46.7 |  | 42.5 | DLS | -10.6 |  | 117 |  | -9.41 | -2.02 | -11.12 | 6.19 | RCC | THP-1 | Human | Blood | Cancer | 24h | 12.5 | 63.35 | Nontoxic | 0 | 0 | 3 | 2 | 3 | 0 | 0 | 0 | 2
26005565 | SiO2 | 46.7 |  | 42.5 | DLS | -10.6 |  | 117 |  | -9.41 | -2.02 | -11.12 | 6.19 | RCC | THP-1 | Human | Blood | Cancer | 24h | 25 | 61.31 | Nontoxic | 0 | 0 | 3 | 2 | 3 | 0 | 0 | 0 | 2
26005565 | SiO2 | 46.7 |  | 42.5 | DLS | -10.6 |  | 117 |  | -9.41 | -2.02 | -11.12 | 6.19 | RCC | THP-1 | Human | Blood | Cancer | 24h | 50 | 54.01 | Nontoxic | 0 | 0 | 3 | 2 | 3 | 0 | 0 | 0 | 2
26005565 | SiO2 | 46.7 |  | 42.5 | DLS | -10.6 |  | 117 |  | -9.41 | -2.02 | -11.12 | 6.19 | RCC | THP-1 | Human | Blood | Cancer | 24h | 100 | 45.93 | Toxic | 0 | 0 | 3 | 2 | 3 | 0 | 0 | 0 | 2
26005565 | SiO2 | 46.7 |  | 42.5 | DLS | -10.6 |  | 117 |  | -9.41 | -2.02 | -11.12 | 6.19 | RCC | THP-1 | Human | Blood | Cancer | 24h | 200 | 40 | Toxic | 0 | 0 | 3 | 2 | 3 | 0 | 0 | 0 | 2
22931364 | SiO2 | 495.9 | TEM | 492 | DLS | -39.3 | Zeta-potential | 117 |  | -9.41 | -2.02 | -11.12 | 6.19 | MTT | Calu-3 | Human | Lung | Cancer | 24h | 0 | 100 | Nontoxic | 3 | 2 | 3 | 2 | 3 | 2 | 0 | 0 | 3.75
22931364 | SiO2 | 495.9 | TEM | 492 | DLS | -39.3 | Zeta-potential | 117 |  | -9.41 | -2.02 | -11.12 | 6.19 | MTT | Calu-3 | Human | Lung | Cancer | 24h | 10 | 100.7812 | Nontoxic | 3 | 2 | 3 | 2 | 3 | 2 | 0 | 0 | 3.75
22931364 | SiO2 | 495.9 | TEM | 492 | DLS | -39.3 | Zeta-potential | 117 |  | -9.41 | -2.02 | -11.12 | 6.19 | MTT | Calu-3 | Human | Lung | Cancer | 24h | 25 | 100.7812 | Nontoxic | 3 | 2 | 3 | 2 | 3 | 2 | 0 | 0 | 3.75
22931364 | SiO2 | 495.9 | TEM | 492 | DLS | -39.3 | Zeta-potential | 117 |  | -9.41 | -2.02 | -11.12 | 6.19 | MTT | Calu-3 | Human | Lung | Cancer | 24h | 50 | 97.6562 | Nontoxic | 3 | 2 | 3 | 2 | 3 | 2 | 0 | 0 | 3.75
22931364 | SiO2 | 495.9 | TEM | 492 | DLS | -39.3 | Zeta-potential | 117 |  | -9.41 | -2.02 | -11.12 | 6.19 | MTT | Calu-3 | Human | Lung | Cancer | 24h | 100 | 100.7812 | Nontoxic | 3 | 2 | 3 | 2 | 3 | 2 | 0 | 0 | 3.75
22931364 | SiO2 | 148.2 | TEM | 154.6 | DLS | -38.4 | Zeta-potential | 117 |  | -9.41 | -2.02 | -11.12 | 6.19 | MTT | Calu-3 | Human | Lung | Cancer | 24h | 0 | 100 | Nontoxic | 3 | 2 | 3 | 2 | 3 | 2 | 0 | 0 | 3.75
22931364 | SiO2 | 148.2 | TEM | 154.6 | DLS | -38.4 | Zeta-potential | 117 |  | -9.41 | -2.02 | -11.12 | 6.19 | MTT | Calu-3 | Human | Lung | Cancer | 24h | 10 | 100 | Nontoxic | 3 | 2 | 3 | 2 | 3 | 2 | 0 | 0 | 3.75
22931364 | SiO2 | 148.2 | TEM | 154.6 | DLS | -38.4 | Zeta-potential | 117 |  | -9.41 | -2.02 | -11.12 | 6.19 | MTT | Calu-3 | Human | Lung | Cancer | 24h | 25 | 101.5625 | Nontoxic | 3 | 2 | 3 | 2 | 3 | 2 | 0 | 0 | 3.75
22931364 | SiO2 | 148.2 | TEM | 154.6 | DLS | -38.4 | Zeta-potential | 117 |  | -9.41 | -2.02 | -11.12 | 6.19 | MTT | Calu-3 | Human | Lung | Cancer | 24h | 50 | 93.75 | Nontoxic | 3 | 2 | 3 | 2 | 3 | 2 | 0 | 0 | 3.75
22931364 | SiO2 | 148.2 | TEM | 154.6 | DLS | -38.4 | Zeta-potential | 117 |  | -9.41 | -2.02 | -11.12 | 6.19 | MTT | Calu-3 | Human | Lung | Cancer | 24h | 100 | 96.0938 | Nontoxic | 3 | 2 | 3 | 2 | 3 | 2 | 0 | 0 | 3.75
22931364 | SiO2 | 10.5 | TEM | 12.5 | DLS | -43.4 | Zeta-potential | 117 |  | -9.41 | -2.02 | -11.12 | 6.19 | MTT | Calu-3 | Human | Lung | Cancer | 24h | 0 | 100 | Nontoxic | 3 | 2 | 3 | 2 | 3 | 2 | 0 | 0 | 3.75
22931364 | SiO2 | 10.5 | TEM | 12.5 | DLS | -43.4 | Zeta-potential | 117 |  | -9.41 | -2.02 | -11.12 | 6.19 | MTT | Calu-3 | Human | Lung | Cancer | 24h | 5 | 58.9041 | Nontoxic | 3 | 2 | 3 | 2 | 3 | 2 | 0 | 0 | 3.75
22931364 | SiO2 | 10.5 | TEM | 12.5 | DLS | -43.4 | Zeta-potential | 117 |  | -9.41 | -2.02 | -11.12 | 6.19 | MTT | Calu-3 | Human | Lung | Cancer | 24h | 10 | 43.8356 | Toxic | 3 | 2 | 3 | 2 | 3 | 2 | 0 | 0 | 3.75
22931364 | SiO2 | 10.5 | TEM | 12.5 | DLS | -43.4 | Zeta-potential | 117 |  | -9.41 | -2.02 | -11.12 | 6.19 | MTT | Calu-3 | Human | Lung | Cancer | 24h | 25 | 32.1918 | Toxic | 3 | 2 | 3 | 2 | 3 | 2 | 0 | 0 | 3.75
22931364 | SiO2 | 10.5 | TEM | 12.5 | DLS | -43.4 | Zeta-potential | 117 |  | -9.41 | -2.02 | -11.12 | 6.19 | MTT | Calu-3 | Human | Lung | Cancer | 24h | 50 | 24.6575 | Toxic | 3 | 2 | 3 | 2 | 3 | 2 | 0 | 0 | 3.75
22931364 | SiO2 | 10.5 | TEM | 12.5 | DLS | -43.4 | Zeta-potential | 117 |  | -9.41 | -2.02 | -11.12 | 6.19 | MTT | Calu-3 | Human | Lung | Cancer | 18h | 0 | 100 | Nontoxic | 3 | 2 | 3 | 2 | 3 | 2 | 0 | 0 | 3.75
22931364 | SiO2 | 10.5 | TEM | 12.5 | DLS | -43.4 | Zeta-potential | 117 |  | -9.41 | -2.02 | -11.12 | 6.19 | MTT | Calu-3 | Human | Lung | Cancer | 18h | 5 | 89.726 | Nontoxic | 3 | 2 | 3 | 2 | 3 | 2 | 0 | 0 | 3.75
22931364 | SiO2 | 10.5 | TEM | 12.5 | DLS | -43.4 | Zeta-potential | 117 |  | -9.41 | -2.02 | -11.12 | 6.19 | MTT | Calu-3 | Human | Lung | Cancer | 18h | 10 | 55.4795 | Nontoxic | 3 | 2 | 3 | 2 | 3 | 2 | 0 | 0 | 3.75
22931364 | SiO2 | 10.5 | TEM | 12.5 | DLS | -43.4 | Zeta-potential | 117 |  | -9.41 | -2.02 | -11.12 | 6.19 | MTT | Calu-3 | Human | Lung | Cancer | 18h | 25 | 26.7123 | Toxic | 3 | 2 | 3 | 2 | 3 | 2 | 0 | 0 | 3.75
22931364 | SiO2 | 10.5 | TEM | 12.5 | DLS | -43.4 | Zeta-potential | 117 |  | -9.41 | -2.02 | -11.12 | 6.19 | MTT | Calu-3 | Human | Lung | Cancer | 18h | 50 | 18.4932 | Toxic | 3 | 2 | 3 | 2 | 3 | 2 | 0 | 0 | 3.75
22931364 | SiO2 | 10.5 | TEM | 12.5 | DLS | -43.4 | Zeta-potential | 117 |  | -9.41 | -2.02 | -11.12 | 6.19 | MTT | Calu-3 | Human | Lung | Cancer | 6h | 0 | 100 | Nontoxic | 3 | 2 | 3 | 2 | 3 | 2 | 0 | 0 | 3.75
22931364 | SiO2 | 10.5 | TEM | 12.5 | DLS | -43.4 | Zeta-potential | 117 |  | -9.41 | -2.02 | -11.12 | 6.19 | MTT | Calu-3 | Human | Lung | Cancer | 6h | 5 | 94.5205 | Nontoxic | 3 | 2 | 3 | 2 | 3 | 2 | 0 | 0 | 3.75
22931364 | SiO2 | 10.5 | TEM | 12.5 | DLS | -43.4 | Zeta-potential | 117 |  | -9.41 | -2.02 | -11.12 | 6.19 | MTT | Calu-3 | Human | Lung | Cancer | 6h | 10 | 84.9315 | Nontoxic | 3 | 2 | 3 | 2 | 3 | 2 | 0 | 0 | 3.75
22931364 | SiO2 | 10.5 | TEM | 12.5 | DLS | -43.4 | Zeta-potential | 117 |  | -9.41 | -2.02 | -11.12 | 6.19 | MTT | Calu-3 | Human | Lung | Cancer | 6h | 25 | 60.9589 | Nontoxic | 3 | 2 | 3 | 2 | 3 | 2 | 0 | 0 | 3.75
22931364 | SiO2 | 10.5 | TEM | 12.5 | DLS | -43.4 | Zeta-potential | 117 |  | -9.41 | -2.02 | -11.12 | 6.19 | MTT | Calu-3 | Human | Lung | Cancer | 6h | 50 | 40.411 | Toxic | 3 | 2 | 3 | 2 | 3 | 2 | 0 | 0 | 3.75
22931364 | SiO2 | 10.5 | TEM | 12.5 | DLS | -43.4 | Zeta-potential | 117 |  | -9.41 | -2.02 | -11.12 | 6.19 | MTT | Calu-3 | Human | Lung | Cancer | 2h | 0 | 100 | Nontoxic | 3 | 2 | 3 | 2 | 3 | 2 | 0 | 0 | 3.75
22931364 | SiO2 | 10.5 | TEM | 12.5 | DLS | -43.4 | Zeta-potential | 117 |  | -9.41 | -2.02 | -11.12 | 6.19 | MTT | Calu-3 | Human | Lung | Cancer | 2h | 5 | 87.6712 | Nontoxic | 3 | 2 | 3 | 2 | 3 | 2 | 0 | 0 | 3.75
22931364 | SiO2 | 10.5 | TEM | 12.5 | DLS | -43.4 | Zeta-potential | 117 |  | -9.41 | -2.02 | -11.12 | 6.19 | MTT | Calu-3 | Human | Lung | Cancer | 2h | 10 | 78.7671 | Nontoxic | 3 | 2 | 3 | 2 | 3 | 2 | 0 | 0 | 3.75
22931364 | SiO2 | 10.5 | TEM | 12.5 | DLS | -43.4 | Zeta-potential | 117 |  | -9.41 | -2.02 | -11.12 | 6.19 | MTT | Calu-3 | Human | Lung | Cancer | 2h | 25 | 58.2192 | Nontoxic | 3 | 2 | 3 | 2 | 3 | 2 | 0 | 0 | 3.75
22931364 | SiO2 | 10.5 | TEM | 12.5 | DLS | -43.4 | Zeta-potential | 117 |  | -9.41 | -2.02 | -11.12 | 6.19 | MTT | Calu-3 | Human | Lung | Cancer | 2h | 50 | 59.589 | Nontoxic | 3 | 2 | 3 | 2 | 3 | 2 | 0 | 0 | 3.75
22131828 | SiO2 | 495.9 | TEM | 415 |  | -39.29 | Zeta-potential | 117 |  | -9.41 | -2.02 | -11.12 | 6.19 | LDH | HUVEC | Human | Umbilical vein | Normal | 30h | 0 | 0 | Toxic | 3 | 2 | 0 | 0 | 3 | 2 | 0 | 0 | 2.5
22131828 | SiO2 | 495.9 | TEM | 415 |  | -39.29 | Zeta-potential | 117 |  | -9.41 | -2.02 | -11.12 | 6.19 | LDH | HUVEC | Human | Umbilical vein | Normal | 30h | 1 | 109.4937 | Nontoxic | 3 | 2 | 0 | 0 | 3 | 2 | 0 | 0 | 2.5
22131828 | SiO2 | 495.9 | TEM | 415 |  | -39.29 | Zeta-potential | 117 |  | -9.41 | -2.02 | -11.12 | 6.19 | LDH | HUVEC | Human | Umbilical vein | Normal | 30h | 10 | 97.4684 | Nontoxic | 3 | 2 | 0 | 0 | 3 | 2 | 0 | 0 | 2.5
22131828 | SiO2 | 495.9 | TEM | 415 |  | -39.29 | Zeta-potential | 117 |  | -9.41 | -2.02 | -11.12 | 6.19 | LDH | HUVEC | Human | Umbilical vein | Normal | 30h | 50 | 96.8355 | Nontoxic | 3 | 2 | 0 | 0 | 3 | 2 | 0 | 0 | 2.5
22131828 | SiO2 | 495.9 | TEM | 415 |  | -39.29 | Zeta-potential | 117 |  | -9.41 | -2.02 | -11.12 | 6.19 | LDH | HUVEC | Human | Umbilical vein | Normal | 30h | 100 | 83.5443 | Nontoxic | 3 | 2 | 0 | 0 | 3 | 2 | 0 | 0 | 2.5
22131828 | SiO2 | 495.9 | TEM | 415 |  | -39.29 | Zeta-potential | 117 |  | -9.41 | -2.02 | -11.12 | 6.19 | LDH | HUVEC | Human | Umbilical vein | Normal | 15h | 0 | 100 | Nontoxic | 3 | 2 | 0 | 0 | 3 | 2 | 0 | 0 | 2.5
22131828 | SiO2 | 495.9 | TEM | 415 |  | -39.29 | Zeta-potential | 117 |  | -9.41 | -2.02 | -11.12 | 6.19 | LDH | HUVEC | Human | Umbilical vein | Normal | 15h | 1 | 94.3038 | Nontoxic | 3 | 2 | 0 | 0 | 3 | 2 | 0 | 0 | 2.5
22131828 | SiO2 | 495.9 | TEM | 415 |  | -39.29 | Zeta-potential | 117 |  | -9.41 | -2.02 | -11.12 | 6.19 | LDH | HUVEC | Human | Umbilical vein | Normal | 15h | 10 | 97.4684 | Nontoxic | 3 | 2 | 0 | 0 | 3 | 2 | 0 | 0 | 2.5
22131828 | SiO2 | 495.9 | TEM | 415 |  | -39.29 | Zeta-potential | 117 |  | -9.41 | -2.02 | -11.12 | 6.19 | LDH | HUVEC | Human | Umbilical vein | Normal | 15h | 50 | 95.5696 | Nontoxic | 3 | 2 | 0 | 0 | 3 | 2 | 0 | 0 | 2.5
22131828 | SiO2 | 495.9 | TEM | 415 |  | -39.29 | Zeta-potential | 117 |  | -9.41 | -2.02 | -11.12 | 6.19 | LDH | HUVEC | Human | Umbilical vein | Normal | 15h | 100 | 84.8101 | Nontoxic | 3 | 2 | 0 | 0 | 3 | 2 | 0 | 0 | 2.5
22131828 | SiO2 | 495.9 | TEM | 415 |  | -39.29 | Zeta-potential | 117 |  | -9.41 | -2.02 | -11.12 | 6.19 | LDH | HUVEC | Human | Umbilical vein | Normal | 7h | 0 | 100 | Nontoxic | 3 | 2 | 0 | 0 | 3 | 2 | 0 | 0 | 2.5
22131828 | SiO2 | 495.9 | TEM | 415 |  | -39.29 | Zeta-potential | 117 |  | -9.41 | -2.02 | -11.12 | 6.19 | LDH | HUVEC | Human | Umbilical vein | Normal | 7h | 1 | 118.3544 | Nontoxic | 3 | 2 | 0 | 0 | 3 | 2 | 0 | 0 | 2.5
22131828 | SiO2 | 495.9 | TEM | 415 |  | -39.29 | Zeta-potential | 117 |  | -9.41 | -2.02 | -11.12 | 6.19 | LDH | HUVEC | Human | Umbilical vein | Normal | 7h | 10 | 104.4304 | Nontoxic | 3 | 2 | 0 | 0 | 3 | 2 | 0 | 0 | 2.5
22131828 | SiO2 | 495.9 | TEM | 415 |  | -39.29 | Zeta-potential | 117 |  | -9.41 | -2.02 | -11.12 | 6.19 | LDH | HUVEC | Human | Umbilical vein | Normal | 7h | 50 | 101.8987 | Nontoxic | 3 | 2 | 0 | 0 | 3 | 2 | 0 | 0 | 2.5
22131828 | SiO2 | 495.9 | TEM | 415 |  | -39.29 | Zeta-potential | 117 |  | -9.41 | -2.02 | -11.12 | 6.19 | LDH | HUVEC | Human | Umbilical vein | Normal | 7h | 100 | 100 | Nontoxic | 3 | 2 | 0 | 0 | 3 | 2 | 0 | 0 | 2.5
22131828 | SiO2 | 495.9 | TEM | 415 |  | -39.29 | Zeta-potential | 117 |  | -9.41 | -2.02 | -11.12 | 6.19 | LDH | HUVEC | Human | Umbilical vein | Normal | 3h | 0 | 100 | Nontoxic | 3 | 2 | 0 | 0 | 3 | 2 | 0 | 0 | 2.5
22131828 | SiO2 | 495.9 | TEM | 415 |  | -39.29 | Zeta-potential | 117 |  | -9.41 | -2.02 | -11.12 | 6.19 | LDH | HUVEC | Human | Umbilical vein | Normal | 3h | 1 | 105.0633 | Nontoxic | 3 | 2 | 0 | 0 | 3 | 2 | 0 | 0 | 2.5
22131828 | SiO2 | 495.9 | TEM | 415 |  | -39.29 | Zeta-potential | 117 |  | -9.41 | -2.02 | -11.12 | 6.19 | LDH | HUVEC | Human | Umbilical vein | Normal | 3h | 10 | 106.962 | Nontoxic | 3 | 2 | 0 | 0 | 3 | 2 | 0 | 0 | 2.5
22131828 | SiO2 | 495.9 | TEM | 415 |  | -39.29 | Zeta-potential | 117 |  | -9.41 | -2.02 | -11.12 | 6.19 | LDH | HUVEC | Human | Umbilical vein | Normal | 3h | 50 | 103.7975 | Nontoxic | 3 | 2 | 0 | 0 | 3 | 2 | 0 | 0 | 2.5
22131828 | SiO2 | 495.9 | TEM | 415 |  | -39.29 | Zeta-potential | 117 |  | -9.41 | -2.02 | -11.12 | 6.19 | LDH | HUVEC | Human | Umbilical vein | Normal | 3h | 100 | 107.5949 | Nontoxic | 3 | 2 | 0 | 0 | 3 | 2 | 0 | 0 | 2.5
22131828 | SiO2 | 148.2 | TEM | 415 |  | -38.43 | Zeta-potential | 117 |  | -9.41 | -2.02 | -11.12 | 6.19 | LDH | HUVEC | Human | Umbilical vein | Normal | 30h | 0 | 100 | Nontoxic | 3 | 2 | 0 | 0 | 3 | 2 | 0 | 0 | 2.5
22131828 | SiO2 | 148.2 | TEM | 415 |  | -38.43 | Zeta-potential | 117 |  | -9.41 | -2.02 | -11.12 | 6.19 | LDH | HUVEC | Human | Umbilical vein | Normal | 30h | 1 | 102.4845 | Nontoxic | 3 | 2 | 0 | 0 | 3 | 2 | 0 | 0 | 2.5
22131828 | SiO2 | 148.2 | TEM | 415 |  | -38.43 | Zeta-potential | 117 |  | -9.41 | -2.02 | -11.12 | 6.19 | LDH | HUVEC | Human | Umbilical vein | Normal | 30h | 10 | 100.6211 | Nontoxic | 3 | 2 | 0 | 0 | 3 | 2 | 0 | 0 | 2.5
22131828 | SiO2 | 148.2 | TEM | 415 |  | -38.43 | Zeta-potential | 117 |  | -9.41 | -2.02 | -11.12 | 6.19 | LDH | HUVEC | Human | Umbilical vein | Normal | 30h | 50 | 94.4099 | Nontoxic | 3 | 2 | 0 | 0 | 3 | 2 | 0 | 0 | 2.5
22131828 | SiO2 | 148.2 | TEM | 415 |  | -38.43 | Zeta-potential | 117 |  | -9.41 | -2.02 | -11.12 | 6.19 | LDH | HUVEC | Human | Umbilical vein | Normal | 30h | 100 | 108.0745 | Nontoxic | 3 | 2 | 0 | 0 | 3 | 2 | 0 | 0 | 2.5
22131828 | SiO2 | 148.2 | TEM | 415 |  | -38.43 | Zeta-potential | 117 |  | -9.41 | -2.02 | -11.12 | 6.19 | LDH | HUVEC | Human | Umbilical vein | Normal | 15h | 0 | 100 | Nontoxic | 3 | 2 | 0 | 0 | 3 | 2 | 0 | 0 | 2.5
22131828 | SiO2 | 148.2 | TEM | 415 |  | -38.43 | Zeta-potential | 117 |  | -9.41 | -2.02 | -11.12 | 6.19 | LDH | HUVEC | Human | Umbilical vein | Normal | 15h | 1 | 103.1056 | Nontoxic | 3 | 2 | 0 | 0 | 3 | 2 | 0 | 0 | 2.5
22131828 | SiO2 | 148.2 | TEM | 415 |  | -38.43 | Zeta-potential | 117 |  | -9.41 | -2.02 | -11.12 | 6.19 | LDH | HUVEC | Human | Umbilical vein | Normal | 15h | 10 | 100 | Nontoxic | 3 | 2 | 0 | 0 | 3 | 2 | 0 | 0 | 2.5
22131828 | SiO2 | 148.2 | TEM | 415 |  | -38.43 | Zeta-potential | 117 |  | -9.41 | -2.02 | -11.12 | 6.19 | LDH | HUVEC | Human | Umbilical vein | Normal | 15h | 50 | 98.1366 | Nontoxic | 3 | 2 | 0 | 0 | 3 | 2 | 0 | 0 | 2.5
22131828 | SiO2 | 148.2 | TEM | 415 |  | -38.43 | Zeta-potential | 117 |  | -9.41 | -2.02 | -11.12 | 6.19 | LDH | HUVEC | Human | Umbilical vein | Normal | 15h | 100 | 88.8199 | Nontoxic | 3 | 2 | 0 | 0 | 3 | 2 | 0 | 0 | 2.5
22131828 | SiO2 | 148.2 | TEM | 415 |  | -38.43 | Zeta-potential | 117 |  | -9.41 | -2.02 | -11.12 | 6.19 | LDH | HUVEC | Human | Umbilical vein | Normal | 7h | 0 | 100 | Nontoxic | 3 | 2 | 0 | 0 | 3 | 2 | 0 | 0 | 2.5
22131828 | SiO2 | 148.2 | TEM | 415 |  | -38.43 | Zeta-potential | 117 |  | -9.41 | -2.02 | -11.12 | 6.19 | LDH | HUVEC | Human | Umbilical vein | Normal | 7h | 1 | 106.2112 | Nontoxic | 3 | 2 | 0 | 0 | 3 | 2 | 0 | 0 | 2.5
22131828 | SiO2 | 148.2 | TEM | 415 |  | -38.43 | Zeta-potential | 117 |  | -9.41 | -2.02 | -11.12 | 6.19 | LDH | HUVEC | Human | Umbilical vein | Normal | 7h | 10 | 100 | Nontoxic | 3 | 2 | 0 | 0 | 3 | 2 | 0 | 0 | 2.5
22131828 | SiO2 | 148.2 | TEM | 415 |  | -38.43 | Zeta-potential | 117 |  | -9.41 | -2.02 | -11.12 | 6.19 | LDH | HUVEC | Human | Umbilical vein | Normal | 7h | 50 | 96.8944 | Nontoxic | 3 | 2 | 0 | 0 | 3 | 2 | 0 | 0 | 2.5
22131828 | SiO2 | 148.2 | TEM | 415 |  | -38.43 | Zeta-potential | 117 |  | -9.41 | -2.02 | -11.12 | 6.19 | LDH | HUVEC | Human | Umbilical vein | Normal | 7h | 100 | 93.1677 | Nontoxic | 3 | 2 | 0 | 0 | 3 | 2 | 0 | 0 | 2.5
22131828 | SiO2 | 148.2 | TEM | 415 |  | -38.43 | Zeta-potential | 117 |  | -9.41 | -2.02 | -11.12 | 6.19 | LDH | HUVEC | Human | Umbilical vein | Normal | 3h | 0 | 100 | Nontoxic | 3 | 2 | 0 | 0 | 3 | 2 | 0 | 0 | 2.5
22131828 | SiO2 | 148.2 | TEM | 415 |  | -38.43 | Zeta-potential | 117 |  | -9.41 | -2.02 | -11.12 | 6.19 | LDH | HUVEC | Human | Umbilical vein | Normal | 3h | 1 | 106.2112 | Nontoxic | 3 | 2 | 0 | 0 | 3 | 2 | 0 | 0 | 2.5
22131828 | SiO2 | 148.2 | TEM | 415 |  | -38.43 | Zeta-potential | 117 |  | -9.41 | -2.02 | -11.12 | 6.19 | LDH | HUVEC | Human | Umbilical vein | Normal | 3h | 10 | 102.4845 | Nontoxic | 3 | 2 | 0 | 0 | 3 | 2 | 0 | 0 | 2.5
22131828 | SiO2 | 148.2 | TEM | 415 |  | -38.43 | Zeta-potential | 117 |  | -9.41 | -2.02 | -11.12 | 6.19 | LDH | HUVEC | Human | Umbilical vein | Normal | 3h | 50 | 106.8323 | Nontoxic | 3 | 2 | 0 | 0 | 3 | 2 | 0 | 0 | 2.5
22131828 | SiO2 | 148.2 | TEM | 415 |  | -38.43 | Zeta-potential | 117 |  | -9.41 | -2.02 | -11.12 | 6.19 | LDH | HUVEC | Human | Umbilical vein | Normal | 3h | 100 | 105.5901 | Nontoxic | 3 | 2 | 0 | 0 | 3 | 2 | 0 | 0 | 2.5
22131828 | SiO2 | 52.67 | TEM | 415 |  | -38.33 | Zeta-potential | 117 |  | -9.41 | -2.02 | -11.12 | 6.19 | LDH | HUVEC | Human | Umbilical vein | Normal | 30h | 0 | 100 | Nontoxic | 3 | 2 | 0 | 0 | 3 | 2 | 0 | 0 | 2.5
22131828 | SiO2 | 52.67 | TEM | 415 |  | -38.33 | Zeta-potential | 117 |  | -9.41 | -2.02 | -11.12 | 6.19 | LDH | HUVEC | Human | Umbilical vein | Normal | 30h | 1 | 98.7179 | Nontoxic | 3 | 2 | 0 | 0 | 3 | 2 | 0 | 0 | 2.5
22131828 | SiO2 | 52.67 | TEM | 415 |  | -38.33 | Zeta-potential | 117 |  | -9.41 | -2.02 | -11.12 | 6.19 | LDH | HUVEC | Human | Umbilical vein | Normal | 30h | 10 | 92.3077 | Nontoxic | 3 | 2 | 0 | 0 | 3 | 2 | 0 | 0 | 2.5
22131828 | SiO2 | 52.67 | TEM | 415 |  | -38.33 | Zeta-potential | 117 |  | -9.41 | -2.02 | -11.12 | 6.19 | LDH | HUVEC | Human | Umbilical vein | Normal | 30h | 25 | 91.6667 | Nontoxic | 3 | 2 | 0 | 0 | 3 | 2 | 0 | 0 | 2.5
22131828 | SiO2 | 52.67 | TEM | 415 |  | -38.33 | Zeta-potential | 117 |  | -9.41 | -2.02 | -11.12 | 6.19 | LDH | HUVEC | Human | Umbilical vein | Normal | 30h | 50 | 80.1282 | Nontoxic | 3 | 2 | 0 | 0 | 3 | 2 | 0 | 0 | 2.5
22131828 | SiO2 | 52.67 | TEM | 415 |  | -38.33 | Zeta-potential | 117 |  | -9.41 | -2.02 | -11.12 | 6.19 | LDH | HUVEC | Human | Umbilical vein | Normal | 15h | 0 | 100 | Nontoxic | 3 | 2 | 0 | 0 | 3 | 2 | 0 | 0 | 2.5
22131828 | SiO2 | 52.67 | TEM | 415 |  | -38.33 | Zeta-potential | 117 |  | -9.41 | -2.02 | -11.12 | 6.19 | LDH | HUVEC | Human | Umbilical vein | Normal | 15h | 1 | 96.1538 | Nontoxic | 3 | 2 | 0 | 0 | 3 | 2 | 0 | 0 | 2.5
22131828 | SiO2 | 52.67 | TEM | 415 |  | -38.33 | Zeta-potential | 117 |  | -9.41 | -2.02 | -11.12 | 6.19 | LDH | HUVEC | Human | Umbilical vein | Normal | 15h | 10 | 98.7179 | Nontoxic | 3 | 2 | 0 | 0 | 3 | 2 | 0 | 0 | 2.5
22131828 | SiO2 | 52.67 | TEM | 415 |  | -38.33 | Zeta-potential | 117 |  | -9.41 | -2.02 | -11.12 | 6.19 | LDH | HUVEC | Human | Umbilical vein | Normal | 15h | 25 | 102.5641 | Nontoxic | 3 | 2 | 0 | 0 | 3 | 2 | 0 | 0 | 2.5
22131828 | SiO2 | 52.67 | TEM | 415 |  | -38.33 | Zeta-potential | 117 |  | -9.41 | -2.02 | -11.12 | 6.19 | LDH | HUVEC | Human | Umbilical vein | Normal | 15h | 50 | 92.9487 | Nontoxic | 3 | 2 | 0 | 0 | 3 | 2 | 0 | 0 | 2.5
22131828 | SiO2 | 52.67 | TEM | 415 |  | -38.33 | Zeta-potential | 117 |  | -9.41 | -2.02 | -11.12 | 6.19 | LDH | HUVEC | Human | Umbilical vein | Normal | 7h | 0 | 100 | Nontoxic | 3 | 2 | 0 | 0 | 3 | 2 | 0 | 0 | 2.5
22131828 | SiO2 | 52.67 | TEM | 415 |  | -38.33 | Zeta-potential | 117 |  | -9.41 | -2.02 | -11.12 | 6.19 | LDH | HUVEC | Human | Umbilical vein | Normal | 7h | 1 | 99.359 | Nontoxic | 3 | 2 | 0 | 0 | 3 | 2 | 0 | 0 | 2.5
22131828 | SiO2 | 52.67 | TEM | 415 |  | -38.33 | Zeta-potential | 117 |  | -9.41 | -2.02 | -11.12 | 6.19 | LDH | HUVEC | Human | Umbilical vein | Normal | 7h | 10 | 96.1538 | Nontoxic | 3 | 2 | 0 | 0 | 3 | 2 | 0 | 0 | 2.5
22131828 | SiO2 | 52.67 | TEM | 415 |  | -38.33 | Zeta-potential | 117 |  | -9.41 | -2.02 | -11.12 | 6.19 | LDH | HUVEC | Human | Umbilical vein | Normal | 7h | 25 | 103.8462 | Nontoxic | 3 | 2 | 0 | 0 | 3 | 2 | 0 | 0 | 2.5
22131828 | SiO2 | 52.67 | TEM | 415 |  | -38.33 | Zeta-potential | 117 |  | -9.41 | -2.02 | -11.12 | 6.19 | LDH | HUVEC | Human | Umbilical vein | Normal | 7h | 50 | 105.7692 | Nontoxic | 3 | 2 | 0 | 0 | 3 | 2 | 0 | 0 | 2.5
22131828 | SiO2 | 52.67 | TEM | 415 |  | -38.33 | Zeta-potential | 117 |  | -9.41 | -2.02 | -11.12 | 6.19 | LDH | HUVEC | Human | Umbilical vein | Normal | 3h | 0 | 100 | Nontoxic | 3 | 2 | 0 | 0 | 3 | 2 | 0 | 0 | 2.5
22131828 | SiO2 | 52.67 | TEM | 415 |  | -38.33 | Zeta-potential | 117 |  | -9.41 | -2.02 | -11.12 | 6.19 | LDH | HUVEC | Human | Umbilical vein | Normal | 3h | 1 | 100 | Nontoxic | 3 | 2 | 0 | 0 | 3 | 2 | 0 | 0 | 2.5
22131828 | SiO2 | 52.67 | TEM | 415 |  | -38.33 | Zeta-potential | 117 |  | -9.41 | -2.02 | -11.12 | 6.19 | LDH | HUVEC | Human | Umbilical vein | Normal | 3h | 10 | 100 | Nontoxic | 3 | 2 | 0 | 0 | 3 | 2 | 0 | 0 | 2.5
22131828 | SiO2 | 52.67 | TEM | 415 |  | -38.33 | Zeta-potential | 117 |  | -9.41 | -2.02 | -11.12 | 6.19 | LDH | HUVEC | Human | Umbilical vein | Normal | 3h | 25 | 101.2821 | Nontoxic | 3 | 2 | 0 | 0 | 3 | 2 | 0 | 0 | 2.5
22131828 | SiO2 | 52.67 | TEM | 415 |  | -38.33 | Zeta-potential | 117 |  | -9.41 | -2.02 | -11.12 | 6.19 | LDH | HUVEC | Human | Umbilical vein | Normal | 3h | 50 | 98.0769 | Nontoxic | 3 | 2 | 0 | 0 | 3 | 2 | 0 | 0 | 2.5
22131828 | SiO2 | 10.5 | TEM | 415 |  | -43.44 | Zeta-potential | 117 |  | -9.41 | -2.02 | -11.12 | 6.19 | LDH | HUVEC | Human | Umbilical vein | Normal | 30h | 0 | 100 | Nontoxic | 3 | 2 | 0 | 0 | 3 | 2 | 0 | 0 | 2.5
22131828 | SiO2 | 10.5 | TEM | 415 |  | -43.44 | Zeta-potential | 117 |  | -9.41 | -2.02 | -11.12 | 6.19 | LDH | HUVEC | Human | Umbilical vein | Normal | 30h | 1 | 95.339 | Nontoxic | 3 | 2 | 0 | 0 | 3 | 2 | 0 | 0 | 2.5
22131828 | SiO2 | 10.5 | TEM | 415 |  | -43.44 | Zeta-potential | 117 |  | -9.41 | -2.02 | -11.12 | 6.19 | LDH | HUVEC | Human | Umbilical vein | Normal | 30h | 5 | 84.5339 | Nontoxic | 3 | 2 | 0 | 0 | 3 | 2 | 0 | 0 | 2.5
22131828 | SiO2 | 10.5 | TEM | 415 |  | -43.44 | Zeta-potential | 117 |  | -9.41 | -2.02 | -11.12 | 6.19 | LDH | HUVEC | Human | Umbilical vein | Normal | 30h | 10 | 46.3983 | Toxic | 3 | 2 | 0 | 0 | 3 | 2 | 0 | 0 | 2.5
22131828 | SiO2 | 10.5 | TEM | 415 |  | -43.44 | Zeta-potential | 117 |  | -9.41 | -2.02 | -11.12 | 6.19 | LDH | HUVEC | Human | Umbilical vein | Normal | 30h | 18 | 52.1186 | Nontoxic | 3 | 2 | 0 | 0 | 3 | 2 | 0 | 0 | 2.5
22131828 | SiO2 | 10.5 | TEM | 415 |  | -43.44 | Zeta-potential | 117 |  | -9.41 | -2.02 | -11.12 | 6.19 | LDH | HUVEC | Human | Umbilical vein | Normal | 15h | 0 | 100 | Nontoxic | 3 | 2 | 0 | 0 | 3 | 2 | 0 | 0 | 2.5
22131828 | SiO2 | 10.5 | TEM | 415 |  | -43.44 | Zeta-potential | 117 |  | -9.41 | -2.02 | -11.12 | 6.19 | LDH | HUVEC | Human | Umbilical vein | Normal | 15h | 1 | 100.4237 | Nontoxic | 3 | 2 | 0 | 0 | 3 | 2 | 0 | 0 | 2.5
22131828 | SiO2 | 10.5 | TEM | 415 |  | -43.44 | Zeta-potential | 117 |  | -9.41 | -2.02 | -11.12 | 6.19 | LDH | HUVEC | Human | Umbilical vein | Normal | 15h | 5 | 96.6102 | Nontoxic | 3 | 2 | 0 | 0 | 3 | 2 | 0 | 0 | 2.5
22131828 | SiO2 | 10.5 | TEM | 415 |  | -43.44 | Zeta-potential | 117 |  | -9.41 | -2.02 | -11.12 | 6.19 | LDH | HUVEC | Human | Umbilical vein | Normal | 15h | 10 | 57.839 | Nontoxic | 3 | 2 | 0 | 0 | 3 | 2 | 0 | 0 | 2.5
22131828 | SiO2 | 10.5 | TEM | 415 |  | -43.44 | Zeta-potential | 117 |  | -9.41 | -2.02 | -11.12 | 6.19 | LDH | HUVEC | Human | Umbilical vein | Normal | 15h | 18 | 24.1526 | Toxic | 3 | 2 | 0 | 0 | 3 | 2 | 0 | 0 | 2.5
22131828 | SiO2 | 10.5 | TEM | 415 |  | -43.44 | Zeta-potential | 117 |  | -9.41 | -2.02 | -11.12 | 6.19 | LDH | HUVEC | Human | Umbilical vein | Normal | 7h | 0 | 100 | Nontoxic | 3 | 2 | 0 | 0 | 3 | 2 | 0 | 0 | 2.5
22131828 | SiO2 | 10.5 | TEM | 415 |  | -43.44 | Zeta-potential | 117 |  | -9.41 | -2.02 | -11.12 | 6.19 | LDH | HUVEC | Human | Umbilical vein | Normal | 7h | 1 | 104.2373 | Nontoxic | 3 | 2 | 0 | 0 | 3 | 2 | 0 | 0 | 2.5
22131828 | SiO2 | 10.5 | TEM | 415 |  | -43.44 | Zeta-potential | 117 |  | -9.41 | -2.02 | -11.12 | 6.19 | LDH | HUVEC | Human | Umbilical vein | Normal | 7h | 5 | 104.8729 | Nontoxic | 3 | 2 | 0 | 0 | 3 | 2 | 0 | 0 | 2.5
22131828 | SiO2 | 10.5 | TEM | 415 |  | -43.44 | Zeta-potential | 117 |  | -9.41 | -2.02 | -11.12 | 6.19 | LDH | HUVEC | Human | Umbilical vein | Normal | 7h | 10 | 83.2627 | Nontoxic | 3 | 2 | 0 | 0 | 3 | 2 | 0 | 0 | 2.5
22131828 | SiO2 | 10.5 | TEM | 415 |  | -43.44 | Zeta-potential | 117 |  | -9.41 | -2.02 | -11.12 | 6.19 | LDH | HUVEC | Human | Umbilical vein | Normal | 7h | 18 | 69.2797 | Nontoxic | 3 | 2 | 0 | 0 | 3 | 2 | 0 | 0 | 2.5
22131828 | SiO2 | 10.5 | TEM | 415 |  | -43.44 | Zeta-potential | 117 |  | -9.41 | -2.02 | -11.12 | 6.19 | LDH | HUVEC | Human | Umbilical vein | Normal | 3h | 0 | 100 | Nontoxic | 3 | 2 | 0 | 0 | 3 | 2 | 0 | 0 | 2.5
22131828 | SiO2 | 10.5 | TEM | 415 |  | -43.44 | Zeta-potential | 117 |  | -9.41 | -2.02 | -11.12 | 6.19 | LDH | HUVEC | Human | Umbilical vein | Normal | 3h | 1 | 101.0593 | Nontoxic | 3 | 2 | 0 | 0 | 3 | 2 | 0 | 0 | 2.5
22131828 | SiO2 | 10.5 | TEM | 415 |  | -43.44 | Zeta-potential | 117 |  | -9.41 | -2.02 | -11.12 | 6.19 | LDH | HUVEC | Human | Umbilical vein | Normal | 3h | 5 | 96.6102 | Nontoxic | 3 | 2 | 0 | 0 | 3 | 2 | 0 | 0 | 2.5
22131828 | SiO2 | 10.5 | TEM | 415 |  | -43.44 | Zeta-potential | 117 |  | -9.41 | -2.02 | -11.12 | 6.19 | LDH | HUVEC | Human | Umbilical vein | Normal | 3h | 10 | 98.5169 | Nontoxic | 3 | 2 | 0 | 0 | 3 | 2 | 0 | 0 | 2.5
22131828 | SiO2 | 10.5 | TEM | 415 |  | -43.44 | Zeta-potential | 117 |  | -9.41 | -2.02 | -11.12 | 6.19 | LDH | HUVEC | Human | Umbilical vein | Normal | 3h | 18 | 96.6102 | Nontoxic | 3 | 2 | 0 | 0 | 3 | 2 | 0 | 0 | 2.5
24211531 | SiO2 | 369 | TEM | 546 | DLS | -38.7 | Zeta-potential | 9 | BET | -9.41 | -2.02 | -11.12 | 6.19 | LDH | BEAS-2B | Human | Lung | Normal | 20h | 0 | 94.2 | Nontoxic | 3 | 2 | 3 | 2 | 3 | 2 | 3 | 2 | 5
24211531 | SiO2 | 369 | TEM | 546 | DLS | -38.7 | Zeta-potential | 9 | BET | -9.41 | -2.02 | -11.12 | 6.19 | LDH | BEAS-2B | Human | Lung | Normal | 20h | 1440 | 90.6 | Nontoxic | 3 | 2 | 3 | 2 | 3 | 2 | 3 | 2 | 5
24211531 | SiO2 | 369 | TEM | 546 | DLS | -38.7 | Zeta-potential | 9 | BET | -9.41 | -2.02 | -11.12 | 6.19 | LDH | BEAS-2B | Human | Lung | Normal | 20h | 0 | 94.1 | Nontoxic | 3 | 2 | 3 | 2 | 3 | 2 | 3 | 2 | 5
24211531 | SiO2 | 369 | TEM | 546 | DLS | -38.7 | Zeta-potential | 9 | BET | -9.41 | -2.02 | -11.12 | 6.19 | LDH | BEAS-2B | Human | Lung | Normal | 20h | 1440 | 85.6 | Nontoxic | 3 | 2 | 3 | 2 | 3 | 2 | 3 | 2 | 5
24211531 | SiO2 | 27.5 | TEM | 75.1 | DLS | -29.5 | Zeta-potential | 65 | BET | -9.41 | -2.02 | -11.12 | 6.19 | LDH | BEAS-2B | Human | Lung | Normal | 20h | 0 | 94.1 | Nontoxic | 3 | 2 | 3 | 2 | 3 | 2 | 3 | 2 | 5
24211531 | SiO2 | 27.5 | TEM | 75.1 | DLS | -29.5 | Zeta-potential | 65 | BET | -9.41 | -2.02 | -11.12 | 6.19 | LDH | BEAS-2B | Human | Lung | Normal | 20h | 200 | 91.6 | Nontoxic | 3 | 2 | 3 | 2 | 3 | 2 | 3 | 2 | 5
15777787 | SiO2 | 500 |  | 415 |  | -2.9 |  | 117 |  | -9.41 | -2.02 | -11.12 | 6.19 | Trypan blue | HEp-2 | Human | Cervix | Cancer | 48h | 0 | 92.4092 | Nontoxic | 3 | 0 | 0 | 0 | 0 | 0 | 0 | 0 | 0.75
15777787 | SiO2 | 500 |  | 415 |  | -2.9 |  | 117 |  | -9.41 | -2.02 | -11.12 | 6.19 | Trypan blue | HEp-2 | Human | Cervix | Cancer | 48h | 25 | 92.0792 | Nontoxic | 3 | 0 | 0 | 0 | 0 | 0 | 0 | 0 | 0.75
15777787 | SiO2 | 500 |  | 415 |  | -2.9 |  | 117 |  | -9.41 | -2.02 | -11.12 | 6.19 | Trypan blue | HEp-2 | Human | Cervix | Cancer | 24h | 0 | 92.7393 | Nontoxic | 3 | 0 | 0 | 0 | 0 | 0 | 0 | 0 | 0.75
15777787 | SiO2 | 500 |  | 415 |  | -2.9 |  | 117 |  | -9.41 | -2.02 | -11.12 | 6.19 | Trypan blue | HEp-2 | Human | Cervix | Cancer | 24h | 25 | 92.0792 | Nontoxic | 3 | 0 | 0 | 0 | 0 | 0 | 0 | 0 | 0.75
15777787 | SiO2 | 70 |  | 415 |  | -2.9 |  | 117 |  | -9.41 | -2.02 | -11.12 | 6.19 | Trypan blue | HEp-2 | Human | Cervix | Cancer | 48h | 0 | 94.0397 | Nontoxic | 3 | 0 | 0 | 0 | 0 | 0 | 0 | 0 | 0.75
15777787 | SiO2 | 70 |  | 415 |  | -2.9 |  | 117 |  | -9.41 | -2.02 | -11.12 | 6.19 | Trypan blue | HEp-2 | Human | Cervix | Cancer | 48h | 25 | 88.4106 | Nontoxic | 3 | 0 | 0 | 0 | 0 | 0 | 0 | 0 | 0.75
15777787 | SiO2 | 70 |  | 415 |  | -2.9 |  | 117 |  | -9.41 | -2.02 | -11.12 | 6.19 | Trypan blue | HEp-2 | Human | Cervix | Cancer | 24h | 0 | 94.4079 | Nontoxic | 3 | 0 | 0 | 0 | 0 | 0 | 0 | 0 | 0.75
15777787 | SiO2 | 70 |  | 415 |  | -2.9 |  | 117 |  | -9.41 | -2.02 | -11.12 | 6.19 | Trypan blue | HEp-2 | Human | Cervix | Cancer | 24h | 25 | 94.4079 | Nontoxic | 3 | 0 | 0 | 0 | 0 | 0 | 0 | 0 | 0.75
24449423 | SiO2 | 12 | TEM | 415 |  | -17 | Zeta-potential | 200 | BET | -9.41 | -2.02 | -11.12 | 6.19 | MTT | A549 | Human | Lung | Cancer | 48h | 10 | 80.8 | Nontoxic | 3 | 2 | 0 | 0 | 3 | 2 | 3 | 2 | 3.75
24449423 | SiO2 | 12 | TEM | 415 |  | -17 | Zeta-potential | 200 | BET | -9.41 | -2.02 | -11.12 | 6.19 | MTT | A549 | Human | Lung | Cancer | 48h | 25 | 64.8 | Nontoxic | 3 | 2 | 0 | 0 | 3 | 2 | 3 | 2 | 3.75
24449423 | SiO2 | 12 | TEM | 415 |  | -17 | Zeta-potential | 200 | BET | -9.41 | -2.02 | -11.12 | 6.19 | MTT | A549 | Human | Lung | Cancer | 48h | 50 | 64 | Nontoxic | 3 | 2 | 0 | 0 | 3 | 2 | 3 | 2 | 3.75
24449423 | SiO2 | 12 | TEM | 415 |  | -17 | Zeta-potential | 200 | BET | -9.41 | -2.02 | -11.12 | 6.19 | MTT | A549 | Human | Lung | Cancer | 48h | 100 | 75.2 | Nontoxic | 3 | 2 | 0 | 0 | 3 | 2 | 3 | 2 | 3.75
24449423 | SiO2 | 12 | TEM | 415 |  | -12 | Zeta-potential | 200 | BET | -9.41 | -2.02 | -11.12 | 6.19 | MTT | A549 | Human | Lung | Cancer | 48h | 10 | 73.6 | Nontoxic | 3 | 2 | 0 | 0 | 3 | 2 | 3 | 2 | 3.75
24449423 | SiO2 | 12 | TEM | 415 |  | -12 | Zeta-potential | 200 | BET | -9.41 | -2.02 | -11.12 | 6.19 | MTT | A549 | Human | Lung | Cancer | 48h | 25 | 65.6 | Nontoxic | 3 | 2 | 0 | 0 | 3 | 2 | 3 | 2 | 3.75
24449423 | SiO2 | 12 | TEM | 415 |  | -12 | Zeta-potential | 200 | BET | -9.41 | -2.02 | -11.12 | 6.19 | MTT | A549 | Human | Lung | Cancer | 48h | 50 | 64.8 | Nontoxic | 3 | 2 | 0 | 0 | 3 | 2 | 3 | 2 | 3.75
24449423 | SiO2 | 12 | TEM | 415 |  | -12 | Zeta-potential | 200 | BET | -9.41 | -2.02 | -11.12 | 6.19 | MTT | A549 | Human | Lung | Cancer | 48h | 100 | 64 | Nontoxic | 3 | 2 | 0 | 0 | 3 | 2 | 3 | 2 | 3.75
24449423 | SiO2 | 14 | TEM | 415 |  | -8.6 | Zeta-potential | 200 | BET | -9.41 | -2.02 | -11.12 | 6.19 | MTT | A549 | Human | Lung | Cancer | 48h | 10 | 66.4 | Nontoxic | 3 | 2 | 0 | 0 | 3 | 2 | 3 | 2 | 3.75
24449423 | SiO2 | 14 | TEM | 415 |  | -8.6 | Zeta-potential | 200 | BET | -9.41 | -2.02 | -11.12 | 6.19 | MTT | A549 | Human | Lung | Cancer | 48h | 25 | 58.4 | Nontoxic | 3 | 2 | 0 | 0 | 3 | 2 | 3 | 2 | 3.75
24449423 | SiO2 | 14 | TEM | 415 |  | -8.6 | Zeta-potential | 200 | BET | -9.41 | -2.02 | -11.12 | 6.19 | MTT | A549 | Human | Lung | Cancer | 48h | 50 | 62.4 | Nontoxic | 3 | 2 | 0 | 0 | 3 | 2 | 3 | 2 | 3.75
24449423 | SiO2 | 14 | TEM | 415 |  | -8.6 | Zeta-potential | 200 | BET | -9.41 | -2.02 | -11.12 | 6.19 | MTT | A549 | Human | Lung | Cancer | 48h | 100 | 63.2 | Nontoxic | 3 | 2 | 0 | 0 | 3 | 2 | 3 | 2 | 3.75
24449423 | SiO2 | 12 | TEM | 415 |  | -17 | Zeta-potential | 200 | BET | -9.41 | -2.02 | -11.12 | 6.19 | MTT | A549 | Human | Lung | Cancer | 24h | 10 | 93.2773 | Nontoxic | 3 | 2 | 0 | 0 | 3 | 2 | 3 | 2 | 3.75
24449423 | SiO2 | 12 | TEM | 415 |  | -17 | Zeta-potential | 200 | BET | -9.41 | -2.02 | -11.12 | 6.19 | MTT | A549 | Human | Lung | Cancer | 24h | 25 | 93.2773 | Nontoxic | 3 | 2 | 0 | 0 | 3 | 2 | 3 | 2 | 3.75
24449423 | SiO2 | 12 | TEM | 415 |  | -17 | Zeta-potential | 200 | BET | -9.41 | -2.02 | -11.12 | 6.19 | MTT | A549 | Human | Lung | Cancer | 24h | 50 | 95.7983 | Nontoxic | 3 | 2 | 0 | 0 | 3 | 2 | 3 | 2 | 3.75
24449423 | SiO2 | 12 | TEM | 415 |  | -17 | Zeta-potential | 200 | BET | -9.41 | -2.02 | -11.12 | 6.19 | MTT | A549 | Human | Lung | Cancer | 24h | 100 | 95.7983 | Nontoxic | 3 | 2 | 0 | 0 | 3 | 2 | 3 | 2 | 3.75
24449423 | SiO2 | 12 | TEM | 415 |  | -12 | Zeta-potential | 200 | BET | -9.41 | -2.02 | -11.12 | 6.19 | MTT | A549 | Human | Lung | Cancer | 24h | 10 | 101.6807 | Nontoxic | 3 | 2 | 0 | 0 | 3 | 2 | 3 | 2 | 3.75
24449423 | SiO2 | 12 | TEM | 415 |  | -12 | Zeta-potential | 200 | BET | -9.41 | -2.02 | -11.12 | 6.19 | MTT | A549 | Human | Lung | Cancer | 24h | 25 | 99.1597 | Nontoxic | 3 | 2 | 0 | 0 | 3 | 2 | 3 | 2 | 3.75
24449423 | SiO2 | 12 | TEM | 415 |  | -12 | Zeta-potential | 200 | BET | -9.41 | -2.02 | -11.12 | 6.19 | MTT | A549 | Human | Lung | Cancer | 24h | 50 | 100 | Nontoxic | 3 | 2 | 0 | 0 | 3 | 2 | 3 | 2 | 3.75
24449423 | SiO2 | 12 | TEM | 415 |  | -12 | Zeta-potential | 200 | BET | -9.41 | -2.02 | -11.12 | 6.19 | MTT | A549 | Human | Lung | Cancer | 24h | 100 | 94.958 | Nontoxic | 3 | 2 | 0 | 0 | 3 | 2 | 3 | 2 | 3.75
24449423 | SiO2 | 14 | TEM | 415 |  | -8.6 | Zeta-potential | 200 | BET | -9.41 | -2.02 | -11.12 | 6.19 | MTT | A549 | Human | Lung | Cancer | 24h | 10 | 96.6387 | Nontoxic | 3 | 2 | 0 | 0 | 3 | 2 | 3 | 2 | 3.75
24449423 | SiO2 | 14 | TEM | 415 |  | -8.6 | Zeta-potential | 200 | BET | -9.41 | -2.02 | -11.12 | 6.19 | MTT | A549 | Human | Lung | Cancer | 24h | 20 | 93.2773 | Nontoxic | 3 | 2 | 0 | 0 | 3 | 2 | 3 | 2 | 3.75
24449423 | SiO2 | 14 | TEM | 415 |  | -8.6 | Zeta-potential | 200 | BET | -9.41 | -2.02 | -11.12 | 6.19 | MTT | A549 | Human | Lung | Cancer | 24h | 50 | 93.2773 | Nontoxic | 3 | 2 | 0 | 0 | 3 | 2 | 3 | 2 | 3.75
24449423 | SiO2 | 14 | TEM | 415 |  | -8.6 | Zeta-potential | 200 | BET | -9.41 | -2.02 | -11.12 | 6.19 | MTT | A549 | Human | Lung | Cancer | 24h | 100 | 89.916 | Nontoxic | 3 | 2 | 0 | 0 | 3 | 2 | 3 | 2 | 3.75
24449423 | SiO2 | 7 | TEM | 415 |  | -9.8 | Zeta-potential | 395 | BET | -9.41 | -2.02 | -11.12 | 6.19 | MTT | A549 | Human | Lung | Cancer | 48h | 10 | 68.8 | Nontoxic | 3 | 2 | 0 | 0 | 3 | 2 | 3 | 2 | 3.75
24449423 | SiO2 | 7 | TEM | 415 |  | -9.8 | Zeta-potential | 395 | BET | -9.41 | -2.02 | -11.12 | 6.19 | MTT | A549 | Human | Lung | Cancer | 48h | 25 | 68 | Nontoxic | 3 | 2 | 0 | 0 | 3 | 2 | 3 | 2 | 3.75
24449423 | SiO2 | 7 | TEM | 415 |  | -9.8 | Zeta-potential | 395 | BET | -9.41 | -2.02 | -11.12 | 6.19 | MTT | A549 | Human | Lung | Cancer | 48h | 50 | 67.2 | Nontoxic | 3 | 2 | 0 | 0 | 3 | 2 | 3 | 2 | 3.75
24449423 | SiO2 | 7 | TEM | 415 |  | -9.8 | Zeta-potential | 395 | BET | -9.41 | -2.02 | -11.12 | 6.19 | MTT | A549 | Human | Lung | Cancer | 48h | 100 | 61.6 | Nontoxic | 3 | 2 | 0 | 0 | 3 | 2 | 3 | 2 | 3.75
24449423 | SiO2 | 7 | TEM | 415 |  | -9.8 | Zeta-potential | 395 | BET | -9.41 | -2.02 | -11.12 | 6.19 | MTT | A549 | Human | Lung | Cancer | 24h | 10 | 100 | Nontoxic | 3 | 2 | 0 | 0 | 3 | 2 | 3 | 2 | 3.75
24449423 | SiO2 | 7 | TEM | 415 |  | -9.8 | Zeta-potential | 395 | BET | -9.41 | -2.02 | -11.12 | 6.19 | MTT | A549 | Human | Lung | Cancer | 24h | 25 | 94.958 | Nontoxic | 3 | 2 | 0 | 0 | 3 | 2 | 3 | 2 | 3.75
24449423 | SiO2 | 7 | TEM | 415 |  | -9.8 | Zeta-potential | 395 | BET | -9.41 | -2.02 | -11.12 | 6.19 | MTT | A549 | Human | Lung | Cancer | 24h | 50 | 96.6387 | Nontoxic | 3 | 2 | 0 | 0 | 3 | 2 | 3 | 2 | 3.75
24449423 | SiO2 | 7 | TEM | 415 |  | -9.8 | Zeta-potential | 395 | BET | -9.41 | -2.02 | -11.12 | 6.19 | MTT | A549 | Human | Lung | Cancer | 24h | 100 | 93.2773 | Nontoxic | 3 | 2 | 0 | 0 | 3 | 2 | 3 | 2 | 3.75
22924492 | SiO2 | 16 |  | 415 |  | -2.9 |  | 117 |  | -9.41 | -2.02 | -11.12 | 6.19 | MTS | BEAS-2B | Human | Lung | Normal | 24h | 10 | 92.1257 | Nontoxic | 3 | 0 | 0 | 0 | 0 | 0 | 0 | 0 | 0.75
22924492 | SiO2 | 16 |  | 415 |  | -2.9 |  | 117 |  | -9.41 | -2.02 | -11.12 | 6.19 | MTS | BEAS-2B | Human | Lung | Normal | 24h | 25 | 92.1257 | Nontoxic | 3 | 0 | 0 | 0 | 0 | 0 | 0 | 0 | 0.75
22924492 | SiO2 | 16 |  | 415 |  | -2.9 |  | 117 |  | -9.41 | -2.02 | -11.12 | 6.19 | MTS | BEAS-2B | Human | Lung | Normal | 24h | 50 | 81.7745 | Nontoxic | 3 | 0 | 0 | 0 | 0 | 0 | 0 | 0 | 0.75
22924492 | SiO2 | 16 |  | 415 |  | -2.9 |  | 117 |  | -9.41 | -2.02 | -11.12 | 6.19 | MTS | BEAS-2B | Human | Lung | Normal | 24h | 100 | 61.0721 | Nontoxic | 3 | 0 | 0 | 0 | 0 | 0 | 0 | 0 | 0.75
22924492 | SiO2 | 16 |  | 415 |  | -2.9 |  | 117 |  | -9.41 | -2.02 | -11.12 | 6.19 | MTS | BEAS-2B | Human | Lung | Normal | 24h | 200 | 43.7338 | Toxic | 3 | 0 | 0 | 0 | 0 | 0 | 0 | 0 | 0.75
21819260 | SiO2 | 35 | SMPS | 415 |  | -2.9 |  | 117 |  | -9.41 | -2.02 | -11.12 | 6.19 | XTT | BEAS-2B | Human | Lung | Normal | 24h | 10 | 93.9 | Nontoxic | 3 | 1 | 0 | 0 | 0 | 0 | 0 | 0 | 1
21819260 | SiO2 | 35 | SMPS | 415 |  | -2.9 |  | 117 |  | -9.41 | -2.02 | -11.12 | 6.19 | XTT | BEAS-2B | Human | Lung | Normal | 24h | 50 | 92.4 | Nontoxic | 3 | 1 | 0 | 0 | 0 | 0 | 0 | 0 | 1
21819260 | SiO2 | 35 | SMPS | 415 |  | -2.9 |  | 117 |  | -9.41 | -2.02 | -11.12 | 6.19 | XTT | BEAS-2B | Human | Lung | Normal | 24h | 100 | 86.4 | Nontoxic | 3 | 1 | 0 | 0 | 0 | 0 | 0 | 0 | 1
21819260 | SiO2 | 35 | SMPS | 415 |  | -2.9 |  | 117 |  | -9.41 | -2.02 | -11.12 | 6.19 | XTT | BEAS-2B | Human | Lung | Normal | 24h | 250 | 83.3 | Nontoxic | 3 | 1 | 0 | 0 | 0 | 0 | 0 | 0 | 1
20441945 | SiO2 | 15 | TEM | 415 |  | -2.9 |  | 117 |  | -9.41 | -2.02 | -11.12 | 6.19 | MTS | A549 | Human | Lung | Cancer | 48h | 5 | 99 | Nontoxic | 3 | 2 | 0 | 0 | 0 | 0 | 0 | 0 | 1.25
20441945 | SiO2 | 15 | TEM | 415 |  | -2.9 |  | 117 |  | -9.41 | -2.02 | -11.12 | 6.19 | MTS | A549 | Human | Lung | Cancer | 48h | 10 | 98.3 | Nontoxic | 3 | 2 | 0 | 0 | 0 | 0 | 0 | 0 | 1.25
20441945 | SiO2 | 15 | TEM | 415 |  | -2.9 |  | 117 |  | -9.41 | -2.02 | -11.12 | 6.19 | MTS | A549 | Human | Lung | Cancer | 48h | 25 | 90.4 | Nontoxic | 3 | 2 | 0 | 0 | 0 | 0 | 0 | 0 | 1.25
20441945 | SiO2 | 15 | TEM | 415 |  | -2.9 |  | 117 |  | -9.41 | -2.02 | -11.12 | 6.19 | MTS | A549 | Human | Lung | Cancer | 48h | 50 | 88.2 | Nontoxic | 3 | 2 | 0 | 0 | 0 | 0 | 0 | 0 | 1.25
20441945 | SiO2 | 15 | TEM | 415 |  | -2.9 |  | 117 |  | -9.41 | -2.02 | -11.12 | 6.19 | MTS | A549 | Human | Lung | Cancer | 48h | 75 | 83.9 | Nontoxic | 3 | 2 | 0 | 0 | 0 | 0 | 0 | 0 | 1.25
20441945 | SiO2 | 15 | TEM | 415 |  | -2.9 |  | 117 |  | -9.41 | -2.02 | -11.12 | 6.19 | MTS | A549 | Human | Lung | Cancer | 48h | 100 | 78.3 | Nontoxic | 3 | 2 | 0 | 0 | 0 | 0 | 0 | 0 | 1.25
20079395 | SiO2 | 46.7 |  | 415 |  | -30 | Zeta-potential | 200 | BET | -9.41 | -2.02 | -11.12 | 6.19 | MTT | D384 | Human | Brain | Cancer | 48h | 1 | 79.7101 | Nontoxic | 0 | 0 | 0 | 0 | 3 | 2 | 3 | 2 | 2.5
20079395 | SiO2 | 46.7 |  | 415 |  | -30 | Zeta-potential | 200 | BET | -9.41 | -2.02 | -11.12 | 6.19 | MTT | D384 | Human | Brain | Cancer | 48h | 10 | 78.3514 | Nontoxic | 0 | 0 | 0 | 0 | 3 | 2 | 3 | 2 | 2.5
20079395 | SiO2 | 46.7 |  | 415 |  | -30 | Zeta-potential | 200 | BET | -9.41 | -2.02 | -11.12 | 6.19 | MTT | D384 | Human | Brain | Cancer | 48h | 100 | 37.5906 | Toxic | 0 | 0 | 0 | 0 | 3 | 2 | 3 | 2 | 2.5
20079395 | SiO2 | 46.7 |  | 415 |  | -30 | Zeta-potential | 200 | BET | -9.41 | -2.02 | -11.12 | 6.19 | MTT | D384 | Human | Brain | Cancer | 24h | 1 | 99.0385 | Nontoxic | 0 | 0 | 0 | 0 | 3 | 2 | 3 | 2 | 2.5
20079395 | SiO2 | 46.7 |  | 415 |  | -30 | Zeta-potential | 200 | BET | -9.41 | -2.02 | -11.12 | 6.19 | MTT | D384 | Human | Brain | Cancer | 24h | 10 | 87.5 | Nontoxic | 0 | 0 | 0 | 0 | 3 | 2 | 3 | 2 | 2.5
20079395 | SiO2 | 46.7 |  | 415 |  | -30 | Zeta-potential | 200 | BET | -9.41 | -2.02 | -11.12 | 6.19 | MTT | D384 | Human | Brain | Cancer | 24h | 100 | 45.1923 | Toxic | 0 | 0 | 0 | 0 | 3 | 2 | 3 | 2 | 2.5
20079395 | SiO2 | 46.7 |  | 415 |  | -30 | Zeta-potential | 200 | BET | -9.41 | -2.02 | -11.12 | 6.19 | MTT | A549 | Human | Lung | Cancer | 48h | 1 | 92.128 | Nontoxic | 0 | 0 | 0 | 0 | 3 | 2 | 3 | 2 | 2.5
20079395 | SiO2 | 46.7 |  | 415 |  | -30 | Zeta-potential | 200 | BET | -9.41 | -2.02 | -11.12 | 6.19 | MTT | A549 | Human | Lung | Cancer | 48h | 10 | 65.3114 | Nontoxic | 0 | 0 | 0 | 0 | 3 | 2 | 3 | 2 | 2.5
20079395 | SiO2 | 46.7 |  | 415 |  | -30 | Zeta-potential | 200 | BET | -9.41 | -2.02 | -11.12 | 6.19 | MTT | A549 | Human | Lung | Cancer | 48h | 100 | 50.6055 | Nontoxic | 0 | 0 | 0 | 0 | 3 | 2 | 3 | 2 | 2.5
20079395 | SiO2 | 46.7 |  | 415 |  | -30 | Zeta-potential | 200 | BET | -9.41 | -2.02 | -11.12 | 6.19 | MTT | A549 | Human | Lung | Cancer | 24h | 1 | 98.0603 | Nontoxic | 0 | 0 | 0 | 0 | 3 | 2 | 3 | 2 | 2.5
20079395 | SiO2 | 46.7 |  | 415 |  | -30 | Zeta-potential | 200 | BET | -9.41 | -2.02 | -11.12 | 6.19 | MTT | A549 | Human | Lung | Cancer | 24h | 10 | 74.3534 | Nontoxic | 0 | 0 | 0 | 0 | 3 | 2 | 3 | 2 | 2.5
20079395 | SiO2 | 46.7 |  | 415 |  | -30 | Zeta-potential | 200 | BET | -9.41 | -2.02 | -11.12 | 6.19 | MTT | A549 | Human | Lung | Cancer | 24h | 100 | 69.5043 | Nontoxic | 0 | 0 | 0 | 0 | 3 | 2 | 3 | 2 | 2.5
19022359 | SiO2 | 12 |  | 415 |  | -2.9 |  | 117 |  | -9.41 | -2.02 | -11.12 | 6.19 | MTT | RAW264.7 | Mouse | Blood | Cancer | 96h | 5 | 53.6111 | Nontoxic | 3 | 0 | 0 | 0 | 0 | 0 | 0 | 0 | 0.75
19022359 | SiO2 | 12 |  | 415 |  | -2.9 |  | 117 |  | -9.41 | -2.02 | -11.12 | 6.19 | MTT | RAW264.7 | Mouse | Blood | Cancer | 96h | 10 | 50 | Nontoxic | 3 | 0 | 0 | 0 | 0 | 0 | 0 | 0 | 0.75
19022359 | SiO2 | 12 |  | 415 |  | -2.9 |  | 117 |  | -9.41 | -2.02 | -11.12 | 6.19 | MTT | RAW264.7 | Mouse | Blood | Cancer | 96h | 20 | 32.5 | Toxic | 3 | 0 | 0 | 0 | 0 | 0 | 0 | 0 | 0.75
19022359 | SiO2 | 12 |  | 415 |  | -2.9 |  | 117 |  | -9.41 | -2.02 | -11.12 | 6.19 | MTT | RAW264.7 | Mouse | Blood | Cancer | 96h | 40 | 17.2222 | Toxic | 3 | 0 | 0 | 0 | 0 | 0 | 0 | 0 | 0.75
19022359 | SiO2 | 12 |  | 415 |  | -2.9 |  | 117 |  | -9.41 | -2.02 | -11.12 | 6.19 | MTT | RAW264.7 | Mouse | Blood | Cancer | 72h | 5 | 78.6111 | Nontoxic | 3 | 0 | 0 | 0 | 0 | 0 | 0 | 0 | 0.75
19022359 | SiO2 | 12 |  | 415 |  | -2.9 |  | 117 |  | -9.41 | -2.02 | -11.12 | 6.19 | MTT | RAW264.7 | Mouse | Blood | Cancer | 72h | 10 | 61.9444 | Nontoxic | 3 | 0 | 0 | 0 | 0 | 0 | 0 | 0 | 0.75
19022359 | SiO2 | 12 |  | 415 |  | -2.9 |  | 117 |  | -9.41 | -2.02 | -11.12 | 6.19 | MTT | RAW264.7 | Mouse | Blood | Cancer | 72h | 20 | 43.0556 | Toxic | 3 | 0 | 0 | 0 | 0 | 0 | 0 | 0 | 0.75
19022359 | SiO2 | 12 |  | 415 |  | -2.9 |  | 117 |  | -9.41 | -2.02 | -11.12 | 6.19 | MTT | RAW264.7 | Mouse | Blood | Cancer | 72h | 40 | 28.0556 | Toxic | 3 | 0 | 0 | 0 | 0 | 0 | 0 | 0 | 0.75
19022359 | SiO2 | 12 |  | 415 |  | -2.9 |  | 117 |  | -9.41 | -2.02 | -11.12 | 6.19 | MTT | RAW264.7 | Mouse | Blood | Cancer | 48h | 5 | 85.2778 | Nontoxic | 3 | 0 | 0 | 0 | 0 | 0 | 0 | 0 | 0.75
19022359 | SiO2 | 12 |  | 415 |  | -2.9 |  | 117 |  | -9.41 | -2.02 | -11.12 | 6.19 | MTT | RAW264.7 | Mouse | Blood | Cancer | 48h | 10 | 70.5556 | Nontoxic | 3 | 0 | 0 | 0 | 0 | 0 | 0 | 0 | 0.75
19022359 | SiO2 | 12 |  | 415 |  | -2.9 |  | 117 |  | -9.41 | -2.02 | -11.12 | 6.19 | MTT | RAW264.7 | Mouse | Blood | Cancer | 48h | 20 | 55.2778 | Nontoxic | 3 | 0 | 0 | 0 | 0 | 0 | 0 | 0 | 0.75
19022359 | SiO2 | 12 |  | 415 |  | -2.9 |  | 117 |  | -9.41 | -2.02 | -11.12 | 6.19 | MTT | RAW264.7 | Mouse | Blood | Cancer | 48h | 40 | 39.4444 | Toxic | 3 | 0 | 0 | 0 | 0 | 0 | 0 | 0 | 0.75
19022359 | SiO2 | 12 |  | 415 |  | -2.9 |  | 117 |  | -9.41 | -2.02 | -11.12 | 6.19 | MTT | RAW264.7 | Mouse | Blood | Cancer | 24h | 5 | 95.8333 | Nontoxic | 3 | 0 | 0 | 0 | 0 | 0 | 0 | 0 | 0.75
19022359 | SiO2 | 12 |  | 415 |  | -2.9 |  | 117 |  | -9.41 | -2.02 | -11.12 | 6.19 | MTT | RAW264.7 | Mouse | Blood | Cancer | 24h | 10 | 85.5556 | Nontoxic | 3 | 0 | 0 | 0 | 0 | 0 | 0 | 0 | 0.75
19022359 | SiO2 | 12 |  | 415 |  | -2.9 |  | 117 |  | -9.41 | -2.02 | -11.12 | 6.19 | MTT | RAW264.7 | Mouse | Blood | Cancer | 24h | 20 | 72.7778 | Nontoxic | 3 | 0 | 0 | 0 | 0 | 0 | 0 | 0 | 0.75
19022359 | SiO2 | 12 |  | 415 |  | -2.9 |  | 117 |  | -9.41 | -2.02 | -11.12 | 6.19 | MTT | RAW264.7 | Mouse | Blood | Cancer | 24h | 40 | 50.5556 | Nontoxic | 3 | 0 | 0 | 0 | 0 | 0 | 0 | 0 | 0.75
22916708 | SiO2 | 46.7 |  | 1142 | DLS | -12.8 | Zeta-potential | 117 |  | -9.41 | -2.02 | -11.12 | 6.19 | MTT | 16HBE14o- | Human | Lung | Normal | 48h | 0 | 100 | Nontoxic | 0 | 0 | 3 | 2 | 3 | 2 | 0 | 0 | 2.5
22916708 | SiO2 | 46.7 |  | 1142 | DLS | -12.8 | Zeta-potential | 117 |  | -9.41 | -2.02 | -11.12 | 6.19 | MTT | 16HBE14o- | Human | Lung | Normal | 48h | 100 | 84.49897 | Nontoxic | 0 | 0 | 3 | 2 | 3 | 2 | 0 | 0 | 2.5
22916708 | SiO2 | 46.7 |  | 1142 | DLS | -12.8 | Zeta-potential | 117 |  | -9.41 | -2.02 | -11.12 | 6.19 | MTT | 16HBE14o- | Human | Lung | Normal | 48h | 250 | 16.16042 | Toxic | 0 | 0 | 3 | 2 | 3 | 2 | 0 | 0 | 2.5
22916708 | SiO2 | 46.7 |  | 1142 | DLS | -12.8 | Zeta-potential | 117 |  | -9.41 | -2.02 | -11.12 | 6.19 | MTT | 16HBE14o- | Human | Lung | Normal | 48h | 500 | 13.53367 | Toxic | 0 | 0 | 3 | 2 | 3 | 2 | 0 | 0 | 2.5
22916708 | SiO2 | 46.7 |  | 1142 | DLS | -12.8 | Zeta-potential | 117 |  | -9.41 | -2.02 | -11.12 | 6.19 | MTT | 16HBE14o- | Human | Lung | Normal | 48h | 750 | 20.08432 | Toxic | 0 | 0 | 3 | 2 | 3 | 2 | 0 | 0 | 2.5
22916708 | SiO2 | 46.7 |  | 1142 | DLS | -12.8 | Zeta-potential | 117 |  | -9.41 | -2.02 | -11.12 | 6.19 | MTT | 16HBE14o- | Human | Lung | Normal | 48h | 1000 | 23.58664 | Toxic | 0 | 0 | 3 | 2 | 3 | 2 | 0 | 0 | 2.5
23103338 | SiO2 | 50 | SEM | 79 | DLS | -13.2 | Zeta-potential | 108.3 | BET | -9.41 | -2.02 | -11.12 | 6.19 | Alamar blue | A549 | Human | Lung | Cancer | 24h | 0 | 101.28 | Nontoxic | 3 | 2 | 3 | 2 | 3 | 2 | 3 | 2 | 5
23103338 | SiO2 | 50 | SEM | 79 | DLS | -13.2 | Zeta-potential | 108.3 | BET | -9.41 | -2.02 | -11.12 | 6.19 | Alamar blue | A549 | Human | Lung | Cancer | 24h | 0.001 | 102.24 | Nontoxic | 3 | 2 | 3 | 2 | 3 | 2 | 3 | 2 | 5
23103338 | SiO2 | 50 | SEM | 79 | DLS | -13.2 | Zeta-potential | 108.3 | BET | -9.41 | -2.02 | -11.12 | 6.19 | Alamar blue | A549 | Human | Lung | Cancer | 24h | 0.01 | 101.28 | Nontoxic | 3 | 2 | 3 | 2 | 3 | 2 | 3 | 2 | 5
23103338 | SiO2 | 50 | SEM | 79 | DLS | -13.2 | Zeta-potential | 108.3 | BET | -9.41 | -2.02 | -11.12 | 6.19 | Alamar blue | A549 | Human | Lung | Cancer | 24h | 0.1 | 96.48 | Nontoxic | 3 | 2 | 3 | 2 | 3 | 2 | 3 | 2 | 5
23103338 | SiO2 | 50 | SEM | 79 | DLS | -13.2 | Zeta-potential | 108.3 | BET | -9.41 | -2.02 | -11.12 | 6.19 | Alamar blue | A549 | Human | Lung | Cancer | 24h | 1 | 98.4 | Nontoxic | 3 | 2 | 3 | 2 | 3 | 2 | 3 | 2 | 5
23103338 | SiO2 | 50 | SEM | 79 | DLS | -13.2 | Zeta-potential | 108.3 | BET | -9.41 | -2.02 | -11.12 | 6.19 | Alamar blue | A549 | Human | Lung | Cancer | 24h | 10 | 97.92 | Nontoxic | 3 | 2 | 3 | 2 | 3 | 2 | 3 | 2 | 5
23103338 | SiO2 | 50 | SEM | 79 | DLS | -13.2 | Zeta-potential | 108.3 | BET | -9.41 | -2.02 | -11.12 | 6.19 | Alamar blue | A549 | Human | Lung | Cancer | 24h | 100 | 99.36 | Nontoxic | 3 | 2 | 3 | 2 | 3 | 2 | 3 | 2 | 5
22842032 | SiO2 | 5.6 | TEM | 415 |  | -23 | Zeta-potential | 900 | BET | -9.41 | -2.02 | -11.12 | 6.19 | MTT | RAW264.7 | Mouse | Blood | Cancer | 24h | 0 | 98.98 | Nontoxic | 3 | 2 | 0 | 0 | 3 | 2 | 3 | 2 | 3.75
22842032 | SiO2 | 5.6 | TEM | 415 |  | -23 | Zeta-potential | 900 | BET | -9.41 | -2.02 | -11.12 | 6.19 | MTT | RAW264.7 | Mouse | Blood | Cancer | 24h | 1 | 88.1 | Nontoxic | 3 | 2 | 0 | 0 | 3 | 2 | 3 | 2 | 3.75
22842032 | SiO2 | 5.6 | TEM | 415 |  | -23 | Zeta-potential | 900 | BET | -9.41 | -2.02 | -11.12 | 6.19 | MTT | RAW264.7 | Mouse | Blood | Cancer | 24h | 10 | 86.05 | Nontoxic | 3 | 2 | 0 | 0 | 3 | 2 | 3 | 2 | 3.75
22842032 | SiO2 | 5.6 | TEM | 415 |  | -23 | Zeta-potential | 900 | BET | -9.41 | -2.02 | -11.12 | 6.19 | MTT | RAW264.7 | Mouse | Blood | Cancer | 24h | 100 | 89.46 | Nontoxic | 3 | 2 | 0 | 0 | 3 | 2 | 3 | 2 | 3.75
21889200 | SiO2 | 100 | TEM | 415 |  | -2.9 |  | 1150 | BET | -9.41 | -2.02 | -11.12 | 6.19 | MTT | Macrophage | Mouse | Stomach | Normal | 72h | 100 | 94.02 | Nontoxic | 3 | 2 | 0 | 0 | 0 | 0 | 3 | 2 | 2.5
21889200 | SiO2 | 100 | TEM | 415 |  | -2.9 |  | 1150 | BET | -9.41 | -2.02 | -11.12 | 6.19 | MTT | Macrophage | Mouse | Stomach | Normal | 24h | 100 | 99.69 | Nontoxic | 3 | 2 | 0 | 0 | 0 | 0 | 3 | 2 | 2.5
21889200 | SiO2 | 100 | TEM | 415 |  | -2.9 |  | 1150 | BET | -9.41 | -2.02 | -11.12 | 6.19 | MTT | J774A.1 | Mouse | Blood | Cancer | 72h | 0 | 100.75 | Nontoxic | 3 | 2 | 0 | 0 | 0 | 0 | 3 | 2 | 2.5
21889200 | SiO2 | 100 | TEM | 415 |  | -2.9 |  | 1150 | BET | -9.41 | -2.02 | -11.12 | 6.19 | MTT | J774A.1 | Mouse | Blood | Cancer | 72h | 0.1 | 110.38 | Nontoxic | 3 | 2 | 0 | 0 | 0 | 0 | 3 | 2 | 2.5
21889200 | SiO2 | 100 | TEM | 415 |  | -2.9 |  | 1150 | BET | -9.41 | -2.02 | -11.12 | 6.19 | MTT | J774A.1 | Mouse | Blood | Cancer | 72h | 1 | 104.72 | Nontoxic | 3 | 2 | 0 | 0 | 0 | 0 | 3 | 2 | 2.5
21889200 | SiO2 | 100 | TEM | 415 |  | -2.9 |  | 1150 | BET | -9.41 | -2.02 | -11.12 | 6.19 | MTT | J774A.1 | Mouse | Blood | Cancer | 72h | 10 | 96.23 | Nontoxic | 3 | 2 | 0 | 0 | 0 | 0 | 3 | 2 | 2.5
21889200 | SiO2 | 100 | TEM | 415 |  | -2.9 |  | 1150 | BET | -9.41 | -2.02 | -11.12 | 6.19 | MTT | J774A.1 | Mouse | Blood | Cancer | 72h | 100 | 96.79 | Nontoxic | 3 | 2 | 0 | 0 | 0 | 0 | 3 | 2 | 2.5
21889200 | SiO2 | 100 | TEM | 415 |  | -2.9 |  | 1150 | BET | -9.41 | -2.02 | -11.12 | 6.19 | MTT | J774A.1 | Mouse | Blood | Cancer | 72h | 1000 | 7.3585 | Toxic | 3 | 2 | 0 | 0 | 0 | 0 | 3 | 2 | 2.5
21889200 | SiO2 | 100 | TEM | 415 |  | -2.9 |  | 1150 | BET | -9.41 | -2.02 | -11.12 | 6.19 | MTT | J774A.1 | Mouse | Blood | Cancer | 24h | 0 | 1.03 | Toxic | 3 | 2 | 0 | 0 | 0 | 0 | 3 | 2 | 2.5
21889200 | SiO2 | 100 | TEM | 415 |  | -2.9 |  | 1150 | BET | -9.41 | -2.02 | -11.12 | 6.19 | MTT | J774A.1 | Mouse | Blood | Cancer | 24h | 100 | 1.16 | Toxic | 3 | 2 | 0 | 0 | 0 | 0 | 3 | 2 | 2.5
21889200 | SiO2 | 100 | TEM | 415 |  | -2.9 |  | 1150 | BET | -9.41 | -2.02 | -11.12 | 6.19 | MTT | J774A.1 | Mouse | Blood | Cancer | 24h | 0 | 99.62 | Nontoxic | 3 | 2 | 0 | 0 | 0 | 0 | 3 | 2 | 2.5
21889200 | SiO2 | 100 | TEM | 415 |  | -2.9 |  | 1150 | BET | -9.41 | -2.02 | -11.12 | 6.19 | MTT | J774A.1 | Mouse | Blood | Cancer | 24h | 0.1 | 106.42 | Nontoxic | 3 | 2 | 0 | 0 | 0 | 0 | 3 | 2 | 2.5
21889200 | SiO2 | 100 | TEM | 415 |  | -2.9 |  | 1150 | BET | -9.41 | -2.02 | -11.12 | 6.19 | MTT | J774A.1 | Mouse | Blood | Cancer | 24h | 1 | 98.49 | Nontoxic | 3 | 2 | 0 | 0 | 0 | 0 | 3 | 2 | 2.5
21889200 | SiO2 | 100 | TEM | 415 |  | -2.9 |  | 1150 | BET | -9.41 | -2.02 | -11.12 | 6.19 | MTT | J774A.1 | Mouse | Blood | Cancer | 24h | 10 | 97.92 | Nontoxic | 3 | 2 | 0 | 0 | 0 | 0 | 3 | 2 | 2.5
21889200 | SiO2 | 100 | TEM | 415 |  | -2.9 |  | 1150 | BET | -9.41 | -2.02 | -11.12 | 6.19 | MTT | J774A.1 | Mouse | Blood | Cancer | 24h | 100 | 100.19 | Nontoxic | 3 | 2 | 0 | 0 | 0 | 0 | 3 | 2 | 2.5
21889200 | SiO2 | 100 | TEM | 415 |  | -2.9 |  | 1150 | BET | -9.41 | -2.02 | -11.12 | 6.19 | MTT | J774A.1 | Mouse | Blood | Cancer | 24h | 1000 | 18.11 | Toxic | 3 | 2 | 0 | 0 | 0 | 0 | 3 | 2 | 2.5
21889200 | SiO2 | 100 | TEM | 415 |  | -2.9 |  | 40 |  | -9.41 | -2.02 | -11.12 | 6.19 | MTT | Macrophage | Mouse | Stomach | Normal | 72h | 100 | 68.98 | Nontoxic | 3 | 2 | 0 | 0 | 0 | 0 | 3 | 0 | 2
21889200 | SiO2 | 100 | TEM | 415 |  | -2.9 |  | 40 |  | -9.41 | -2.02 | -11.12 | 6.19 | MTT | Macrophage | Mouse | Stomach | Normal | 24h | 100 | 77.48 | Nontoxic | 3 | 2 | 0 | 0 | 0 | 0 | 3 | 0 | 2
21889200 | SiO2 | 100 | TEM | 415 |  | -2.9 |  | 40 |  | -9.41 | -2.02 | -11.12 | 6.19 | MTT | J774A.1 | Mouse | Blood | Cancer | 72h | 0 | 100.9 | Nontoxic | 3 | 2 | 0 | 0 | 0 | 0 | 3 | 0 | 2
21889200 | SiO2 | 100 | TEM | 415 |  | -2.9 |  | 40 |  | -9.41 | -2.02 | -11.12 | 6.19 | MTT | J774A.1 | Mouse | Blood | Cancer | 72h | 0.1 | 90.4 | Nontoxic | 3 | 2 | 0 | 0 | 0 | 0 | 3 | 0 | 2
21889200 | SiO2 | 100 | TEM | 415 |  | -2.9 |  | 40 |  | -9.41 | -2.02 | -11.12 | 6.19 | MTT | J774A.1 | Mouse | Blood | Cancer | 72h | 1 | 88.81 | Nontoxic | 3 | 2 | 0 | 0 | 0 | 0 | 3 | 0 | 2
21889200 | SiO2 | 100 | TEM | 415 |  | -2.9 |  | 40 |  | -9.41 | -2.02 | -11.12 | 6.19 | MTT | J774A.1 | Mouse | Blood | Cancer | 72h | 10 | 86.7 | Nontoxic | 3 | 2 | 0 | 0 | 0 | 0 | 3 | 0 | 2
21889200 | SiO2 | 100 | TEM | 415 |  | -2.9 |  | 40 |  | -9.41 | -2.02 | -11.12 | 6.19 | MTT | J774A.1 | Mouse | Blood | Cancer | 72h | 100 | 16.92 | Toxic | 3 | 2 | 0 | 0 | 0 | 0 | 3 | 0 | 2
21889200 | SiO2 | 100 | TEM | 415 |  | -2.9 |  | 40 |  | -9.41 | -2.02 | -11.12 | 6.19 | MTT | J774A.1 | Mouse | Blood | Cancer | 72h | 1000 | 4.76 | Toxic | 3 | 2 | 0 | 0 | 0 | 0 | 3 | 0 | 2
21889200 | SiO2 | 100 | TEM | 415 |  | -2.9 |  | 40 |  | -9.41 | -2.02 | -11.12 | 6.19 | MTT | J774A.1 | Mouse | Blood | Cancer | 24h | 0 | 100.4 | Nontoxic | 3 | 2 | 0 | 0 | 0 | 0 | 3 | 0 | 2
21889200 | SiO2 | 100 | TEM | 415 |  | -2.9 |  | 40 |  | -9.41 | -2.02 | -11.12 | 6.19 | MTT | J774A.1 | Mouse | Blood | Cancer | 24h | 0.1 | 84.58 | Nontoxic | 3 | 2 | 0 | 0 | 0 | 0 | 3 | 0 | 2
21889200 | SiO2 | 100 | TEM | 415 |  | -2.9 |  | 40 |  | -9.41 | -2.02 | -11.12 | 6.19 | MTT | J774A.1 | Mouse | Blood | Cancer | 24h | 1 | 88.81 | Nontoxic | 3 | 2 | 0 | 0 | 0 | 0 | 3 | 0 | 2
21889200 | SiO2 | 100 | TEM | 415 |  | -2.9 |  | 40 |  | -9.41 | -2.02 | -11.12 | 6.19 | MTT | J774A.1 | Mouse | Blood | Cancer | 24h | 10 | 87.22 | Nontoxic | 3 | 2 | 0 | 0 | 0 | 0 | 3 | 0 | 2
21889200 | SiO2 | 100 | TEM | 415 |  | -2.9 |  | 40 |  | -9.41 | -2.02 | -11.12 | 6.19 | MTT | J774A.1 | Mouse | Blood | Cancer | 24h | 100 | 20.62 | Toxic | 3 | 2 | 0 | 0 | 0 | 0 | 3 | 0 | 2
21889200 | SiO2 | 100 | TEM | 415 |  | -2.9 |  | 40 |  | -9.41 | -2.02 | -11.12 | 6.19 | MTT | J774A.1 | Mouse | Blood | Cancer | 24h | 1000 | 10.04 | Toxic | 3 | 2 | 0 | 0 | 0 | 0 | 3 | 0 | 2
19817448 | SiO2 | 300 | TEM | 415 |  | -2.9 |  | 11.3 | BET | -9.41 | -2.02 | -11.12 | 6.19 | WST | SK-N-SH | Human | Brain | Cancer | 51h | 50 | 98.8 | Nontoxic | 3 | 2 | 0 | 0 | 0 | 0 | 3 | 2 | 2.5
19817448 | SiO2 | 300 | TEM | 415 |  | -2.9 |  | 11.3 | BET | -9.41 | -2.02 | -11.12 | 6.19 | WST | SK-N-SH | Human | Brain | Cancer | 51h | 100 | 88.7 | Nontoxic | 3 | 2 | 0 | 0 | 0 | 0 | 3 | 2 | 2.5
19817448 | SiO2 | 300 | TEM | 415 |  | -2.9 |  | 11.3 | BET | -9.41 | -2.02 | -11.12 | 6.19 | WST | SK-N-SH | Human | Brain | Cancer | 51h | 200 | 67.7 | Nontoxic | 3 | 2 | 0 | 0 | 0 | 0 | 3 | 2 | 2.5
19817448 | SiO2 | 325 | TEM | 415 |  | -2.9 |  | 1067 | BET | -9.41 | -2.02 | -11.12 | 6.19 | WST | SK-N-SH | Human | Brain | Cancer | 51h | 50 | 99.4 | Nontoxic | 3 | 2 | 0 | 0 | 0 | 0 | 3 | 2 | 2.5
19817448 | SiO2 | 325 | TEM | 415 |  | -2.9 |  | 1067 | BET | -9.41 | -2.02 | -11.12 | 6.19 | WST | SK-N-SH | Human | Brain | Cancer | 51h | 100 | 97.7 | Nontoxic | 3 | 2 | 0 | 0 | 0 | 0 | 3 | 2 | 2.5
19817448 | SiO2 | 325 | TEM | 415 |  | -2.9 |  | 1067 | BET | -9.41 | -2.02 | -11.12 | 6.19 | WST | SK-N-SH | Human | Brain | Cancer | 51h | 200 | 74.2 | Nontoxic | 3 | 2 | 0 | 0 | 0 | 0 | 3 | 2 | 2.5
19817448 | SiO2 | 300 | TEM | 415 |  | -2.9 |  | 11.3 | BET | -9.41 | -2.02 | -11.12 | 6.19 | WST | SK-N-SH | Human | Brain | Cancer | 27h | 50 | 94.2 | Nontoxic | 3 | 2 | 0 | 0 | 0 | 0 | 3 | 2 | 2.5
19817448 | SiO2 | 300 | TEM | 415 |  | -2.9 |  | 11.3 | BET | -9.41 | -2.02 | -11.12 | 6.19 | WST | SK-N-SH | Human | Brain | Cancer | 27h | 100 | 86.3 | Nontoxic | 3 | 2 | 0 | 0 | 0 | 0 | 3 | 2 | 2.5
19817448 | SiO2 | 300 | TEM | 415 |  | -2.9 |  | 11.3 | BET | -9.41 | -2.02 | -11.12 | 6.19 | WST | SK-N-SH | Human | Brain | Cancer | 27h | 200 | 70 | Nontoxic | 3 | 2 | 0 | 0 | 0 | 0 | 3 | 2 | 2.5
19817448 | SiO2 | 325 | TEM | 415 |  | -2.9 |  | 1067 | BET | -9.41 | -2.02 | -11.12 | 6.19 | WST | SK-N-SH | Human | Brain | Cancer | 27h | 50 | 90.1 | Nontoxic | 3 | 2 | 0 | 0 | 0 | 0 | 3 | 2 | 2.5
19817448 | SiO2 | 325 | TEM | 415 |  | -2.9 |  | 1067 | BET | -9.41 | -2.02 | -11.12 | 6.19 | WST | SK-N-SH | Human | Brain | Cancer | 27h | 100 | 82.6 | Nontoxic | 3 | 2 | 0 | 0 | 0 | 0 | 3 | 2 | 2.5
19817448 | SiO2 | 325 | TEM | 415 |  | -2.9 |  | 1067 | BET | -9.41 | -2.02 | -11.12 | 6.19 | WST | SK-N-SH | Human | Brain | Cancer | 27h | 200 | 54.5 | Nontoxic | 3 | 2 | 0 | 0 | 0 | 0 | 3 | 2 | 2.5
19817448 | SiO2 | 300 | TEM | 415 |  | -2.9 |  | 11.3 | BET | -9.41 | -2.02 | -11.12 | 6.19 | WST | SK-N-SH | Human | Brain | Cancer | 3h | 50 | 93.8 | Nontoxic | 3 | 2 | 0 | 0 | 0 | 0 | 3 | 2 | 2.5
19817448 | SiO2 | 300 | TEM | 415 |  | -2.9 |  | 11.3 | BET | -9.41 | -2.02 | -11.12 | 6.19 | WST | SK-N-SH | Human | Brain | Cancer | 3h | 100 | 96 | Nontoxic | 3 | 2 | 0 | 0 | 0 | 0 | 3 | 2 | 2.5
19817448 | SiO2 | 300 | TEM | 415 |  | -2.9 |  | 11.3 | BET | -9.41 | -2.02 | -11.12 | 6.19 | WST | SK-N-SH | Human | Brain | Cancer | 3h | 200 | 79.6 | Nontoxic | 3 | 2 | 0 | 0 | 0 | 0 | 3 | 2 | 2.5
19817448 | SiO2 | 325 | TEM | 415 |  | -2.9 |  | 1067 | BET | -9.41 | -2.02 | -11.12 | 6.19 | WST | SK-N-SH | Human | Brain | Cancer | 3h | 50 | 84.5 | Nontoxic | 3 | 2 | 0 | 0 | 0 | 0 | 3 | 2 | 2.5
19817448 | SiO2 | 325 | TEM | 415 |  | -2.9 |  | 1067 | BET | -9.41 | -2.02 | -11.12 | 6.19 | WST | SK-N-SH | Human | Brain | Cancer | 3h | 100 | 72.9 | Nontoxic | 3 | 2 | 0 | 0 | 0 | 0 | 3 | 2 | 2.5
19817448 | SiO2 | 325 | TEM | 415 |  | -2.9 |  | 1067 | BET | -9.41 | -2.02 | -11.12 | 6.19 | WST | SK-N-SH | Human | Brain | Cancer | 3h | 200 | 73.8 | Nontoxic | 3 | 2 | 0 | 0 | 0 | 0 | 3 | 2 | 2.5
19817448 | SiO2 | 300 | TEM | 415 |  | -2.9 |  | 11.3 | BET | -9.41 | -2.02 | -11.12 | 6.19 | WST | Jurkat | Human | Blood | Cancer | 51h | 50 | 81.9 | Nontoxic | 3 | 2 | 0 | 0 | 0 | 0 | 3 | 2 | 2.5
19817448 | SiO2 | 300 | TEM | 415 |  | -2.9 |  | 11.3 | BET | -9.41 | -2.02 | -11.12 | 6.19 | WST | Jurkat | Human | Blood | Cancer | 51h | 100 | 76.9 | Nontoxic | 3 | 2 | 0 | 0 | 0 | 0 | 3 | 2 | 2.5
19817448 | SiO2 | 300 | TEM | 415 |  | -2.9 |  | 11.3 | BET | -9.41 | -2.02 | -11.12 | 6.19 | WST | Jurkat | Human | Blood | Cancer | 51h | 200 | 77.4 | Nontoxic | 3 | 2 | 0 | 0 | 0 | 0 | 3 | 2 | 2.5
19817448 | SiO2 | 325 | TEM | 415 |  | -2.9 |  | 1067 | BET | -9.41 | -2.02 | -11.12 | 6.19 | WST | Jurkat | Human | Blood | Cancer | 51h | 50 | 81.6 | Nontoxic | 3 | 2 | 0 | 0 | 0 | 0 | 3 | 2 | 2.5
19817448 | SiO2 | 325 | TEM | 415 |  | -2.9 |  | 1067 | BET | -9.41 | -2.02 | -11.12 | 6.19 | WST | Jurkat | Human | Blood | Cancer | 51h | 100 | 75.4 | Nontoxic | 3 | 2 | 0 | 0 | 0 | 0 | 3 | 2 | 2.5
19817448 | SiO2 | 325 | TEM | 415 |  | -2.9 |  | 1067 | BET | -9.41 | -2.02 | -11.12 | 6.19 | WST | Jurkat | Human | Blood | Cancer | 51h | 200 | 71.7 | Nontoxic | 3 | 2 | 0 | 0 | 0 | 0 | 3 | 2 | 2.5
19817448 | SiO2 | 300 | TEM | 415 |  | -2.9 |  | 11.3 | BET | -9.41 | -2.02 | -11.12 | 6.19 | WST | Jurkat | Human | Blood | Cancer | 27h | 50 | 72.9 | Nontoxic | 3 | 2 | 0 | 0 | 0 | 0 | 3 | 2 | 2.5
19817448 | SiO2 | 300 | TEM | 415 |  | -2.9 |  | 11.3 | BET | -9.41 | -2.02 | -11.12 | 6.19 | WST | Jurkat | Human | Blood | Cancer | 27h | 100 | 78.7 | Nontoxic | 3 | 2 | 0 | 0 | 0 | 0 | 3 | 2 | 2.5
19817448 | SiO2 | 300 | TEM | 415 |  | -2.9 |  | 11.3 | BET | -9.41 | -2.02 | -11.12 | 6.19 | WST | Jurkat | Human | Blood | Cancer | 27h | 200 | 77.1 | Nontoxic | 3 | 2 | 0 | 0 | 0 | 0 | 3 | 2 | 2.5
19817448 | SiO2 | 325 | TEM | 415 |  | -2.9 |  | 1067 | BET | -9.41 | -2.02 | -11.12 | 6.19 | WST | Jurkat | Human | Blood | Cancer | 27h | 50 | 73.7 | Nontoxic | 3 | 2 | 0 | 0 | 0 | 0 | 3 | 2 | 2.5
19817448 | SiO2 | 325 | TEM | 415 |  | -2.9 |  | 1067 | BET | -9.41 | -2.02 | -11.12 | 6.19 | WST | Jurkat | Human | Blood | Cancer | 27h | 100 | 71.5 | Nontoxic | 3 | 2 | 0 | 0 | 0 | 0 | 3 | 2 | 2.5
19817448 | SiO2 | 325 | TEM | 415 |  | -2.9 |  | 1067 | BET | -9.41 | -2.02 | -11.12 | 6.19 | WST | Jurkat | Human | Blood | Cancer | 27h | 200 | 72.2 | Nontoxic | 3 | 2 | 0 | 0 | 0 | 0 | 3 | 2 | 2.5
19817448 | SiO2 | 300 | TEM | 415 |  | -2.9 |  | 11.3 | BET | -9.41 | -2.02 | -11.12 | 6.19 | WST | Jurkat | Human | Blood | Cancer | 3h | 50 | 91.4 | Nontoxic | 3 | 2 | 0 | 0 | 0 | 0 | 3 | 2 | 2.5
19817448 | SiO2 | 300 | TEM | 415 |  | -2.9 |  | 11.3 | BET | -9.41 | -2.02 | -11.12 | 6.19 | WST | Jurkat | Human | Blood | Cancer | 3h | 100 | 79.3 | Nontoxic | 3 | 2 | 0 | 0 | 0 | 0 | 3 | 2 | 2.5
19817448 | SiO2 | 300 | TEM | 415 |  | -2.9 |  | 11.3 | BET | -9.41 | -2.02 | -11.12 | 6.19 | WST | Jurkat | Human | Blood | Cancer | 3h | 200 | 80.9 | Nontoxic | 3 | 2 | 0 | 0 | 0 | 0 | 3 | 2 | 2.5
19817448 | SiO2 | 325 | TEM | 415 |  | -2.9 |  | 1067 | BET | -9.41 | -2.02 | -11.12 | 6.19 | WST | Jurkat | Human | Blood | Cancer | 3h | 50 | 92.9 | Nontoxic | 3 | 2 | 0 | 0 | 0 | 0 | 3 | 2 | 2.5
19817448 | SiO2 | 325 | TEM | 415 |  | -2.9 |  | 1067 | BET | -9.41 | -2.02 | -11.12 | 6.19 | WST | Jurkat | Human | Blood | Cancer | 3h | 100 | 109.4 | Nontoxic | 3 | 2 | 0 | 0 | 0 | 0 | 3 | 2 | 2.5
19817448 | SiO2 | 325 | TEM | 415 |  | -2.9 |  | 1067 | BET | -9.41 | -2.02 | -11.12 | 6.19 | WST | Jurkat | Human | Blood | Cancer | 3h | 200 | 99.5 | Nontoxic | 3 | 2 | 0 | 0 | 0 | 0 | 3 | 2 | 2.5
19234444 | SiO2 | 126 | SEM | 125.7 | DLS | -52 | Zeta-potential | 117 |  | -9.41 | -2.02 | -11.12 | 6.19 | MTT | MDA-MB-435 | Human | Breast | Cancer | 48h | 0.0025 | 100 | Nontoxic | 3 | 2 | 3 | 2 | 3 | 2 | 0 | 0 | 3.75
19234444 | SiO2 | 126 | SEM | 125.7 | DLS | -52 | Zeta-potential | 117 |  | -9.41 | -2.02 | -11.12 | 6.19 | MTT | MDA-MB-435 | Human | Breast | Cancer | 48h | 0.0075 | 96.17 | Nontoxic | 3 | 2 | 3 | 2 | 3 | 2 | 0 | 0 | 3.75
19234444 | SiO2 | 126 | SEM | 125.7 | DLS | -52 | Zeta-potential | 117 |  | -9.41 | -2.02 | -11.12 | 6.19 | MTT | MDA-MB-435 | Human | Breast | Cancer | 48h | 0.03125 | 97.61 | Nontoxic | 3 | 2 | 3 | 2 | 3 | 2 | 0 | 0 | 3.75
19234444 | SiO2 | 126 | SEM | 125.7 | DLS | -52 | Zeta-potential | 117 |  | -9.41 | -2.02 | -11.12 | 6.19 | MTT | MDA-MB-435 | Human | Breast | Cancer | 48h | 0.0625 | 96.65 | Nontoxic | 3 | 2 | 3 | 2 | 3 | 2 | 0 | 0 | 3.75
19234444 | SiO2 | 126 | SEM | 125.7 | DLS | -52 | Zeta-potential | 117 |  | -9.41 | -2.02 | -11.12 | 6.19 | MTT | MDA-MB-435 | Human | Breast | Cancer | 48h | 0.09 | 97.04 | Nontoxic | 3 | 2 | 3 | 2 | 3 | 2 | 0 | 0 | 3.75
19234444 | SiO2 | 126 | SEM | 125.7 | DLS | -52 | Zeta-potential | 117 |  | -9.41 | -2.02 | -11.12 | 6.19 | MTT | MDA-MB-435 | Human | Breast | Cancer | 48h | 0.12 | 100.48 | Nontoxic | 3 | 2 | 3 | 2 | 3 | 2 | 0 | 0 | 3.75
19234444 | SiO2 | 126 | SEM | 125.7 | DLS | -52 | Zeta-potential | 117 |  | -9.41 | -2.02 | -11.12 | 6.19 | Calcein AM | HeLa | Human | Cervix | Cancer | 48h | 0 | 102.1552 | Nontoxic | 3 | 2 | 3 | 2 | 3 | 2 | 0 | 0 | 3.75
19234444 | SiO2 | 126 | SEM | 125.7 | DLS | -52 | Zeta-potential | 117 |  | -9.41 | -2.02 | -11.12 | 6.19 | Calcein AM | HeLa | Human | Cervix | Cancer | 48h | 3 | 102.1552 | Nontoxic | 3 | 2 | 3 | 2 | 3 | 2 | 0 | 0 | 3.75
19234444 | SiO2 | 126 | SEM | 125.7 | DLS | -52 | Zeta-potential | 117 |  | -9.41 | -2.02 | -11.12 | 6.19 | Calcein AM | HeLa | Human | Cervix | Cancer | 48h | 6 | 100.8621 | Nontoxic | 3 | 2 | 3 | 2 | 3 | 2 | 0 | 0 | 3.75
19234444 | SiO2 | 126 | SEM | 125.7 | DLS | -52 | Zeta-potential | 117 |  | -9.41 | -2.02 | -11.12 | 6.19 | Calcein AM | HeLa | Human | Cervix | Cancer | 48h | 13 | 98.7069 | Nontoxic | 3 | 2 | 3 | 2 | 3 | 2 | 0 | 0 | 3.75
19234444 | SiO2 | 126 | SEM | 125.7 | DLS | -52 | Zeta-potential | 117 |  | -9.41 | -2.02 | -11.12 | 6.19 | Calcein AM | HeLa | Human | Cervix | Cancer | 48h | 25 | 98.7069 | Nontoxic | 3 | 2 | 3 | 2 | 3 | 2 | 0 | 0 | 3.75
19234444 | SiO2 | 126 | SEM | 125.7 | DLS | -52 | Zeta-potential | 117 |  | -9.41 | -2.02 | -11.12 | 6.19 | Calcein AM | HeLa | Human | Cervix | Cancer | 48h | 50 | 97.4138 | Nontoxic | 3 | 2 | 3 | 2 | 3 | 2 | 0 | 0 | 3.75
19234444 | SiO2 | 126 | SEM | 125.7 | DLS | -52 | Zeta-potential | 117 |  | -9.41 | -2.02 | -11.12 | 6.19 | Calcein AM | HeLa | Human | Cervix | Cancer | 48h | 100 | 98.2759 | Nontoxic | 3 | 2 | 3 | 2 | 3 | 2 | 0 | 0 | 3.75
19234444 | SiO2 | 126 | SEM | 125.7 | DLS | -52 | Zeta-potential | 117 |  | -9.41 | -2.02 | -11.12 | 6.19 | Calcein AM | HeLa | Human | Cervix | Cancer | 48h | 200 | 95.2586 | Nontoxic | 3 | 2 | 3 | 2 | 3 | 2 | 0 | 0 | 3.75
22303956 | SiO2 | 12 | TEM | 70.4 | DLS | -34.9 | Zeta-potential | 117 |  | -9.41 | -2.02 | -11.12 | 6.19 | MTT | MCF-7 | Human | Breast | Cancer | 24h | 0 | 100.3843 | Nontoxic | 3 | 2 | 3 | 2 | 3 | 2 | 0 | 0 | 3.75
22303956 | SiO2 | 12 | TEM | 70.4 | DLS | -34.9 | Zeta-potential | 117 |  | -9.41 | -2.02 | -11.12 | 6.19 | MTT | MCF-7 | Human | Breast | Cancer | 24h | 5 | 109.4557 | Nontoxic | 3 | 2 | 3 | 2 | 3 | 2 | 0 | 0 | 3.75
22303956 | SiO2 | 12 | TEM | 70.4 | DLS | -34.9 | Zeta-potential | 117 |  | -9.41 | -2.02 | -11.12 | 6.19 | MTT | MCF-7 | Human | Breast | Cancer | 24h | 10 | 93.1926 | Nontoxic | 3 | 2 | 3 | 2 | 3 | 2 | 0 | 0 | 3.75
22303956 | SiO2 | 12 | TEM | 70.4 | DLS | -34.9 | Zeta-potential | 117 |  | -9.41 | -2.02 | -11.12 | 6.19 | MTT | MCF-7 | Human | Breast | Cancer | 24h | 20 | 49.7154 | Toxic | 3 | 2 | 3 | 2 | 3 | 2 | 0 | 0 | 3.75
22303956 | SiO2 | 12 | TEM | 70.4 | DLS | -34.9 | Zeta-potential | 117 |  | -9.41 | -2.02 | -11.12 | 6.19 | MTT | MCF-7 | Human | Breast | Cancer | 24h | 50 | 38.6827 | Toxic | 3 | 2 | 3 | 2 | 3 | 2 | 0 | 0 | 3.75
22303956 | SiO2 | 12 | TEM | 70.4 | DLS | -34.9 | Zeta-potential | 117 |  | -9.41 | -2.02 | -11.12 | 6.19 | MTT | MCF-7 | Human | Breast | Cancer | 24h | 100 | 14.5469 | Toxic | 3 | 2 | 3 | 2 | 3 | 2 | 0 | 0 | 3.75
22303956 | SiO2 | 12 | TEM | 70.4 | DLS | -34.9 | Zeta-potential | 117 |  | -9.41 | -2.02 | -11.12 | 6.19 | MTT | MCF-7 | Human | Breast | Cancer | 24h | 200 | 4.1543 | Toxic | 3 | 2 | 3 | 2 | 3 | 2 | 0 | 0 | 3.75
22303956 | SiO2 | 12 | TEM | 30 | DLS | -34.9 | Zeta-potential | 117 |  | -9.41 | -2.02 | -11.12 | 6.19 | MTT | MCF-7 | Human | Breast | Cancer | 24h | 0 | 100.1379 | Nontoxic | 3 | 2 | 3 | 2 | 3 | 2 | 0 | 0 | 3.75
22303956 | SiO2 | 12 | TEM | 30 | DLS | -34.9 | Zeta-potential | 117 |  | -9.41 | -2.02 | -11.12 | 6.19 | MTT | MCF-7 | Human | Breast | Cancer | 24h | 5 | 98.9687 | Nontoxic | 3 | 2 | 3 | 2 | 3 | 2 | 0 | 0 | 3.75
22303956 | SiO2 | 12 | TEM | 30 | DLS | -34.9 | Zeta-potential | 117 |  | -9.41 | -2.02 | -11.12 | 6.19 | MTT | MCF-7 | Human | Breast | Cancer | 24h | 10 | 99.8116 | Nontoxic | 3 | 2 | 3 | 2 | 3 | 2 | 0 | 0 | 3.75
22303956 | SiO2 | 12 | TEM | 30 | DLS | -34.9 | Zeta-potential | 117 |  | -9.41 | -2.02 | -11.12 | 6.19 | MTT | MCF-7 | Human | Breast | Cancer | 24h | 20 | 93.7752 | Nontoxic | 3 | 2 | 3 | 2 | 3 | 2 | 0 | 0 | 3.75
22303956 | SiO2 | 12 | TEM | 30 | DLS | -34.9 | Zeta-potential | 117 |  | -9.41 | -2.02 | -11.12 | 6.19 | MTT | MCF-7 | Human | Breast | Cancer | 24h | 50 | 92.1981 | Nontoxic | 3 | 2 | 3 | 2 | 3 | 2 | 0 | 0 | 3.75
22303956 | SiO2 | 12 | TEM | 30 | DLS | -34.9 | Zeta-potential | 117 |  | -9.41 | -2.02 | -11.12 | 6.19 | MTT | MCF-7 | Human | Breast | Cancer | 24h | 100 | 91.3824 | Nontoxic | 3 | 2 | 3 | 2 | 3 | 2 | 0 | 0 | 3.75
22303956 | SiO2 | 12 | TEM | 30 | DLS | -34.9 | Zeta-potential | 117 |  | -9.41 | -2.02 | -11.12 | 6.19 | MTT | MCF-7 | Human | Breast | Cancer | 24h | 200 | 93.1226 | Nontoxic | 3 | 2 | 3 | 2 | 3 | 2 | 0 | 0 | 3.75
22939914 | SiO2 | 20 | TEM | 92.6 | DLS | -8.5 | Zeta-potential | 117 |  | -9.41 | -2.02 | -11.12 | 6.19 | MTT | PC12 | Mouse | Adrenal gland | Cancer | 48h | 0 | 100 | Nontoxic | 3 | 2 | 3 | 2 | 3 | 2 | 0 | 0 | 3.75
22939914 | SiO2 | 20 | TEM | 92.6 | DLS | -8.5 | Zeta-potential | 117 |  | -9.41 | -2.02 | -11.12 | 6.19 | MTT | PC12 | Mouse | Adrenal gland | Cancer | 48h | 500 | 98.2 | Nontoxic | 3 | 2 | 3 | 2 | 3 | 2 | 0 | 0 | 3.75
21931484 | SiO2 | 48.8 | TEM | 415 |  | -2.9 |  | 65 | BET | -9.41 | -2.02 | -11.12 | 6.19 | MTT | L-02 | Human | Liver | Normal | 48h | 0 | 100.0545 | Nontoxic | 3 | 2 | 0 | 0 | 0 | 0 | 3 | 2 | 2.5
21931484 | SiO2 | 48.8 | TEM | 415 |  | -2.9 |  | 65 | BET | -9.41 | -2.02 | -11.12 | 6.19 | MTT | L-02 | Human | Liver | Normal | 48h | 20 | 100.1012 | Nontoxic | 3 | 2 | 0 | 0 | 0 | 0 | 3 | 2 | 2.5
21931484 | SiO2 | 48.8 | TEM | 415 |  | -2.9 |  | 65 | BET | -9.41 | -2.02 | -11.12 | 6.19 | MTT | L-02 | Human | Liver | Normal | 48h | 40 | 102.0631 | Nontoxic | 3 | 2 | 0 | 0 | 0 | 0 | 3 | 2 | 2.5
21931484 | SiO2 | 48.8 | TEM | 415 |  | -2.9 |  | 65 | BET | -9.41 | -2.02 | -11.12 | 6.19 | MTT | L-02 | Human | Liver | Normal | 48h | 80 | 98.1394 | Nontoxic | 3 | 2 | 0 | 0 | 0 | 0 | 3 | 2 | 2.5
21931484 | SiO2 | 48.8 | TEM | 415 |  | -2.9 |  | 65 | BET | -9.41 | -2.02 | -11.12 | 6.19 | MTT | L-02 | Human | Liver | Normal | 48h | 160 | 99.1203 | Nontoxic | 3 | 2 | 0 | 0 | 0 | 0 | 3 | 2 | 2.5
21931484 | SiO2 | 48.8 | TEM | 415 |  | -2.9 |  | 65 | BET | -9.41 | -2.02 | -11.12 | 6.19 | MTT | L-02 | Human | Liver | Normal | 48h | 320 | 98.1394 | Nontoxic | 3 | 2 | 0 | 0 | 0 | 0 | 3 | 2 | 2.5
21931484 | SiO2 | 48.8 | TEM | 415 |  | -2.9 |  | 65 | BET | -9.41 | -2.02 | -11.12 | 6.19 | MTT | L-02 | Human | Liver | Normal | 48h | 640 | 97.2986 | Nontoxic | 3 | 2 | 0 | 0 | 0 | 0 | 3 | 2 | 2.5
21931484 | SiO2 | 48.8 | TEM | 415 |  | -2.9 |  | 65 | BET | -9.41 | -2.02 | -11.12 | 6.19 | MTT | HepG2 | Human | Liver | Cancer | 48h | 0 | 100.1503 | Nontoxic | 3 | 2 | 0 | 0 | 0 | 0 | 3 | 2 | 2.5
21931484 | SiO2 | 48.8 | TEM | 415 |  | -2.9 |  | 65 | BET | -9.41 | -2.02 | -11.12 | 6.19 | MTT | HepG2 | Human | Liver | Cancer | 48h | 20 | 99.3071 | Nontoxic | 3 | 2 | 0 | 0 | 0 | 0 | 3 | 2 | 2.5
21931484 | SiO2 | 48.8 | TEM | 415 |  | -2.9 |  | 65 | BET | -9.41 | -2.02 | -11.12 | 6.19 | MTT | HepG2 | Human | Liver | Cancer | 48h | 40 | 97.3397 | Nontoxic | 3 | 2 | 0 | 0 | 0 | 0 | 3 | 2 | 2.5
21931484 | SiO2 | 48.8 | TEM | 415 |  | -2.9 |  | 65 | BET | -9.41 | -2.02 | -11.12 | 6.19 | MTT | HepG2 | Human | Liver | Cancer | 48h | 80 | 101.2277 | Nontoxic | 3 | 2 | 0 | 0 | 0 | 0 | 3 | 2 | 2.5
21931484 | SiO2 | 48.8 | TEM | 415 |  | -2.9 |  | 65 | BET | -9.41 | -2.02 | -11.12 | 6.19 | MTT | HepG2 | Human | Liver | Cancer | 48h | 160 | 95.2786 | Nontoxic | 3 | 2 | 0 | 0 | 0 | 0 | 3 | 2 | 2.5
21931484 | SiO2 | 48.8 | TEM | 415 |  | -2.9 |  | 65 | BET | -9.41 | -2.02 | -11.12 | 6.19 | MTT | HepG2 | Human | Liver | Cancer | 48h | 320 | 93.3112 | Nontoxic | 3 | 2 | 0 | 0 | 0 | 0 | 3 | 2 | 2.5
21931484 | SiO2 | 48.8 | TEM | 415 |  | -2.9 |  | 65 | BET | -9.41 | -2.02 | -11.12 | 6.19 | MTT | HepG2 | Human | Liver | Cancer | 48h | 640 | 90.3601 | Nontoxic | 3 | 2 | 0 | 0 | 0 | 0 | 3 | 2 | 2.5
21931484 | SiO2 | 18.9 | TEM | 415 |  | -2.9 |  | 150 | BET | -9.41 | -2.02 | -11.12 | 6.19 | MTT | L-02 | Human | Liver | Normal | 48h | 0 | 100.0078 | Nontoxic | 3 | 2 | 0 | 0 | 0 | 0 | 3 | 2 | 2.5
21931484 | SiO2 | 18.9 | TEM | 415 |  | -2.9 |  | 150 | BET | -9.41 | -2.02 | -11.12 | 6.19 | MTT | L-02 | Human | Liver | Normal | 48h | 20 | 97.9992 | Nontoxic | 3 | 2 | 0 | 0 | 0 | 0 | 3 | 2 | 2.5
21931484 | SiO2 | 18.9 | TEM | 415 |  | -2.9 |  | 150 | BET | -9.41 | -2.02 | -11.12 | 6.19 | MTT | L-02 | Human | Liver | Normal | 48h | 40 | 99.1203 | Nontoxic | 3 | 2 | 0 | 0 | 0 | 0 | 3 | 2 | 2.5
21931484 | SiO2 | 18.9 | TEM | 415 |  | -2.9 |  | 150 | BET | -9.41 | -2.02 | -11.12 | 6.19 | MTT | L-02 | Human | Liver | Normal | 48h | 80 | 100.1012 | Nontoxic | 3 | 2 | 0 | 0 | 0 | 0 | 3 | 2 | 2.5
21931484 | SiO2 | 18.9 | TEM | 415 |  | -2.9 |  | 150 | BET | -9.41 | -2.02 | -11.12 | 6.19 | MTT | L-02 | Human | Liver | Normal | 48h | 160 | 97.2051 | Nontoxic | 3 | 2 | 0 | 0 | 0 | 0 | 3 | 2 | 2.5
21931484 | SiO2 | 18.9 | TEM | 415 |  | -2.9 |  | 150 | BET | -9.41 | -2.02 | -11.12 | 6.19 | MTT | L-02 | Human | Liver | Normal | 48h | 320 | 81.1366 | Nontoxic | 3 | 2 | 0 | 0 | 0 | 0 | 3 | 2 | 2.5
21931484 | SiO2 | 18.9 | TEM | 415 |  | -2.9 |  | 150 | BET | -9.41 | -2.02 | -11.12 | 6.19 | MTT | L-02 | Human | Liver | Normal | 48h | 640 | 55.2589 | Nontoxic | 3 | 2 | 0 | 0 | 0 | 0 | 3 | 2 | 2.5
21931484 | SiO2 | 18.9 | TEM | 415 |  | -2.9 |  | 150 | BET | -9.41 | -2.02 | -11.12 | 6.19 | MTT | HepG2 | Human | Liver | Cancer | 48h | 0 | 100.1971 | Nontoxic | 3 | 2 | 0 | 0 | 0 | 0 | 3 | 2 | 2.5
21931484 | SiO2 | 18.9 | TEM | 415 |  | -2.9 |  | 150 | BET | -9.41 | -2.02 | -11.12 | 6.19 | MTT | HepG2 | Human | Liver | Cancer | 48h | 20 | 98.2766 | Nontoxic | 3 | 2 | 0 | 0 | 0 | 0 | 3 | 2 | 2.5
21931484 | SiO2 | 18.9 | TEM | 415 |  | -2.9 |  | 150 | BET | -9.41 | -2.02 | -11.12 | 6.19 | MTT | HepG2 | Human | Liver | Cancer | 48h | 40 | 95.466 | Nontoxic | 3 | 2 | 0 | 0 | 0 | 0 | 3 | 2 | 2.5
21931484 | SiO2 | 18.9 | TEM | 415 |  | -2.9 |  | 150 | BET | -9.41 | -2.02 | -11.12 | 6.19 | MTT | HepG2 | Human | Liver | Cancer | 48h | 80 | 84.4579 | Nontoxic | 3 | 2 | 0 | 0 | 0 | 0 | 3 | 2 | 2.5
21931484 | SiO2 | 18.9 | TEM | 415 |  | -2.9 |  | 150 | BET | -9.41 | -2.02 | -11.12 | 6.19 | MTT | HepG2 | Human | Liver | Cancer | 48h | 160 | 50.3094 | Nontoxic | 3 | 2 | 0 | 0 | 0 | 0 | 3 | 2 | 2.5
21931484 | SiO2 | 18.9 | TEM | 415 |  | -2.9 |  | 150 | BET | -9.41 | -2.02 | -11.12 | 6.19 | MTT | HepG2 | Human | Liver | Cancer | 48h | 320 | 19.8146 | Toxic | 3 | 2 | 0 | 0 | 0 | 0 | 3 | 2 | 2.5
21931484 | SiO2 | 18.9 | TEM | 415 |  | -2.9 |  | 150 | BET | -9.41 | -2.02 | -11.12 | 6.19 | MTT | HepG2 | Human | Liver | Cancer | 48h | 640 | 16.395 | Toxic | 3 | 2 | 0 | 0 | 0 | 0 | 3 | 2 | 2.5
21931484 | SiO2 | 7.5 | TEM | 415 |  | -2.9 |  | 380 | BET | -9.41 | -2.02 | -11.12 | 6.19 | MTT | L-02 | Human | Liver | Normal | 48h | 0 | 100.0078 | Nontoxic | 3 | 2 | 0 | 0 | 0 | 0 | 3 | 2 | 2.5
21931484 | SiO2 | 7.5 | TEM | 415 |  | -2.9 |  | 380 | BET | -9.41 | -2.02 | -11.12 | 6.19 | MTT | L-02 | Human | Liver | Normal | 48h | 20 | 99.2604 | Nontoxic | 3 | 2 | 0 | 0 | 0 | 0 | 3 | 2 | 2.5
21931484 | SiO2 | 7.5 | TEM | 415 |  | -2.9 |  | 380 | BET | -9.41 | -2.02 | -11.12 | 6.19 | MTT | L-02 | Human | Liver | Normal | 48h | 40 | 101.269 | Nontoxic | 3 | 2 | 0 | 0 | 0 | 0 | 3 | 2 | 2.5
21931484 | SiO2 | 7.5 | TEM | 415 |  | -2.9 |  | 380 | BET | -9.41 | -2.02 | -11.12 | 6.19 | MTT | L-02 | Human | Liver | Normal | 48h | 80 | 99.167 | Nontoxic | 3 | 2 | 0 | 0 | 0 | 0 | 3 | 2 | 2.5
21931484 | SiO2 | 7.5 | TEM | 415 |  | -2.9 |  | 380 | BET | -9.41 | -2.02 | -11.12 | 6.19 | MTT | L-02 | Human | Liver | Normal | 48h | 160 | 100.615 | Nontoxic | 3 | 2 | 0 | 0 | 0 | 0 | 3 | 2 | 2.5
21931484 | SiO2 | 7.5 | TEM | 415 |  | -2.9 |  | 380 | BET | -9.41 | -2.02 | -11.12 | 6.19 | MTT | L-02 | Human | Liver | Normal | 48h | 320 | 95.1966 | Nontoxic | 3 | 2 | 0 | 0 | 0 | 0 | 3 | 2 | 2.5
21931484 | SiO2 | 7.5 | TEM | 415 |  | -2.9 |  | 380 | BET | -9.41 | -2.02 | -11.12 | 6.19 | MTT | L-02 | Human | Liver | Normal | 48h | 640 | 73.2425 | Nontoxic | 3 | 2 | 0 | 0 | 0 | 0 | 3 | 2 | 2.5
21931484 | SiO2 | 7.5 | TEM | 415 |  | -2.9 |  | 380 | BET | -9.41 | -2.02 | -11.12 | 6.19 | MTT | HepG2 | Human | Liver | Cancer | 48h | 0 | 100.244 | Nontoxic | 3 | 2 | 0 | 0 | 0 | 0 | 3 | 2 | 2.5
21931484 | SiO2 | 7.5 | TEM | 415 |  | -2.9 |  | 380 | BET | -9.41 | -2.02 | -11.12 | 6.19 | MTT | HepG2 | Human | Liver | Cancer | 48h | 20 | 99.635 | Nontoxic | 3 | 2 | 0 | 0 | 0 | 0 | 3 | 2 | 2.5
21931484 | SiO2 | 7.5 | TEM | 415 |  | -2.9 |  | 380 | BET | -9.41 | -2.02 | -11.12 | 6.19 | MTT | HepG2 | Human | Liver | Cancer | 48h | 40 | 96.356 | Nontoxic | 3 | 2 | 0 | 0 | 0 | 0 | 3 | 2 | 2.5
21931484 | SiO2 | 7.5 | TEM | 415 |  | -2.9 |  | 380 | BET | -9.41 | -2.02 | -11.12 | 6.19 | MTT | HepG2 | Human | Liver | Cancer | 48h | 80 | 85.8866 | Nontoxic | 3 | 2 | 0 | 0 | 0 | 0 | 3 | 2 | 2.5
21931484 | SiO2 | 7.5 | TEM | 415 |  | -2.9 |  | 380 | BET | -9.41 | -2.02 | -11.12 | 6.19 | MTT | HepG2 | Human | Liver | Cancer | 48h | 160 | 74.3281 | Nontoxic | 3 | 2 | 0 | 0 | 0 | 0 | 3 | 2 | 2.5
21931484 | SiO2 | 7.5 | TEM | 415 |  | -2.9 |  | 380 | BET | -9.41 | -2.02 | -11.12 | 6.19 | MTT | HepG2 | Human | Liver | Cancer | 48h | 320 | 41.2687 | Toxic | 3 | 2 | 0 | 0 | 0 | 0 | 3 | 2 | 2.5
21931484 | SiO2 | 7.5 | TEM | 415 |  | -2.9 |  | 380 | BET | -9.41 | -2.02 | -11.12 | 6.19 | MTT | HepG2 | Human | Liver | Cancer | 48h | 640 | 32.3451 | Toxic | 3 | 2 | 0 | 0 | 0 | 0 | 3 | 2 | 2.5
22823932 | SiO2 | 14 | TEM | 14 | DLS | -2.9 |  | 117 |  | -9.41 | -2.02 | -11.12 | 6.19 | MTT | HaCaT | Human | Skin | Normal | 24h | 0.01 | 96.3702 | Nontoxic | 3 | 2 | 3 | 2 | 0 | 0 | 0 | 0 | 2.5
22823932 | SiO2 | 14 | TEM | 14 | DLS | -2.9 |  | 117 |  | -9.41 | -2.02 | -11.12 | 6.19 | MTT | HaCaT | Human | Skin | Normal | 24h | 0.1 | 92.3414 | Nontoxic | 3 | 2 | 3 | 2 | 0 | 0 | 0 | 0 | 2.5
22823932 | SiO2 | 14 | TEM | 14 | DLS | -2.9 |  | 117 |  | -9.41 | -2.02 | -11.12 | 6.19 | MTT | HaCaT | Human | Skin | Normal | 24h | 1 | 90.1875 | Nontoxic | 3 | 2 | 3 | 2 | 0 | 0 | 0 | 0 | 2.5
22823932 | SiO2 | 14 | TEM | 14 | DLS | -2.9 |  | 117 |  | -9.41 | -2.02 | -11.12 | 6.19 | MTT | HaCaT | Human | Skin | Normal | 24h | 10 | 86.3582 | Nontoxic | 3 | 2 | 3 | 2 | 0 | 0 | 0 | 0 | 2.5
22823932 | SiO2 | 14 | TEM | 14 | DLS | -2.9 |  | 117 |  | -9.41 | -2.02 | -11.12 | 6.19 | MTT | HaCaT | Human | Skin | Normal | 24h | 100 | 33.0275 | Toxic | 3 | 2 | 3 | 2 | 0 | 0 | 0 | 0 | 2.5
22823932 | SiO2 | 14 | TEM | 14 | DLS | -2.9 |  | 117 |  | -9.41 | -2.02 | -11.12 | 6.19 | MTT | HaCaT | Human | Skin | Normal | 24h | 1000 | 6.1827 | Toxic | 3 | 2 | 3 | 2 | 0 | 0 | 0 | 0 | 2.5
22823932 | SiO2 | 14 | TEM | 14 | DLS | -2.9 |  | 117 |  | -9.41 | -2.02 | -11.12 | 6.19 | MTT | HT-29 | Human | Colon | Cancer | 24h | 0.01 | 93.0993 | Nontoxic | 3 | 2 | 3 | 2 | 0 | 0 | 0 | 0 | 2.5
22823932 | SiO2 | 14 | TEM | 14 | DLS | -2.9 |  | 117 |  | -9.41 | -2.02 | -11.12 | 6.19 | MTT | HT-29 | Human | Colon | Cancer | 24h | 0.1 | 85.1615 | Nontoxic | 3 | 2 | 3 | 2 | 0 | 0 | 0 | 0 | 2.5
22823932 | SiO2 | 14 | TEM | 14 | DLS | -2.9 |  | 117 |  | -9.41 | -2.02 | -11.12 | 6.19 | MTT | HT-29 | Human | Colon | Cancer | 24h | 1 | 80.0957 | Nontoxic | 3 | 2 | 3 | 2 | 0 | 0 | 0 | 0 | 2.5
22823932 | SiO2 | 14 | TEM | 14 | DLS | -2.9 |  | 117 |  | -9.41 | -2.02 | -11.12 | 6.19 | MTT | HT-29 | Human | Colon | Cancer | 24h | 10 | 70.3231 | Nontoxic | 3 | 2 | 3 | 2 | 0 | 0 | 0 | 0 | 2.5
22823932 | SiO2 | 14 | TEM | 14 | DLS | -2.9 |  | 117 |  | -9.41 | -2.02 | -11.12 | 6.19 | MTT | HT-29 | Human | Colon | Cancer | 24h | 100 | 15.2772 | Toxic | 3 | 2 | 3 | 2 | 0 | 0 | 0 | 0 | 2.5
22823932 | SiO2 | 14 | TEM | 14 | DLS | -2.9 |  | 117 |  | -9.41 | -2.02 | -11.12 | 6.19 | MTT | HT-29 | Human | Colon | Cancer | 24h | 1000 | 10.2513 | Toxic | 3 | 2 | 3 | 2 | 0 | 0 | 0 | 0 | 2.5
22669515 | SiO2 | 327.4 | TEM | 314 | DLS | -2.9 |  | 117 |  | -9.41 | -2.02 | -11.12 | 6.19 | MTS | ISO-HAS-1 | Human | Liver | Cancer | 4h | 0 | 100.2616 | Nontoxic | 3 | 2 | 3 | 2 | 0 | 0 | 0 | 0 | 2.5
22669515 | SiO2 | 327.4 | TEM | 314 | DLS | -2.9 |  | 117 |  | -9.41 | -2.02 | -11.12 | 6.19 | MTS | ISO-HAS-1 | Human | Liver | Cancer | 4h | 6 | 103.82 | Nontoxic | 3 | 2 | 3 | 2 | 0 | 0 | 0 | 0 | 2.5
22669515 | SiO2 | 327.4 | TEM | 314 | DLS | -2.9 |  | 117 |  | -9.41 | -2.02 | -11.12 | 6.19 | MTS | ISO-HAS-1 | Human | Liver | Cancer | 4h | 60 | 100.6803 | Nontoxic | 3 | 2 | 3 | 2 | 0 | 0 | 0 | 0 | 2.5
22669515 | SiO2 | 327.4 | TEM | 314 | DLS | -2.9 |  | 117 |  | -9.41 | -2.02 | -11.12 | 6.19 | MTS | ISO-HAS-1 | Human | Liver | Cancer | 4h | 150 | 103.9246 | Nontoxic | 3 | 2 | 3 | 2 | 0 | 0 | 0 | 0 | 2.5
22669515 | SiO2 | 327.4 | TEM | 314 | DLS | -2.9 |  | 117 |  | -9.41 | -2.02 | -11.12 | 6.19 | MTS | ISO-HAS-1 | Human | Liver | Cancer | 4h | 300 | 102.0408 | Nontoxic | 3 | 2 | 3 | 2 | 0 | 0 | 0 | 0 | 2.5
22669515 | SiO2 | 327.4 | TEM | 314 | DLS | -2.9 |  | 117 |  | -9.41 | -2.02 | -11.12 | 6.19 | MTS | ISO-HAS-1 | Human | Liver | Cancer | 4h | 600 | 92.4647 | Nontoxic | 3 | 2 | 3 | 2 | 0 | 0 | 0 | 0 | 2.5
22669515 | SiO2 | 64.6 | TEM | 66.4 | DLS | -2.9 |  | 117 |  | -9.41 | -2.02 | -11.12 | 6.19 | MTS | ISO-HAS-1 | Human | Liver | Cancer | 4h | 0 | 100.2616 | Nontoxic | 3 | 2 | 3 | 2 | 0 | 0 | 0 | 0 | 2.5
22669515 | SiO2 | 64.6 | TEM | 66.4 | DLS | -2.9 |  | 117 |  | -9.41 | -2.02 | -11.12 | 6.19 | MTS | ISO-HAS-1 | Human | Liver | Cancer | 4h | 6 | 91.3658 | Nontoxic | 3 | 2 | 3 | 2 | 0 | 0 | 0 | 0 | 2.5
22669515 | SiO2 | 64.6 | TEM | 66.4 | DLS | -2.9 |  | 117 |  | -9.41 | -2.02 | -11.12 | 6.19 | MTS | ISO-HAS-1 | Human | Liver | Cancer | 4h | 60 | 97.0173 | Nontoxic | 3 | 2 | 3 | 2 | 0 | 0 | 0 | 0 | 2.5
22669515 | SiO2 | 64.6 | TEM | 66.4 | DLS | -2.9 |  | 117 |  | -9.41 | -2.02 | -11.12 | 6.19 | MTS | ISO-HAS-1 | Human | Liver | Cancer | 4h | 150 | 99.529 | Nontoxic | 3 | 2 | 3 | 2 | 0 | 0 | 0 | 0 | 2.5
22669515 | SiO2 | 64.6 | TEM | 66.4 | DLS | -2.9 |  | 117 |  | -9.41 | -2.02 | -11.12 | 6.19 | MTS | ISO-HAS-1 | Human | Liver | Cancer | 4h | 300 | 74.4898 | Nontoxic | 3 | 2 | 3 | 2 | 0 | 0 | 0 | 0 | 2.5
22669515 | SiO2 | 64.6 | TEM | 66.4 | DLS | -2.9 |  | 117 |  | -9.41 | -2.02 | -11.12 | 6.19 | MTS | ISO-HAS-1 | Human | Liver | Cancer | 4h | 600 | 46.7818 | Toxic | 3 | 2 | 3 | 2 | 0 | 0 | 0 | 0 | 2.5
22669515 | SiO2 | 23.4 | TEM | 25.2 | DLS | -2.9 |  | 117 |  | -9.41 | -2.02 | -11.12 | 6.19 | MTS | ISO-HAS-1 | Human | Liver | Cancer | 4h | 0 | 100.2616 | Nontoxic | 3 | 2 | 3 | 2 | 0 | 0 | 0 | 0 | 2.5
22669515 | SiO2 | 23.4 | TEM | 25.2 | DLS | -2.9 |  | 117 |  | -9.41 | -2.02 | -11.12 | 6.19 | MTS | ISO-HAS-1 | Human | Liver | Cancer | 4h | 6 | 105.1805 | Nontoxic | 3 | 2 | 3 | 2 | 0 | 0 | 0 | 0 | 2.5
22669515 | SiO2 | 23.4 | TEM | 25.2 | DLS | -2.9 |  | 117 |  | -9.41 | -2.02 | -11.12 | 6.19 | MTS | ISO-HAS-1 | Human | Liver | Cancer | 4h | 60 | 93.8776 | Nontoxic | 3 | 2 | 3 | 2 | 0 | 0 | 0 | 0 | 2.5
22669515 | SiO2 | 23.4 | TEM | 25.2 | DLS | -2.9 |  | 117 |  | -9.41 | -2.02 | -11.12 | 6.19 | MTS | ISO-HAS-1 | Human | Liver | Cancer | 4h | 150 | 51.8053 | Nontoxic | 3 | 2 | 3 | 2 | 0 | 0 | 0 | 0 | 2.5
22669515 | SiO2 | 23.4 | TEM | 25.2 | DLS | -2.9 |  | 117 |  | -9.41 | -2.02 | -11.12 | 6.19 | MTS | ISO-HAS-1 | Human | Liver | Cancer | 4h | 300 | 22.292 | Toxic | 3 | 2 | 3 | 2 | 0 | 0 | 0 | 0 | 2.5
22669515 | SiO2 | 23.4 | TEM | 25.2 | DLS | -2.9 |  | 117 |  | -9.41 | -2.02 | -11.12 | 6.19 | MTS | ISO-HAS-1 | Human | Liver | Cancer | 4h | 600 | 12.2449 | Toxic | 3 | 2 | 3 | 2 | 0 | 0 | 0 | 0 | 2.5
21240478 | SiO2 | 407 | TEM | 478 | DLS | -2.9 |  | 117 |  | -9.41 | -2.02 | -11.12 | 6.19 | WST | HeLa | Human | Cervix | Cancer | 24h | 0 | 100.3743 | Nontoxic | 3 | 2 | 3 | 2 | 0 | 0 | 0 | 0 | 2.5
21240478 | SiO2 | 407 | TEM | 478 | DLS | -2.9 |  | 117 |  | -9.41 | -2.02 | -11.12 | 6.19 | WST | HeLa | Human | Cervix | Cancer | 24h | 50 | 98.7575 | Nontoxic | 3 | 2 | 3 | 2 | 0 | 0 | 0 | 0 | 2.5
21240478 | SiO2 | 207 | TEM | 141 | DLS | -2.9 |  | 117 |  | -9.41 | -2.02 | -11.12 | 6.19 | WST | HeLa | Human | Cervix | Cancer | 24h | 0 | 100.3743 | Nontoxic | 3 | 2 | 3 | 2 | 0 | 0 | 0 | 0 | 2.5
21240478 | SiO2 | 207 | TEM | 141 | DLS | -2.9 |  | 117 |  | -9.41 | -2.02 | -11.12 | 6.19 | WST | HeLa | Human | Cervix | Cancer | 24h | 50 | 98.7575 | Nontoxic | 3 | 2 | 3 | 2 | 0 | 0 | 0 | 0 | 2.5
21240478 | SiO2 | 53 | TEM | 48 | DLS | -2.9 |  | 117 |  | -9.41 | -2.02 | -11.12 | 6.19 | WST | HeLa | Human | Cervix | Cancer | 24h | 0 | 100.3743 | Nontoxic | 3 | 2 | 3 | 2 | 0 | 0 | 0 | 0 | 2.5
21240478 | SiO2 | 53 | TEM | 48 | DLS | -2.9 |  | 117 |  | -9.41 | -2.02 | -11.12 | 6.19 | WST | HeLa | Human | Cervix | Cancer | 24h | 50 | 1.1452 | Toxic | 3 | 2 | 3 | 2 | 0 | 0 | 0 | 0 | 2.5
19288475 | SiO2 | 14.7 | SEM | 21.3 | DLS | -2.9 |  | 179 | BET | -9.41 | -2.02 | -11.12 | 6.19 | MTT | EAHY926 | Human | Somatic cell hybrid | Normal | 24h | 0 | 101.0642 | Nontoxic | 3 | 2 | 3 | 2 | 0 | 0 | 3 | 2 | 3.75
19288475 | SiO2 | 14.7 | SEM | 21.3 | DLS | -2.9 |  | 179 | BET | -9.41 | -2.02 | -11.12 | 6.19 | MTT | EAHY926 | Human | Somatic cell hybrid | Normal | 24h | 10 | 97.3211 | Nontoxic | 3 | 2 | 3 | 2 | 0 | 0 | 3 | 2 | 3.75
19288475 | SiO2 | 14.7 | SEM | 21.3 | DLS | -2.9 |  | 179 | BET | -9.41 | -2.02 | -11.12 | 6.19 | MTT | EAHY926 | Human | Somatic cell hybrid | Normal | 24h | 20 | 97.5413 | Nontoxic | 3 | 2 | 3 | 2 | 0 | 0 | 3 | 2 | 3.75
19288475 | SiO2 | 14.7 | SEM | 21.3 | DLS | -2.9 |  | 179 | BET | -9.41 | -2.02 | -11.12 | 6.19 | MTT | EAHY926 | Human | Somatic cell hybrid | Normal | 24h | 50 | 86.3119 | Nontoxic | 3 | 2 | 3 | 2 | 0 | 0 | 3 | 2 | 3.75
19288475 | SiO2 | 14.7 | SEM | 21.3 | DLS | -2.9 |  | 179 | BET | -9.41 | -2.02 | -11.12 | 6.19 | MTT | EAHY926 | Human | Somatic cell hybrid | Normal | 24h | 60 | 59.6697 | Nontoxic | 3 | 2 | 3 | 2 | 0 | 0 | 3 | 2 | 3.75
19288475 | SiO2 | 14.7 | SEM | 21.3 | DLS | -2.9 |  | 179 | BET | -9.41 | -2.02 | -11.12 | 6.19 | MTT | EAHY926 | Human | Somatic cell hybrid | Normal | 24h | 70 | 34.1284 | Toxic | 3 | 2 | 3 | 2 | 0 | 0 | 3 | 2 | 3.75
19288475 | SiO2 | 14.7 | SEM | 21.3 | DLS | -2.9 |  | 179 | BET | -9.41 | -2.02 | -11.12 | 6.19 | MTT | EAHY926 | Human | Somatic cell hybrid | Normal | 24h | 80 | 27.9633 | Toxic | 3 | 2 | 3 | 2 | 0 | 0 | 3 | 2 | 3.75
19288475 | SiO2 | 14.7 | SEM | 21.3 | DLS | -2.9 |  | 179 | BET | -9.41 | -2.02 | -11.12 | 6.19 | MTT | EAHY926 | Human | Somatic cell hybrid | Normal | 24h | 90 | 16.2936 | Toxic | 3 | 2 | 3 | 2 | 0 | 0 | 3 | 2 | 3.75
19288475 | SiO2 | 14.7 | SEM | 21.3 | DLS | -2.9 |  | 179 | BET | -9.41 | -2.02 | -11.12 | 6.19 | MTT | EAHY926 | Human | Somatic cell hybrid | Normal | 24h | 100 | 20.9174 | Toxic | 3 | 2 | 3 | 2 | 0 | 0 | 3 | 2 | 3.75
19288475 | SiO2 | 14.7 | SEM | 21.3 | DLS | -2.9 |  | 179 | BET | -9.41 | -2.02 | -11.12 | 6.19 | MTT | EAHY926 | Human | Somatic cell hybrid | Normal | 24h | 200 | 4.4037 | Toxic | 3 | 2 | 3 | 2 | 0 | 0 | 3 | 2 | 3.75
19288475 | SiO2 | 14.7 | SEM | 21.3 | DLS | -2.9 |  | 179 | BET | -9.41 | -2.02 | -11.12 | 6.19 | MTT | EAHY926 | Human | Somatic cell hybrid | Normal | 24h | 300 | 3.9633 | Toxic | 3 | 2 | 3 | 2 | 0 | 0 | 3 | 2 | 3.75
19288475 | SiO2 | 13.8 | SEM | 21.3 | DLS | -2.9 |  | 196 | BET | -9.41 | -2.02 | -11.12 | 6.19 | MTT | EAHY926 | Human | Somatic cell hybrid | Normal | 24h | 0 | 100.7914 | Nontoxic | 3 | 2 | 3 | 2 | 0 | 0 | 3 | 2 | 3.75
19288475 | SiO2 | 13.8 | SEM | 21.3 | DLS | -2.9 |  | 196 | BET | -9.41 | -2.02 | -11.12 | 6.19 | MTT | EAHY926 | Human | Somatic cell hybrid | Normal | 24h | 10 | 96.6906 | Nontoxic | 3 | 2 | 3 | 2 | 0 | 0 | 3 | 2 | 3.75
19288475 | SiO2 | 13.8 | SEM | 21.3 | DLS | -2.9 |  | 196 | BET | -9.41 | -2.02 | -11.12 | 6.19 | MTT | EAHY926 | Human | Somatic cell hybrid | Normal | 24h | 20 | 97.1223 | Nontoxic | 3 | 2 | 3 | 2 | 0 | 0 | 3 | 2 | 3.75
19288475 | SiO2 | 13.8 | SEM | 21.3 | DLS | -2.9 |  | 196 | BET | -9.41 | -2.02 | -11.12 | 6.19 | MTT | EAHY926 | Human | Somatic cell hybrid | Normal | 24h | 50 | 68.2014 | Nontoxic | 3 | 2 | 3 | 2 | 0 | 0 | 3 | 2 | 3.75
19288475 | SiO2 | 13.8 | SEM | 21.3 | DLS | -2.9 |  | 196 | BET | -9.41 | -2.02 | -11.12 | 6.19 | MTT | EAHY926 | Human | Somatic cell hybrid | Normal | 24h | 60 | 32.3741 | Toxic | 3 | 2 | 3 | 2 | 0 | 0 | 3 | 2 | 3.75
19288475 | SiO2 | 13.8 | SEM | 21.3 | DLS | -2.9 |  | 196 | BET | -9.41 | -2.02 | -11.12 | 6.19 | MTT | EAHY926 | Human | Somatic cell hybrid | Normal | 24h | 70 | 20.2878 | Toxic | 3 | 2 | 3 | 2 | 0 | 0 | 3 | 2 | 3.75
19288475 | SiO2 | 13.8 | SEM | 21.3 | DLS | -2.9 |  | 196 | BET | -9.41 | -2.02 | -11.12 | 6.19 | MTT | EAHY926 | Human | Somatic cell hybrid | Normal | 24h | 80 | 11.6547 | Toxic | 3 | 2 | 3 | 2 | 0 | 0 | 3 | 2 | 3.75
19288475 | SiO2 | 13.8 | SEM | 21.3 | DLS | -2.9 |  | 196 | BET | -9.41 | -2.02 | -11.12 | 6.19 | MTT | EAHY926 | Human | Somatic cell hybrid | Normal | 24h | 90 | 7.9856 | Toxic | 3 | 2 | 3 | 2 | 0 | 0 | 3 | 2 | 3.75
19288475 | SiO2 | 13.8 | SEM | 21.3 | DLS | -2.9 |  | 196 | BET | -9.41 | -2.02 | -11.12 | 6.19 | MTT | EAHY926 | Human | Somatic cell hybrid | Normal | 24h | 100 | 11.6547 | Toxic | 3 | 2 | 3 | 2 | 0 | 0 | 3 | 2 | 3.75
19288475 | SiO2 | 13.8 | SEM | 21.3 | DLS | -2.9 |  | 196 | BET | -9.41 | -2.02 | -11.12 | 6.19 | MTT | EAHY926 | Human | Somatic cell hybrid | Normal | 24h | 200 | 2.8108 | Toxic | 3 | 2 | 3 | 2 | 0 | 0 | 3 | 2 | 3.75
19288475 | SiO2 | 13.8 | SEM | 21.3 | DLS | -2.9 |  | 196 | BET | -9.41 | -2.02 | -11.12 | 6.19 | MTT | EAHY926 | Human | Somatic cell hybrid | Normal | 24h | 300 | 2.8108 | Toxic | 3 | 2 | 3 | 2 | 0 | 0 | 3 | 2 | 3.75
19288475 | SiO2 | 335 | SEM | 386 | DLS | -2.9 |  | 7.7 | BET | -9.41 | -2.02 | -11.12 | 6.19 | MTT | EAHY926 | Human | Somatic cell hybrid | Normal | 24h | 0 | 100.8696 | Nontoxic | 3 | 2 | 3 | 2 | 0 | 0 | 3 | 2 | 3.75
19288475 | SiO2 | 335 | SEM | 386 | DLS | -2.9 |  | 7.7 | BET | -9.41 | -2.02 | -11.12 | 6.19 | MTT | EAHY926 | Human | Somatic cell hybrid | Normal | 24h | 10 | 94.5652 | Nontoxic | 3 | 2 | 3 | 2 | 0 | 0 | 3 | 2 | 3.75
19288475 | SiO2 | 335 | SEM | 386 | DLS | -2.9 |  | 7.7 | BET | -9.41 | -2.02 | -11.12 | 6.19 | MTT | EAHY926 | Human | Somatic cell hybrid | Normal | 24h | 100 | 79.5652 | Nontoxic | 3 | 2 | 3 | 2 | 0 | 0 | 3 | 2 | 3.75
19288475 | SiO2 | 335 | SEM | 386 | DLS | -2.9 |  | 7.7 | BET | -9.41 | -2.02 | -11.12 | 6.19 | MTT | EAHY926 | Human | Somatic cell hybrid | Normal | 24h | 200 | 78.0435 | Nontoxic | 3 | 2 | 3 | 2 | 0 | 0 | 3 | 2 | 3.75
19288475 | SiO2 | 335 | SEM | 386 | DLS | -2.9 |  | 7.7 | BET | -9.41 | -2.02 | -11.12 | 6.19 | MTT | EAHY926 | Human | Somatic cell hybrid | Normal | 24h | 400 | 75.2174 | Nontoxic | 3 | 2 | 3 | 2 | 0 | 0 | 3 | 2 | 3.75
19288475 | SiO2 | 335 | SEM | 386 | DLS | -2.9 |  | 7.7 | BET | -9.41 | -2.02 | -11.12 | 6.19 | MTT | EAHY926 | Human | Somatic cell hybrid | Normal | 24h | 500 | 74.3478 | Nontoxic | 3 | 2 | 3 | 2 | 0 | 0 | 3 | 2 | 3.75
19288475 | SiO2 | 335 | SEM | 386 | DLS | -2.9 |  | 7.7 | BET | -9.41 | -2.02 | -11.12 | 6.19 | MTT | EAHY926 | Human | Somatic cell hybrid | Normal | 24h | 750 | 69.3478 | Nontoxic | 3 | 2 | 3 | 2 | 0 | 0 | 3 | 2 | 3.75
19288475 | SiO2 | 335 | SEM | 386 | DLS | -2.9 |  | 7.7 | BET | -9.41 | -2.02 | -11.12 | 6.19 | MTT | EAHY926 | Human | Somatic cell hybrid | Normal | 24h | 1000 | 66.087 | Nontoxic | 3 | 2 | 3 | 2 | 0 | 0 | 3 | 2 | 3.75
19288475 | SiO2 | 335 | SEM | 386 | DLS | -2.9 |  | 7.7 | BET | -9.41 | -2.02 | -11.12 | 6.19 | MTT | EAHY926 | Human | Somatic cell hybrid | Normal | 24h | 1500 | 60.2174 | Nontoxic | 3 | 2 | 3 | 2 | 0 | 0 | 3 | 2 | 3.75
19288475 | SiO2 | 335 | SEM | 386 | DLS | -2.9 |  | 7.7 | BET | -9.41 | -2.02 | -11.12 | 6.19 | MTT | EAHY926 | Human | Somatic cell hybrid | Normal | 24h | 2000 | 48.913 | Toxic | 3 | 2 | 3 | 2 | 0 | 0 | 3 | 2 | 3.75
19288475 | SiO2 | 104 | SEM | 130 | DLS | -2.9 |  | 28 | BET | -9.41 | -2.02 | -11.12 | 6.19 | MTT | EAHY926 | Human | Somatic cell hybrid | Normal | 24h | 0 | 100.8171 | Nontoxic | 3 | 2 | 3 | 2 | 0 | 0 | 3 | 2 | 3.75
19288475 | SiO2 | 104 | SEM | 130 | DLS | -2.9 |  | 28 | BET | -9.41 | -2.02 | -11.12 | 6.19 | MTT | EAHY926 | Human | Somatic cell hybrid | Normal | 24h | 100 | 86.9627 | Nontoxic | 3 | 2 | 3 | 2 | 0 | 0 | 3 | 2 | 3.75
19288475 | SiO2 | 104 | SEM | 130 | DLS | -2.9 |  | 28 | BET | -9.41 | -2.02 | -11.12 | 6.19 | MTT | EAHY926 | Human | Somatic cell hybrid | Normal | 24h | 200 | 88.6678 | Nontoxic | 3 | 2 | 3 | 2 | 0 | 0 | 3 | 2 | 3.75
19288475 | SiO2 | 104 | SEM | 130 | DLS | -2.9 |  | 28 | BET | -9.41 | -2.02 | -11.12 | 6.19 | MTT | EAHY926 | Human | Somatic cell hybrid | Normal | 24h | 400 | 85.6838 | Nontoxic | 3 | 2 | 3 | 2 | 0 | 0 | 3 | 2 | 3.75
19288475 | SiO2 | 104 | SEM | 130 | DLS | -2.9 |  | 28 | BET | -9.41 | -2.02 | -11.12 | 6.19 | MTT | EAHY926 | Human | Somatic cell hybrid | Normal | 24h | 500 | 82.0604 | Nontoxic | 3 | 2 | 3 | 2 | 0 | 0 | 3 | 2 | 3.75
19288475 | SiO2 | 104 | SEM | 130 | DLS | -2.9 |  | 28 | BET | -9.41 | -2.02 | -11.12 | 6.19 | MTT | EAHY926 | Human | Somatic cell hybrid | Normal | 24h | 750 | 76.0924 | Nontoxic | 3 | 2 | 3 | 2 | 0 | 0 | 3 | 2 | 3.75
19288475 | SiO2 | 104 | SEM | 130 | DLS | -2.9 |  | 28 | BET | -9.41 | -2.02 | -11.12 | 6.19 | MTT | EAHY926 | Human | Somatic cell hybrid | Normal | 24h | 1000 | 66.9272 | Nontoxic | 3 | 2 | 3 | 2 | 0 | 0 | 3 | 2 | 3.75
19288475 | SiO2 | 104 | SEM | 130 | DLS | -2.9 |  | 28 | BET | -9.41 | -2.02 | -11.12 | 6.19 | MTT | EAHY926 | Human | Somatic cell hybrid | Normal | 24h | 1500 | 58.8277 | Nontoxic | 3 | 2 | 3 | 2 | 0 | 0 | 3 | 2 | 3.75
19288475 | SiO2 | 104 | SEM | 130 | DLS | -2.9 |  | 28 | BET | -9.41 | -2.02 | -11.12 | 6.19 | MTT | EAHY926 | Human | Somatic cell hybrid | Normal | 24h | 2000 | 47.9574 | Toxic | 3 | 2 | 3 | 2 | 0 | 0 | 3 | 2 | 3.75
19288475 | SiO2 | 60.4 | SEM | 66.9 | DLS | -2.9 |  | 33 | BET | -9.41 | -2.02 | -11.12 | 6.19 | MTT | EAHY926 | Human | Somatic cell hybrid | Normal | 24h | 0 | 100.5852 | Nontoxic | 3 | 2 | 3 | 2 | 0 | 0 | 3 | 2 | 3.75
19288475 | SiO2 | 60.4 | SEM | 66.9 | DLS | -2.9 |  | 33 | BET | -9.41 | -2.02 | -11.12 | 6.19 | MTT | EAHY926 | Human | Somatic cell hybrid | Normal | 24h | 10 | 95.8348 | Nontoxic | 3 | 2 | 3 | 2 | 0 | 0 | 3 | 2 | 3.75
19288475 | SiO2 | 60.4 | SEM | 66.9 | DLS | -2.9 |  | 33 | BET | -9.41 | -2.02 | -11.12 | 6.19 | MTT | EAHY926 | Human | Somatic cell hybrid | Normal | 24h | 50 | 96.0413 | Nontoxic | 3 | 2 | 3 | 2 | 0 | 0 | 3 | 2 | 3.75
19288475 | SiO2 | 60.4 | SEM | 66.9 | DLS | -2.9 |  | 33 | BET | -9.41 | -2.02 | -11.12 | 6.19 | MTT | EAHY926 | Human | Somatic cell hybrid | Normal | 24h | 100 | 97.4871 | Nontoxic | 3 | 2 | 3 | 2 | 0 | 0 | 3 | 2 | 3.75
19288475 | SiO2 | 60.4 | SEM | 66.9 | DLS | -2.9 |  | 33 | BET | -9.41 | -2.02 | -11.12 | 6.19 | MTT | EAHY926 | Human | Somatic cell hybrid | Normal | 24h | 200 | 96.8675 | Nontoxic | 3 | 2 | 3 | 2 | 0 | 0 | 3 | 2 | 3.75
19288475 | SiO2 | 60.4 | SEM | 66.9 | DLS | -2.9 |  | 33 | BET | -9.41 | -2.02 | -11.12 | 6.19 | MTT | EAHY926 | Human | Somatic cell hybrid | Normal | 24h | 300 | 68.778 | Nontoxic | 3 | 2 | 3 | 2 | 0 | 0 | 3 | 2 | 3.75
19288475 | SiO2 | 60.4 | SEM | 66.9 | DLS | -2.9 |  | 33 | BET | -9.41 | -2.02 | -11.12 | 6.19 | MTT | EAHY926 | Human | Somatic cell hybrid | Normal | 24h | 350 | 56.179 | Nontoxic | 3 | 2 | 3 | 2 | 0 | 0 | 3 | 2 | 3.75
19288475 | SiO2 | 60.4 | SEM | 66.9 | DLS | -2.9 |  | 33 | BET | -9.41 | -2.02 | -11.12 | 6.19 | MTT | EAHY926 | Human | Somatic cell hybrid | Normal | 24h | 400 | 52.0482 | Nontoxic | 3 | 2 | 3 | 2 | 0 | 0 | 3 | 2 | 3.75
19288475 | SiO2 | 60.4 | SEM | 66.9 | DLS | -2.9 |  | 33 | BET | -9.41 | -2.02 | -11.12 | 6.19 | MTT | EAHY926 | Human | Somatic cell hybrid | Normal | 24h | 450 | 40.2754 | Toxic | 3 | 2 | 3 | 2 | 0 | 0 | 3 | 2 | 3.75
19288475 | SiO2 | 60.4 | SEM | 66.9 | DLS | -2.9 |  | 33 | BET | -9.41 | -2.02 | -11.12 | 6.19 | MTT | EAHY926 | Human | Somatic cell hybrid | Normal | 24h | 500 | 40.895 | Toxic | 3 | 2 | 3 | 2 | 0 | 0 | 3 | 2 | 3.75
19288475 | SiO2 | 60.4 | SEM | 66.9 | DLS | -2.9 |  | 33 | BET | -9.41 | -2.02 | -11.12 | 6.19 | MTT | EAHY926 | Human | Somatic cell hybrid | Normal | 24h | 1000 | 26.0241 | Toxic | 3 | 2 | 3 | 2 | 0 | 0 | 3 | 2 | 3.75
19288475 | SiO2 | 60.4 | SEM | 66.9 | DLS | -2.9 |  | 33 | BET | -9.41 | -2.02 | -11.12 | 6.19 | MTT | EAHY926 | Human | Somatic cell hybrid | Normal | 24h | 1500 | 13.886 | Toxic | 3 | 2 | 3 | 2 | 0 | 0 | 3 | 2 | 3.75
19288475 | SiO2 | 60.4 | SEM | 66.9 | DLS | -2.9 |  | 33 | BET | -9.41 | -2.02 | -11.12 | 6.19 | MTT | EAHY926 | Human | Somatic cell hybrid | Normal | 24h | 2000 | 13.6788 | Toxic | 3 | 2 | 3 | 2 | 0 | 0 | 3 | 2 | 3.75
19288475 | SiO2 | 19.4 | SEM | 30.7 | DLS | -2.9 |  | 145 | BET | -9.41 | -2.02 | -11.12 | 6.19 | MTT | EAHY926 | Human | Somatic cell hybrid | Normal | 24h | 0 | 100.9964 | Nontoxic | 3 | 2 | 3 | 2 | 0 | 0 | 3 | 2 | 3.75
19288475 | SiO2 | 19.4 | SEM | 30.7 | DLS | -2.9 |  | 145 | BET | -9.41 | -2.02 | -11.12 | 6.19 | MTT | EAHY926 | Human | Somatic cell hybrid | Normal | 24h | 10 | 95.6584 | Nontoxic | 3 | 2 | 3 | 2 | 0 | 0 | 3 | 2 | 3.75
19288475 | SiO2 | 19.4 | SEM | 30.7 | DLS | -2.9 |  | 145 | BET | -9.41 | -2.02 | -11.12 | 6.19 | MTT | EAHY926 | Human | Somatic cell hybrid | Normal | 24h | 50 | 107.8292 | Nontoxic | 3 | 2 | 3 | 2 | 0 | 0 | 3 | 2 | 3.75
19288475 | SiO2 | 19.4 | SEM | 30.7 | DLS | -2.9 |  | 145 | BET | -9.41 | -2.02 | -11.12 | 6.19 | MTT | EAHY926 | Human | Somatic cell hybrid | Normal | 24h | 60 | 112.0996 | Nontoxic | 3 | 2 | 3 | 2 | 0 | 0 | 3 | 2 | 3.75
19288475 | SiO2 | 19.4 | SEM | 30.7 | DLS | -2.9 |  | 145 | BET | -9.41 | -2.02 | -11.12 | 6.19 | MTT | EAHY926 | Human | Somatic cell hybrid | Normal | 24h | 80 | 106.7616 | Nontoxic | 3 | 2 | 3 | 2 | 0 | 0 | 3 | 2 | 3.75
19288475 | SiO2 | 19.4 | SEM | 30.7 | DLS | -2.9 |  | 145 | BET | -9.41 | -2.02 | -11.12 | 6.19 | MTT | EAHY926 | Human | Somatic cell hybrid | Normal | 24h | 100 | 90.9609 | Nontoxic | 3 | 2 | 3 | 2 | 0 | 0 | 3 | 2 | 3.75
19288475 | SiO2 | 19.4 | SEM | 30.7 | DLS | -2.9 |  | 145 | BET | -9.41 | -2.02 | -11.12 | 6.19 | MTT | EAHY926 | Human | Somatic cell hybrid | Normal | 24h | 120 | 71.1032 | Nontoxic | 3 | 2 | 3 | 2 | 0 | 0 | 3 | 2 | 3.75
19288475 | SiO2 | 19.4 | SEM | 30.7 | DLS | -2.9 |  | 145 | BET | -9.41 | -2.02 | -11.12 | 6.19 | MTT | EAHY926 | Human | Somatic cell hybrid | Normal | 24h | 140 | 54.8754 | Nontoxic | 3 | 2 | 3 | 2 | 0 | 0 | 3 | 2 | 3.75
19288475 | SiO2 | 19.4 | SEM | 30.7 | DLS | -2.9 |  | 145 | BET | -9.41 | -2.02 | -11.12 | 6.19 | MTT | EAHY926 | Human | Somatic cell hybrid | Normal | 24h | 150 | 60.8541 | Nontoxic | 3 | 2 | 3 | 2 | 0 | 0 | 3 | 2 | 3.75
19288475 | SiO2 | 19.4 | SEM | 30.7 | DLS | -2.9 |  | 145 | BET | -9.41 | -2.02 | -11.12 | 6.19 | MTT | EAHY926 | Human | Somatic cell hybrid | Normal | 24h | 160 | 38.2206 | Toxic | 3 | 2 | 3 | 2 | 0 | 0 | 3 | 2 | 3.75
19288475 | SiO2 | 19.4 | SEM | 30.7 | DLS | -2.9 |  | 145 | BET | -9.41 | -2.02 | -11.12 | 6.19 | MTT | EAHY926 | Human | Somatic cell hybrid | Normal | 24h | 180 | 29.0391 | Toxic | 3 | 2 | 3 | 2 | 0 | 0 | 3 | 2 | 3.75
19288475 | SiO2 | 19.4 | SEM | 30.7 | DLS | -2.9 |  | 145 | BET | -9.41 | -2.02 | -11.12 | 6.19 | MTT | EAHY926 | Human | Somatic cell hybrid | Normal | 24h | 200 | 30.9609 | Toxic | 3 | 2 | 3 | 2 | 0 | 0 | 3 | 2 | 3.75
19288475 | SiO2 | 19.4 | SEM | 30.7 | DLS | -2.9 |  | 145 | BET | -9.41 | -2.02 | -11.12 | 6.19 | MTT | EAHY926 | Human | Somatic cell hybrid | Normal | 24h | 300 | 16.2567 | Toxic | 3 | 2 | 3 | 2 | 0 | 0 | 3 | 2 | 3.75
19288475 | SiO2 | 19.4 | SEM | 30.7 | DLS | -2.9 |  | 145 | BET | -9.41 | -2.02 | -11.12 | 6.19 | MTT | EAHY926 | Human | Somatic cell hybrid | Normal | 24h | 400 | 7.0588 | Toxic | 3 | 2 | 3 | 2 | 0 | 0 | 3 | 2 | 3.75
19288475 | SiO2 | 19.4 | SEM | 30.7 | DLS | -2.9 |  | 145 | BET | -9.41 | -2.02 | -11.12 | 6.19 | MTT | EAHY926 | Human | Somatic cell hybrid | Normal | 24h | 500 | 4.0642 | Toxic | 3 | 2 | 3 | 2 | 0 | 0 | 3 | 2 | 3.75
19288475 | SiO2 | 16.4 | SEM | 24.8 | DLS | -2.9 |  | 183 | BET | -9.41 | -2.02 | -11.12 | 6.19 | MTT | EAHY926 | Human | Somatic cell hybrid | Normal | 24h | 0 | 100.7143 | Nontoxic | 3 | 2 | 3 | 2 | 0 | 0 | 3 | 2 | 3.75
19288475 | SiO2 | 16.4 | SEM | 24.8 | DLS | -2.9 |  | 183 | BET | -9.41 | -2.02 | -11.12 | 6.19 | MTT | EAHY926 | Human | Somatic cell hybrid | Normal | 24h | 10 | 96.6429 | Nontoxic | 3 | 2 | 3 | 2 | 0 | 0 | 3 | 2 | 3.75
19288475 | SiO2 | 16.4 | SEM | 24.8 | DLS | -2.9 |  | 183 | BET | -9.41 | -2.02 | -11.12 | 6.19 | MTT | EAHY926 | Human | Somatic cell hybrid | Normal | 24h | 20 | 97.0714 | Nontoxic | 3 | 2 | 3 | 2 | 0 | 0 | 3 | 2 | 3.75
19288475 | SiO2 | 16.4 | SEM | 24.8 | DLS | -2.9 |  | 183 | BET | -9.41 | -2.02 | -11.12 | 6.19 | MTT | EAHY926 | Human | Somatic cell hybrid | Normal | 24h | 30 | 101.7857 | Nontoxic | 3 | 2 | 3 | 2 | 0 | 0 | 3 | 2 | 3.75
19288475 | SiO2 | 16.4 | SEM | 24.8 | DLS | -2.9 |  | 183 | BET | -9.41 | -2.02 | -11.12 | 6.19 | MTT | EAHY926 | Human | Somatic cell hybrid | Normal | 24h | 40 | 102 | Nontoxic | 3 | 2 | 3 | 2 | 0 | 0 | 3 | 2 | 3.75
19288475 | SiO2 | 16.4 | SEM | 24.8 | DLS | -2.9 |  | 183 | BET | -9.41 | -2.02 | -11.12 | 6.19 | MTT | EAHY926 | Human | Somatic cell hybrid | Normal | 24h | 50 | 91.0714 | Nontoxic | 3 | 2 | 3 | 2 | 0 | 0 | 3 | 2 | 3.75
19288475 | SiO2 | 16.4 | SEM | 24.8 | DLS | -2.9 |  | 183 | BET | -9.41 | -2.02 | -11.12 | 6.19 | MTT | EAHY926 | Human | Somatic cell hybrid | Normal | 24h | 60 | 74.7857 | Nontoxic | 3 | 2 | 3 | 2 | 0 | 0 | 3 | 2 | 3.75
19288475 | SiO2 | 16.4 | SEM | 24.8 | DLS | -2.9 |  | 183 | BET | -9.41 | -2.02 | -11.12 | 6.19 | MTT | EAHY926 | Human | Somatic cell hybrid | Normal | 24h | 70 | 54 | Nontoxic | 3 | 2 | 3 | 2 | 0 | 0 | 3 | 2 | 3.75
19288475 | SiO2 | 16.4 | SEM | 24.8 | DLS | -2.9 |  | 183 | BET | -9.41 | -2.02 | -11.12 | 6.19 | MTT | EAHY926 | Human | Somatic cell hybrid | Normal | 24h | 80 | 42.2143 | Toxic | 3 | 2 | 3 | 2 | 0 | 0 | 3 | 2 | 3.75
19288475 | SiO2 | 16.4 | SEM | 24.8 | DLS | -2.9 |  | 183 | BET | -9.41 | -2.02 | -11.12 | 6.19 | MTT | EAHY926 | Human | Somatic cell hybrid | Normal | 24h | 90 | 30.8571 | Toxic | 3 | 2 | 3 | 2 | 0 | 0 | 3 | 2 | 3.75
19288475 | SiO2 | 16.4 | SEM | 24.8 | DLS | -2.9 |  | 183 | BET | -9.41 | -2.02 | -11.12 | 6.19 | MTT | EAHY926 | Human | Somatic cell hybrid | Normal | 24h | 100 | 24.2143 | Toxic | 3 | 2 | 3 | 2 | 0 | 0 | 3 | 2 | 3.75
19288475 | SiO2 | 16.4 | SEM | 24.8 | DLS | -2.9 |  | 183 | BET | -9.41 | -2.02 | -11.12 | 6.19 | MTT | EAHY926 | Human | Somatic cell hybrid | Normal | 24h | 150 | 5.7754 | Toxic | 3 | 2 | 3 | 2 | 0 | 0 | 3 | 2 | 3.75
19288475 | SiO2 | 16.4 | SEM | 24.8 | DLS | -2.9 |  | 183 | BET | -9.41 | -2.02 | -11.12 | 6.19 | MTT | EAHY926 | Human | Somatic cell hybrid | Normal | 24h | 200 | 4.2781 | Toxic | 3 | 2 | 3 | 2 | 0 | 0 | 3 | 2 | 3.75
19288475 | SiO2 | 16.4 | SEM | 24.8 | DLS | -2.9 |  | 183 | BET | -9.41 | -2.02 | -11.12 | 6.19 | MTT | EAHY926 | Human | Somatic cell hybrid | Normal | 24h | 400 | 3.2086 | Toxic | 3 | 2 | 3 | 2 | 0 | 0 | 3 | 2 | 3.75
19288475 | SiO2 | 16.4 | SEM | 24.8 | DLS | -2.9 |  | 183 | BET | -9.41 | -2.02 | -11.12 | 6.19 | MTT | EAHY926 | Human | Somatic cell hybrid | Normal | 24h | 500 | 3.2086 | Toxic | 3 | 2 | 3 | 2 | 0 | 0 | 3 | 2 | 3.75
17410806 | SiO2 | 12 | SEM | 165 |  | -2.9 |  | 117 |  | -9.41 | -2.02 | -11.12 | 6.19 | MTT | HT-29 | Human | Colon | Cancer | 48h | 667 | 92.045 | Nontoxic | 3 | 2 | 3 | 0 | 0 | 0 | 0 | 0 | 2
17410806 | SiO2 | 12 | SEM | 165 |  | -2.9 |  | 117 |  | -9.41 | -2.02 | -11.12 | 6.19 | MTT | MKN-28 | Human | Stomach | Cancer | 48h | 667 | 92.6406 | Nontoxic | 3 | 2 | 3 | 0 | 0 | 0 | 0 | 0 | 2
17410806 | SiO2 | 12 | SEM | 165 |  | -2.9 |  | 117 |  | -9.41 | -2.02 | -11.12 | 6.19 | MTT | A549 | Human | Lung | Cancer | 48h | 667 | 92.6274 | Nontoxic | 3 | 2 | 3 | 0 | 0 | 0 | 0 | 0 | 2
17410806 | SiO2 | 12 | SEM | 165 |  | -2.9 |  | 117 |  | -9.41 | -2.02 | -11.12 | 6.19 | MTT | MRC-5 | Human | Lung | Normal | 48h | 667 | 87.4388 | Nontoxic | 3 | 2 | 3 | 0 | 0 | 0 | 0 | 0 | 2
17410806 | SiO2 | 12 | SEM | 165 |  | -2.9 |  | 117 |  | -9.41 | -2.02 | -11.12 | 6.19 | MTT | CCD-966sk | Human | Skin | Normal | 48h | 667 | 89.0801 | Nontoxic | 3 | 2 | 3 | 0 | 0 | 0 | 0 | 0 | 2
17410806 | SiO2 | 12 | SEM | 165 |  | -2.9 |  | 117 |  | -9.41 | -2.02 | -11.12 | 6.19 | MTT | WS1 | Human | Skin | Normal | 48h | 667 | 87.8094 | Nontoxic | 3 | 2 | 3 | 0 | 0 | 0 | 0 | 0 | 2
17410806 | SiO2 | 80.21 | SEM | 236.3 |  | -2.9 |  | 117 |  | -9.41 | -2.02 | -11.12 | 6.19 | MTT | HT-29 | Human | Colon | Cancer | 48h | 667 | 75.8041 | Nontoxic | 3 | 2 | 3 | 0 | 0 | 0 | 0 | 0 | 2
17410806 | SiO2 | 80.21 | SEM | 236.3 |  | -2.9 |  | 117 |  | -9.41 | -2.02 | -11.12 | 6.19 | MTT | MKN-28 | Human | Stomach | Cancer | 48h | 667 | 74.8908 | Nontoxic | 3 | 2 | 3 | 0 | 0 | 0 | 0 | 0 | 2
17410806 | SiO2 | 80.21 | SEM | 236.3 |  | -2.9 |  | 117 |  | -9.41 | -2.02 | -11.12 | 6.19 | MTT | A549 | Human | Lung | Cancer | 48h | 667 | 63.7194 | Nontoxic | 3 | 2 | 3 | 0 | 0 | 0 | 0 | 0 | 2
17410806 | SiO2 | 80.21 | SEM | 236.3 |  | -2.9 |  | 117 |  | -9.41 | -2.02 | -11.12 | 6.19 | MTT | MRC-5 | Human | Lung | Normal | 48h | 667 | 61.5486 | Nontoxic | 3 | 2 | 3 | 0 | 0 | 0 | 0 | 0 | 2
17410806 | SiO2 | 80.21 | SEM | 236.3 |  | -2.9 |  | 117 |  | -9.41 | -2.02 | -11.12 | 6.19 | MTT | CCD-966sk | Human | Skin | Normal | 48h | 667 | 61.7604 | Nontoxic | 3 | 2 | 3 | 0 | 0 | 0 | 0 | 0 | 2
17410806 | SiO2 | 80.21 | SEM | 236.3 |  | -2.9 |  | 117 |  | -9.41 | -2.02 | -11.12 | 6.19 | MTT | WS1 | Human | Skin | Normal | 48h | 667 | 61.4428 | Nontoxic | 3 | 2 | 3 | 0 | 0 | 0 | 0 | 0 | 2
17410806 | SiO2 | 21.58 | SEM | 188.3 |  | -2.9 |  | 117 |  | -9.41 | -2.02 | -11.12 | 6.19 | MTT | HT-29 | Human | Colon | Cancer | 48h | 667 | 77.4719 | Nontoxic | 3 | 2 | 3 | 0 | 0 | 0 | 0 | 0 | 2
17410806 | SiO2 | 21.58 | SEM | 188.3 |  | -2.9 |  | 117 |  | -9.41 | -2.02 | -11.12 | 6.19 | MTT | MKN-28 | Human | Stomach | Cancer | 48h | 667 | 78.7028 | Nontoxic | 3 | 2 | 3 | 0 | 0 | 0 | 0 | 0 | 2
17410806 | SiO2 | 21.58 | SEM | 188.3 |  | -2.9 |  | 117 |  | -9.41 | -2.02 | -11.12 | 6.19 | MTT | A549 | Human | Lung | Cancer | 48h | 667 | 61.178 | Nontoxic | 3 | 2 | 3 | 0 | 0 | 0 | 0 | 0 | 2
17410806 | SiO2 | 21.58 | SEM | 188.3 |  | -2.9 |  | 117 |  | -9.41 | -2.02 | -11.12 | 6.19 | MTT | MRC-5 | Human | Lung | Normal | 48h | 667 | 61.5486 | Nontoxic | 3 | 2 | 3 | 0 | 0 | 0 | 0 | 0 | 2
17410806 | SiO2 | 21.58 | SEM | 188.3 |  | -2.9 |  | 117 |  | -9.41 | -2.02 | -11.12 | 6.19 | MTT | CCD-966sk | Human | Skin | Normal | 48h | 667 | 62.184 | Nontoxic | 3 | 2 | 3 | 0 | 0 | 0 | 0 | 0 | 2
17410806 | SiO2 | 21.58 | SEM | 188.3 |  | -2.9 |  | 117 |  | -9.41 | -2.02 | -11.12 | 6.19 | MTT | WS1 | Human | Skin | Normal | 48h | 667 | 61.4957 | Nontoxic | 3 | 2 | 3 | 0 | 0 | 0 | 0 | 0 | 2
20654680 | SiO2 | 80 |  | 380 | DLS | -2.9 |  | 440 | BET | -9.41 | -2.02 | -11.12 | 6.19 | MTT | A549 | Human | Lung | Cancer | 48h | 0 | 99.8603 | Nontoxic | 3 | 0 | 3 | 2 | 0 | 0 | 3 | 2 | 3.25
20654680 | SiO2 | 80 |  | 380 | DLS | -2.9 |  | 440 | BET | -9.41 | -2.02 | -11.12 | 6.19 | MTT | A549 | Human | Lung | Cancer | 48h | 50 | 95.9497 | Nontoxic | 3 | 0 | 3 | 2 | 0 | 0 | 3 | 2 | 3.25
20654680 | SiO2 | 80 |  | 380 | DLS | -2.9 |  | 440 | BET | -9.41 | -2.02 | -11.12 | 6.19 | MTT | A549 | Human | Lung | Cancer | 48h | 100 | 87.8492 | Nontoxic | 3 | 0 | 3 | 2 | 0 | 0 | 3 | 2 | 3.25
20654680 | SiO2 | 80 |  | 380 | DLS | -2.9 |  | 440 | BET | -9.41 | -2.02 | -11.12 | 6.19 | MTT | A549 | Human | Lung | Cancer | 48h | 200 | 83.5196 | Nontoxic | 3 | 0 | 3 | 2 | 0 | 0 | 3 | 2 | 3.25
20654680 | SiO2 | 80 |  | 380 | DLS | -2.9 |  | 440 | BET | -9.41 | -2.02 | -11.12 | 6.19 | MTT | A549 | Human | Lung | Cancer | 48h | 400 | 71.9274 | Nontoxic | 3 | 0 | 3 | 2 | 0 | 0 | 3 | 2 | 3.25
20654680 | SiO2 | 10 |  | 352 | DLS | -2.9 |  | 640 | BET | -9.41 | -2.02 | -11.12 | 6.19 | MTT | A549 | Human | Lung | Cancer | 48h | 0 | 99.8603 | Nontoxic | 3 | 0 | 3 | 2 | 0 | 0 | 3 | 2 | 3.25
20654680 | SiO2 | 10 |  | 352 | DLS | -2.9 |  | 640 | BET | -9.41 | -2.02 | -11.12 | 6.19 | MTT | A549 | Human | Lung | Cancer | 48h | 50 | 96.9274 | Nontoxic | 3 | 0 | 3 | 2 | 0 | 0 | 3 | 2 | 3.25
20654680 | SiO2 | 10 |  | 352 | DLS | -2.9 |  | 640 | BET | -9.41 | -2.02 | -11.12 | 6.19 | MTT | A549 | Human | Lung | Cancer | 48h | 100 | 87.8492 | Nontoxic | 3 | 0 | 3 | 2 | 0 | 0 | 3 | 2 | 3.25
20654680 | SiO2 | 10 |  | 352 | DLS | -2.9 |  | 640 | BET | -9.41 | -2.02 | -11.12 | 6.19 | MTT | A549 | Human | Lung | Cancer | 48h | 200 | 84.2179 | Nontoxic | 3 | 0 | 3 | 2 | 0 | 0 | 3 | 2 | 3.25
20654680 | SiO2 | 10 |  | 352 | DLS | -2.9 |  | 640 | BET | -9.41 | -2.02 | -11.12 | 6.19 | MTT | A549 | Human | Lung | Cancer | 48h | 400 | 73.743 | Nontoxic | 3 | 0 | 3 | 2 | 0 | 0 | 3 | 2 | 3.25
20727197 | SiO2 | 30 | TEM | 400 | DLS | -2.9 |  | 117 |  | -9.41 | -2.02 | -11.12 | 6.19 | MTS | RAW264.7 | Mouse | Blood | Cancer | 24h | 10 | 60.0302 | Nontoxic | 3 | 2 | 3 | 2 | 0 | 0 | 0 | 0 | 2.5
20727197 | SiO2 | 30 | TEM | 400 | DLS | -2.9 |  | 117 |  | -9.41 | -2.02 | -11.12 | 6.19 | MTS | RAW264.7 | Mouse | Blood | Cancer | 24h | 100 | 0.1508 | Toxic | 3 | 2 | 3 | 2 | 0 | 0 | 0 | 0 | 2.5
20727197 | SiO2 | 30 | TEM | 400 | DLS | -2.9 |  | 117 |  | -9.41 | -2.02 | -11.12 | 6.19 | MTS | RAW264.7 | Mouse | Blood | Cancer | 24h | 1000 | 0.6033 | Toxic | 3 | 2 | 3 | 2 | 0 | 0 | 0 | 0 | 2.5
20727197 | SiO2 | 30 | TEM | 400 | DLS | -2.9 |  | 117 |  | -9.41 | -2.02 | -11.12 | 6.19 | MTS | hT | Human | Blood | Cancer | 24h | 10 | 89.7059 | Nontoxic | 3 | 2 | 3 | 2 | 0 | 0 | 0 | 0 | 2.5
20727197 | SiO2 | 30 | TEM | 400 | DLS | -2.9 |  | 117 |  | -9.41 | -2.02 | -11.12 | 6.19 | MTS | hT | Human | Blood | Cancer | 24h | 100 | 52.3529 | Nontoxic | 3 | 2 | 3 | 2 | 0 | 0 | 0 | 0 | 2.5
20727197 | SiO2 | 30 | TEM | 400 | DLS | -2.9 |  | 117 |  | -9.41 | -2.02 | -11.12 | 6.19 | MTS | hT | Human | Blood | Cancer | 24h | 1000 | 9.8529 | Toxic | 3 | 2 | 3 | 2 | 0 | 0 | 0 | 0 | 2.5
20727197 | SiO2 | 30 | TEM | 400 | DLS | -2.9 |  | 117 |  | -9.41 | -2.02 | -11.12 | 6.19 | MTS | NIH-3T3 | Mouse | Embryo | Normal | 24h | 10 | 84.438 | Nontoxic | 3 | 2 | 3 | 2 | 0 | 0 | 0 | 0 | 2.5
20727197 | SiO2 | 30 | TEM | 400 | DLS | -2.9 |  | 117 |  | -9.41 | -2.02 | -11.12 | 6.19 | MTS | NIH-3T3 | Mouse | Embryo | Normal | 24h | 100 | 76.3689 | Nontoxic | 3 | 2 | 3 | 2 | 0 | 0 | 0 | 0 | 2.5
20727197 | SiO2 | 30 | TEM | 400 | DLS | -2.9 |  | 117 |  | -9.41 | -2.02 | -11.12 | 6.19 | MTS | NIH-3T3 | Mouse | Embryo | Normal | 24h | 1000 | 69.4524 | Nontoxic | 3 | 2 | 3 | 2 | 0 | 0 | 0 | 0 | 2.5
22365403 | SiO2 | 46.7 |  | 113.4 | DLS | -2.9 |  | 117 |  | -9.41 | -2.02 | -11.12 | 6.19 | MTT | HFL1 | Human | Skin | Normal | 48h | 0 | 100 | Nontoxic | 0 | 0 | 3 | 2 | 0 | 0 | 0 | 0 | 1.25
22365403 | SiO2 | 46.7 |  | 113.4 | DLS | -2.9 |  | 117 |  | -9.41 | -2.02 | -11.12 | 6.19 | MTT | HFL1 | Human | Skin | Normal | 48h | 250 | 76.8 | Nontoxic | 0 | 0 | 3 | 2 | 0 | 0 | 0 | 0 | 1.25
22365403 | SiO2 | 46.7 |  | 113.4 | DLS | -2.9 |  | 117 |  | -9.41 | -2.02 | -11.12 | 6.19 | MTT | HFL1 | Human | Skin | Normal | 48h | 500 | 64.5 | Nontoxic | 0 | 0 | 3 | 2 | 0 | 0 | 0 | 0 | 1.25
22365403 | SiO2 | 46.7 |  | 113.4 | DLS | -2.9 |  | 117 |  | -9.41 | -2.02 | -11.12 | 6.19 | MTT | HFL1 | Human | Skin | Normal | 48h | 750 | 57 | Nontoxic | 0 | 0 | 3 | 2 | 0 | 0 | 0 | 0 | 1.25
22365403 | SiO2 | 46.7 |  | 113.4 | DLS | -2.9 |  | 117 |  | -9.41 | -2.02 | -11.12 | 6.19 | MTT | HFL1 | Human | Skin | Normal | 48h | 1000 | 50.7 | Nontoxic | 0 | 0 | 3 | 2 | 0 | 0 | 0 | 0 | 1.25
22365403 | SiO2 | 46.7 |  | 113.4 | DLS | -2.9 |  | 117 |  | -9.41 | -2.02 | -11.12 | 6.19 | MTT | HFL1 | Human | Skin | Normal | 48h | 1500 | 42.3 | Toxic | 0 | 0 | 3 | 2 | 0 | 0 | 0 | 0 | 1.25
17112558 | SiO2 | 629 | TEM | 415 |  | -2.9 |  | 6.35 | BET | -9.41 | -2.02 | -11.12 | 6.19 | SRB | A549 | Human | Lung | Cancer | 48h | 0 | 100 | Nontoxic | 3 | 2 | 0 | 0 | 0 | 0 | 3 | 2 | 2.5
17112558 | SiO2 | 629 | TEM | 415 |  | -2.9 |  | 6.35 | BET | -9.41 | -2.02 | -11.12 | 6.19 | SRB | A549 | Human | Lung | Cancer | 48h | 10 | 94.883 | Nontoxic | 3 | 2 | 0 | 0 | 0 | 0 | 3 | 2 | 2.5
17112558 | SiO2 | 629 | TEM | 415 |  | -2.9 |  | 6.35 | BET | -9.41 | -2.02 | -11.12 | 6.19 | SRB | A549 | Human | Lung | Cancer | 48h | 50 | 85.2339 | Nontoxic | 3 | 2 | 0 | 0 | 0 | 0 | 3 | 2 | 2.5
17112558 | SiO2 | 629 | TEM | 415 |  | -2.9 |  | 6.35 | BET | -9.41 | -2.02 | -11.12 | 6.19 | SRB | A549 | Human | Lung | Cancer | 48h | 100 | 80.9942 | Nontoxic | 3 | 2 | 0 | 0 | 0 | 0 | 3 | 2 | 2.5
17112558 | SiO2 | 46 | TEM | 617 | DLS | -2.9 |  | 52.48 | BET | -9.41 | -2.02 | -11.12 | 6.19 | SRB | A549 | Human | Lung | Cancer | 48h | 0 | 100 | Nontoxic | 3 | 2 | 3 | 2 | 0 | 0 | 3 | 2 | 3.75
17112558 | SiO2 | 46 | TEM | 617 | DLS | -2.9 |  | 52.48 | BET | -9.41 | -2.02 | -11.12 | 6.19 | SRB | A549 | Human | Lung | Cancer | 48h | 10 | 92.9 | Nontoxic | 3 | 2 | 3 | 2 | 0 | 0 | 3 | 2 | 3.75
17112558 | SiO2 | 46 | TEM | 617 | DLS | -2.9 |  | 52.48 | BET | -9.41 | -2.02 | -11.12 | 6.19 | SRB | A549 | Human | Lung | Cancer | 48h | 50 | 76 | Nontoxic | 3 | 2 | 3 | 2 | 0 | 0 | 3 | 2 | 3.75
17112558 | SiO2 | 46 | TEM | 617 | DLS | -2.9 |  | 52.48 | BET | -9.41 | -2.02 | -11.12 | 6.19 | SRB | A549 | Human | Lung | Cancer | 48h | 100 | 70.1 | Nontoxic | 3 | 2 | 3 | 2 | 0 | 0 | 3 | 2 | 3.75
17112558 | SiO2 | 15 | TEM | 590 | DLS | -2.9 |  | 268.01 | BET | -9.41 | -2.02 | -11.12 | 6.19 | SRB | A549 | Human | Lung | Cancer | 24h | 0 | 100 | Nontoxic | 3 | 2 | 3 | 2 | 0 | 0 | 3 | 2 | 3.75
17112558 | SiO2 | 15 | TEM | 590 | DLS | -2.9 |  | 268.01 | BET | -9.41 | -2.02 | -11.12 | 6.19 | SRB | A549 | Human | Lung | Cancer | 24h | 10 | 98 | Nontoxic | 3 | 2 | 3 | 2 | 0 | 0 | 3 | 2 | 3.75
17112558 | SiO2 | 15 | TEM | 590 | DLS | -2.9 |  | 268.01 | BET | -9.41 | -2.02 | -11.12 | 6.19 | SRB | A549 | Human | Lung | Cancer | 24h | 50 | 88.9 | Nontoxic | 3 | 2 | 3 | 2 | 0 | 0 | 3 | 2 | 3.75
17112558 | SiO2 | 15 | TEM | 590 | DLS | -2.9 |  | 268.01 | BET | -9.41 | -2.02 | -11.12 | 6.19 | SRB | A549 | Human | Lung | Cancer | 24h | 100 | 83.4 | Nontoxic | 3 | 2 | 3 | 2 | 0 | 0 | 3 | 2 | 3.75
18756589 | SiO2 | 20.2 | TEM | 415 |  | -2.9 |  | 117 |  | -9.41 | -2.02 | -11.12 | 6.19 | WST | MEF | Mouse | Embryo | Normal | 24h | 5 | 96.6372 | Nontoxic | 3 | 2 | 0 | 0 | 0 | 0 | 0 | 0 | 1.25
18756589 | SiO2 | 20.2 | TEM | 415 |  | -2.9 |  | 117 |  | -9.41 | -2.02 | -11.12 | 6.19 | WST | MEF | Mouse | Embryo | Normal | 24h | 10 | 95.7876 | Nontoxic | 3 | 2 | 0 | 0 | 0 | 0 | 0 | 0 | 1.25
18756589 | SiO2 | 20.2 | TEM | 415 |  | -2.9 |  | 117 |  | -9.41 | -2.02 | -11.12 | 6.19 | WST | MEF | Mouse | Embryo | Normal | 24h | 20 | 92.6018 | Nontoxic | 3 | 2 | 0 | 0 | 0 | 0 | 0 | 0 | 1.25
18756589 | SiO2 | 20.2 | TEM | 415 |  | -2.9 |  | 117 |  | -9.41 | -2.02 | -11.12 | 6.19 | WST | MEF | Mouse | Embryo | Normal | 24h | 50 | 87.9292 | Nontoxic | 3 | 2 | 0 | 0 | 0 | 0 | 0 | 0 | 1.25
18756589 | SiO2 | 20.2 | TEM | 415 |  | -2.9 |  | 117 |  | -9.41 | -2.02 | -11.12 | 6.19 | WST | MEF | Mouse | Embryo | Normal | 24h | 100 | 89.2035 | Nontoxic | 3 | 2 | 0 | 0 | 0 | 0 | 0 | 0 | 1.25
22179747 | SiO2 | 169.2 | TEM | 415 |  | -14.37 | Zeta-potential | 117 |  | -9.41 | -2.02 | -11.12 | 6.19 | WST | HaCaT | Human | Skin | Normal | 24h | 0 | 99.6226 | Nontoxic | 3 | 2 | 0 | 0 | 3 | 2 | 0 | 0 | 2.5
22179747 | SiO2 | 169.2 | TEM | 415 |  | -14.37 | Zeta-potential | 117 |  | -9.41 | -2.02 | -11.12 | 6.19 | WST | HaCaT | Human | Skin | Normal | 24h | 5 | 98.3288 | Nontoxic | 3 | 2 | 0 | 0 | 3 | 2 | 0 | 0 | 2.5
22179747 | SiO2 | 169.2 | TEM | 415 |  | -14.37 | Zeta-potential | 117 |  | -9.41 | -2.02 | -11.12 | 6.19 | WST | HaCaT | Human | Skin | Normal | 24h | 10 | 94.4474 | Nontoxic | 3 | 2 | 0 | 0 | 3 | 2 | 0 | 0 | 2.5
22179747 | SiO2 | 169.2 | TEM | 415 |  | -14.37 | Zeta-potential | 117 |  | -9.41 | -2.02 | -11.12 | 6.19 | WST | HaCaT | Human | Skin | Normal | 24h | 20 | 93.8005 | Nontoxic | 3 | 2 | 0 | 0 | 3 | 2 | 0 | 0 | 2.5
22179747 | SiO2 | 169.2 | TEM | 415 |  | -14.37 | Zeta-potential | 117 |  | -9.41 | -2.02 | -11.12 | 6.19 | WST | HaCaT | Human | Skin | Normal | 24h | 40 | 29.1105 | Toxic | 3 | 2 | 0 | 0 | 3 | 2 | 0 | 0 | 2.5
22179747 | SiO2 | 169.2 | TEM | 415 |  | -14.37 | Zeta-potential | 117 |  | -9.41 | -2.02 | -11.12 | 6.19 | WST | HaCaT | Human | Skin | Normal | 24h | 50 | 21.3477 | Toxic | 3 | 2 | 0 | 0 | 3 | 2 | 0 | 0 | 2.5
22179747 | SiO2 | 169.2 | TEM | 415 |  | -14.37 | Zeta-potential | 117 |  | -9.41 | -2.02 | -11.12 | 6.19 | WST | HaCaT | Human | Skin | Normal | 24h | 60 | 17.4663 | Toxic | 3 | 2 | 0 | 0 | 3 | 2 | 0 | 0 | 2.5
22179747 | SiO2 | 169.2 | TEM | 415 |  | -14.37 | Zeta-potential | 117 |  | -9.41 | -2.02 | -11.12 | 6.19 | WST | HaCaT | Human | Skin | Normal | 24h | 80 | 11.3208 | Toxic | 3 | 2 | 0 | 0 | 3 | 2 | 0 | 0 | 2.5
22179747 | SiO2 | 169.2 | TEM | 415 |  | -14.37 | Zeta-potential | 117 |  | -9.41 | -2.02 | -11.12 | 6.19 | WST | HaCaT | Human | Skin | Normal | 24h | 100 | 9.3801 | Toxic | 3 | 2 | 0 | 0 | 3 | 2 | 0 | 0 | 2.5
22179747 | SiO2 | 20.4 | TEM | 415 |  | -63.31 | Zeta-potential | 117 |  | -9.41 | -2.02 | -11.12 | 6.19 | WST | HaCaT | Human | Skin | Normal | 24h | 0 | 99.6226 | Nontoxic | 3 | 2 | 0 | 0 | 3 | 2 | 0 | 0 | 2.5
22179747 | SiO2 | 20.4 | TEM | 415 |  | -63.31 | Zeta-potential | 117 |  | -9.41 | -2.02 | -11.12 | 6.19 | WST | HaCaT | Human | Skin | Normal | 24h | 5 | 94.7709 | Nontoxic | 3 | 2 | 0 | 0 | 3 | 2 | 0 | 0 | 2.5
22179747 | SiO2 | 20.4 | TEM | 415 |  | -63.31 | Zeta-potential | 117 |  | -9.41 | -2.02 | -11.12 | 6.19 | WST | HaCaT | Human | Skin | Normal | 24h | 10 | 91.8598 | Nontoxic | 3 | 2 | 0 | 0 | 3 | 2 | 0 | 0 | 2.5
22179747 | SiO2 | 20.4 | TEM | 415 |  | -63.31 | Zeta-potential | 117 |  | -9.41 | -2.02 | -11.12 | 6.19 | WST | HaCaT | Human | Skin | Normal | 24h | 20 | 75.0404 | Nontoxic | 3 | 2 | 0 | 0 | 3 | 2 | 0 | 0 | 2.5
22179747 | SiO2 | 20.4 | TEM | 415 |  | -63.31 | Zeta-potential | 117 |  | -9.41 | -2.02 | -11.12 | 6.19 | WST | HaCaT | Human | Skin | Normal | 24h | 40 | 22.3181 | Toxic | 3 | 2 | 0 | 0 | 3 | 2 | 0 | 0 | 2.5
22179747 | SiO2 | 20.4 | TEM | 415 |  | -63.31 | Zeta-potential | 117 |  | -9.41 | -2.02 | -11.12 | 6.19 | WST | HaCaT | Human | Skin | Normal | 24h | 50 | 20.0539 | Toxic | 3 | 2 | 0 | 0 | 3 | 2 | 0 | 0 | 2.5
22179747 | SiO2 | 20.4 | TEM | 415 |  | -63.31 | Zeta-potential | 117 |  | -9.41 | -2.02 | -11.12 | 6.19 | WST | HaCaT | Human | Skin | Normal | 24h | 60 | 16.496 | Toxic | 3 | 2 | 0 | 0 | 3 | 2 | 0 | 0 | 2.5
22179747 | SiO2 | 20.4 | TEM | 415 |  | -63.31 | Zeta-potential | 117 |  | -9.41 | -2.02 | -11.12 | 6.19 | WST | HaCaT | Human | Skin | Normal | 24h | 80 | 10.9973 | Toxic | 3 | 2 | 0 | 0 | 3 | 2 | 0 | 0 | 2.5
22179747 | SiO2 | 20.4 | TEM | 415 |  | -63.31 | Zeta-potential | 117 |  | -9.41 | -2.02 | -11.12 | 6.19 | WST | HaCaT | Human | Skin | Normal | 24h | 100 | 7.4394 | Toxic | 3 | 2 | 0 | 0 | 3 | 2 | 0 | 0 | 2.5
22179747 | SiO2 | 14.6 | TEM | 415 |  | -59.7 | Zeta-potential | 117 |  | -9.41 | -2.02 | -11.12 | 6.19 | WST | HaCaT | Human | Skin | Normal | 24h | 0 | 99.6226 | Nontoxic | 3 | 2 | 0 | 0 | 3 | 2 | 0 | 0 | 2.5
22179747 | SiO2 | 14.6 | TEM | 415 |  | -59.7 | Zeta-potential | 117 |  | -9.41 | -2.02 | -11.12 | 6.19 | WST | HaCaT | Human | Skin | Normal | 24h | 5 | 89.5957 | Nontoxic | 3 | 2 | 0 | 0 | 3 | 2 | 0 | 0 | 2.5
22179747 | SiO2 | 14.6 | TEM | 415 |  | -59.7 | Zeta-potential | 117 |  | -9.41 | -2.02 | -11.12 | 6.19 | WST | HaCaT | Human | Skin | Normal | 24h | 10 | 85.0674 | Nontoxic | 3 | 2 | 0 | 0 | 3 | 2 | 0 | 0 | 2.5
22179747 | SiO2 | 14.6 | TEM | 415 |  | -59.7 | Zeta-potential | 117 |  | -9.41 | -2.02 | -11.12 | 6.19 | WST | HaCaT | Human | Skin | Normal | 24h | 20 | 30.7278 | Toxic | 3 | 2 | 0 | 0 | 3 | 2 | 0 | 0 | 2.5
22179747 | SiO2 | 14.6 | TEM | 415 |  | -59.7 | Zeta-potential | 117 |  | -9.41 | -2.02 | -11.12 | 6.19 | WST | HaCaT | Human | Skin | Normal | 24h | 40 | 21.3477 | Toxic | 3 | 2 | 0 | 0 | 3 | 2 | 0 | 0 | 2.5
22179747 | SiO2 | 14.6 | TEM | 415 |  | -59.7 | Zeta-potential | 117 |  | -9.41 | -2.02 | -11.12 | 6.19 | WST | HaCaT | Human | Skin | Normal | 24h | 50 | 10.3504 | Toxic | 3 | 2 | 0 | 0 | 3 | 2 | 0 | 0 | 2.5
22179747 | SiO2 | 14.6 | TEM | 415 |  | -59.7 | Zeta-potential | 117 |  | -9.41 | -2.02 | -11.12 | 6.19 | WST | HaCaT | Human | Skin | Normal | 24h | 60 | 8.0863 | Toxic | 3 | 2 | 0 | 0 | 3 | 2 | 0 | 0 | 2.5
22179747 | SiO2 | 14.6 | TEM | 415 |  | -59.7 | Zeta-potential | 117 |  | -9.41 | -2.02 | -11.12 | 6.19 | WST | HaCaT | Human | Skin | Normal | 24h | 80 | 7.7628 | Toxic | 3 | 2 | 0 | 0 | 3 | 2 | 0 | 0 | 2.5
22179747 | SiO2 | 14.6 | TEM | 415 |  | -59.7 | Zeta-potential | 117 |  | -9.41 | -2.02 | -11.12 | 6.19 | WST | HaCaT | Human | Skin | Normal | 24h | 100 | 7.4394 | Toxic | 3 | 2 | 0 | 0 | 3 | 2 | 0 | 0 | 2.5
21787594 | SiO2 | 48.6 | TEM | 415 |  | -2.9 |  | 106 | BET | -9.41 | -2.02 | -11.12 | 6.19 | MTT | H9c2(2-1) | Mouse | Heart | Normal | 24h | 0 | 100 | Nontoxic | 3 | 2 | 0 | 0 | 0 | 0 | 3 | 2 | 2.5
21787594 | SiO2 | 48.6 | TEM | 415 |  | -2.9 |  | 106 | BET | -9.41 | -2.02 | -11.12 | 6.19 | MTT | H9c2(2-1) | Mouse | Heart | Normal | 24h | 100 | 99.3846 | Nontoxic | 3 | 2 | 0 | 0 | 0 | 0 | 3 | 2 | 2.5
21787594 | SiO2 | 48.6 | TEM | 415 |  | -2.9 |  | 106 | BET | -9.41 | -2.02 | -11.12 | 6.19 | MTT | H9c2(2-1) | Mouse | Heart | Normal | 24h | 200 | 96.9231 | Nontoxic | 3 | 2 | 0 | 0 | 0 | 0 | 3 | 2 | 2.5
21787594 | SiO2 | 48.6 | TEM | 415 |  | -2.9 |  | 106 | BET | -9.41 | -2.02 | -11.12 | 6.19 | MTT | H9c2(2-1) | Mouse | Heart | Normal | 24h | 300 | 88.3077 | Nontoxic | 3 | 2 | 0 | 0 | 0 | 0 | 3 | 2 | 2.5
21787594 | SiO2 | 48.6 | TEM | 415 |  | -2.9 |  | 106 | BET | -9.41 | -2.02 | -11.12 | 6.19 | MTT | H9c2(2-1) | Mouse | Heart | Normal | 24h | 400 | 83.6923 | Nontoxic | 3 | 2 | 0 | 0 | 0 | 0 | 3 | 2 | 2.5
21787594 | SiO2 | 48.6 | TEM | 415 |  | -2.9 |  | 106 | BET | -9.41 | -2.02 | -11.12 | 6.19 | MTT | H9c2(2-1) | Mouse | Heart | Normal | 24h | 800 | 73.8462 | Nontoxic | 3 | 2 | 0 | 0 | 0 | 0 | 3 | 2 | 2.5
21787594 | SiO2 | 48.6 | TEM | 415 |  | -2.9 |  | 106 | BET | -9.41 | -2.02 | -11.12 | 6.19 | MTT | H9c2(2-1) | Mouse | Heart | Normal | 24h | 1200 | 48.3077 | Toxic | 3 | 2 | 0 | 0 | 0 | 0 | 3 | 2 | 2.5
21787594 | SiO2 | 48.6 | TEM | 415 |  | -2.9 |  | 106 | BET | -9.41 | -2.02 | -11.12 | 6.19 | MTT | H9c2(2-1) | Mouse | Heart | Normal | 24h | 1600 | 29.2308 | Toxic | 3 | 2 | 0 | 0 | 0 | 0 | 3 | 2 | 2.5
21787594 | SiO2 | 21.2 | TEM | 415 |  | -2.9 |  | 225 | BET | -9.41 | -2.02 | -11.12 | 6.19 | MTT | H9c2(2-1) | Mouse | Heart | Normal | 24h | 0 | 100 | Nontoxic | 3 | 2 | 0 | 0 | 0 | 0 | 3 | 2 | 2.5
21787594 | SiO2 | 21.2 | TEM | 415 |  | -2.9 |  | 225 | BET | -9.41 | -2.02 | -11.12 | 6.19 | MTT | H9c2(2-1) | Mouse | Heart | Normal | 24h | 100 | 95.0769 | Nontoxic | 3 | 2 | 0 | 0 | 0 | 0 | 3 | 2 | 2.5
21787594 | SiO2 | 21.2 | TEM | 415 |  | -2.9 |  | 225 | BET | -9.41 | -2.02 | -11.12 | 6.19 | MTT | H9c2(2-1) | Mouse | Heart | Normal | 24h | 200 | 69.2308 | Nontoxic | 3 | 2 | 0 | 0 | 0 | 0 | 3 | 2 | 2.5
21787594 | SiO2 | 21.2 | TEM | 415 |  | -2.9 |  | 225 | BET | -9.41 | -2.02 | -11.12 | 6.19 | MTT | H9c2(2-1) | Mouse | Heart | Normal | 24h | 300 | 50.4615 | Nontoxic | 3 | 2 | 0 | 0 | 0 | 0 | 3 | 2 | 2.5
21787594 | SiO2 | 21.2 | TEM | 415 |  | -2.9 |  | 225 | BET | -9.41 | -2.02 | -11.12 | 6.19 | MTT | H9c2(2-1) | Mouse | Heart | Normal | 24h | 400 | 18.4615 | Toxic | 3 | 2 | 0 | 0 | 0 | 0 | 3 | 2 | 2.5
21787594 | SiO2 | 21.2 | TEM | 415 |  | -2.9 |  | 225 | BET | -9.41 | -2.02 | -11.12 | 6.19 | MTT | H9c2(2-1) | Mouse | Heart | Normal | 24h | 500 | 13.2308 | Toxic | 3 | 2 | 0 | 0 | 0 | 0 | 3 | 2 | 2.5
21240478 | SiO2 | 407 | TEM | 478 | DLS | -2.9 |  | 117 |  | -9.41 | -2.02 | -11.12 | 6.19 | WST | HeLa | Human | Cervix | Cancer | 24h | 0 | 100.9805 | Nontoxic | 3 | 2 | 3 | 2 | 0 | 0 | 0 | 0 | 2.5
21240478 | SiO2 | 407 | TEM | 478 | DLS | -2.9 |  | 117 |  | -9.41 | -2.02 | -11.12 | 6.19 | WST | HeLa | Human | Cervix | Cancer | 24h | 50 | 132.9117 | Nontoxic | 3 | 2 | 3 | 2 | 0 | 0 | 0 | 0 | 2.5
21240478 | SiO2 | 207 | TEM | 141 | DLS | -2.9 |  | 117 |  | -9.41 | -2.02 | -11.12 | 6.19 | WST | HeLa | Human | Cervix | Cancer | 24h | 0 | 100.9805 | Nontoxic | 3 | 2 | 3 | 2 | 0 | 0 | 0 | 0 | 2.5
21240478 | SiO2 | 207 | TEM | 141 | DLS | -2.9 |  | 117 |  | -9.41 | -2.02 | -11.12 | 6.19 | WST | HeLa | Human | Cervix | Cancer | 24h | 50 | 118.5629 | Nontoxic | 3 | 2 | 3 | 2 | 0 | 0 | 0 | 0 | 2.5
21240478 | SiO2 | 53 | TEM | 48 | DLS | -2.9 |  | 117 |  | -9.41 | -2.02 | -11.12 | 6.19 | WST | HeLa | Human | Cervix | Cancer | 24h | 0 | 100.9805 | Nontoxic | 3 | 2 | 3 | 2 | 0 | 0 | 0 | 0 | 2.5
21240478 | SiO2 | 53 | TEM | 48 | DLS | -2.9 |  | 117 |  | -9.41 | -2.02 | -11.12 | 6.19 | WST | HeLa | Human | Cervix | Cancer | 24h | 50 | 140.1871 | Nontoxic | 3 | 2 | 3 | 2 | 0 | 0 | 0 | 0 | 2.5
22823932 | SiO2 | 14 | TEM | 14 | DLS | -2.9 |  | 117 |  | -9.41 | -2.02 | -11.12 | 6.19 | MTT | A549 | Human | Lung | Cancer | 24h | 0.01 | 94.2162 | Nontoxic | 3 | 2 | 3 | 2 | 0 | 0 | 0 | 0 | 2.5
22823932 | SiO2 | 14 | TEM | 14 | DLS | -2.9 |  | 117 |  | -9.41 | -2.02 | -11.12 | 6.19 | MTT | A549 | Human | Lung | Cancer | 24h | 0.1 | 87.1161 | Nontoxic | 3 | 2 | 3 | 2 | 0 | 0 | 0 | 0 | 2.5
22823932 | SiO2 | 14 | TEM | 14 | DLS | -2.9 |  | 117 |  | -9.41 | -2.02 | -11.12 | 6.19 | MTT | A549 | Human | Lung | Cancer | 24h | 1 | 79.1783 | Nontoxic | 3 | 2 | 3 | 2 | 0 | 0 | 0 | 0 | 2.5
22823932 | SiO2 | 14 | TEM | 14 | DLS | -2.9 |  | 117 |  | -9.41 | -2.02 | -11.12 | 6.19 | MTT | A549 | Human | Lung | Cancer | 24h | 10 | 71.2804 | Nontoxic | 3 | 2 | 3 | 2 | 0 | 0 | 0 | 0 | 2.5
22823932 | SiO2 | 14 | TEM | 14 | DLS | -2.9 |  | 117 |  | -9.41 | -2.02 | -11.12 | 6.19 | MTT | A549 | Human | Lung | Cancer | 24h | 100 | 18.1492 | Toxic | 3 | 2 | 3 | 2 | 0 | 0 | 0 | 0 | 2.5
22823932 | SiO2 | 14 | TEM | 14 | DLS | -2.9 |  | 117 |  | -9.41 | -2.02 | -11.12 | 6.19 | MTT | A549 | Human | Lung | Cancer | 24h | 1000 | 5.2254 | Toxic | 3 | 2 | 3 | 2 | 0 | 0 | 0 | 0 | 2.5
20180970 | SiO2 | 30 |  | 20.1 | DLS | -63.31 | Zeta-potential | 117 |  | -9.41 | -2.02 | -11.12 | 6.19 | CCK-8 | HaCaT | Human | Skin | Normal | 24h | 0 | 100 | Nontoxic | 3 | 0 | 3 | 2 | 3 | 2 | 0 | 0 | 3.25
20180970 | SiO2 | 30 |  | 20.1 | DLS | -63.31 | Zeta-potential | 117 |  | -9.41 | -2.02 | -11.12 | 6.19 | CCK-8 | HaCaT | Human | Skin | Normal | 24h | 2.5 | 90.92562 | Nontoxic | 3 | 0 | 3 | 2 | 3 | 2 | 0 | 0 | 3.25
20180970 | SiO2 | 30 |  | 20.1 | DLS | -63.31 | Zeta-potential | 117 |  | -9.41 | -2.02 | -11.12 | 6.19 | CCK-8 | HaCaT | Human | Skin | Normal | 24h | 5 | 85.60352 | Nontoxic | 3 | 0 | 3 | 2 | 3 | 2 | 0 | 0 | 3.25
20180970 | SiO2 | 30 |  | 20.1 | DLS | -63.31 | Zeta-potential | 117 |  | -9.41 | -2.02 | -11.12 | 6.19 | CCK-8 | HaCaT | Human | Skin | Normal | 24h | 10 | 77.15134 | Nontoxic | 3 | 0 | 3 | 2 | 3 | 2 | 0 | 0 | 3.25
20180970 | SiO2 | 30 |  | 20.1 | DLS | -63.31 | Zeta-potential | 117 |  | -9.41 | -2.02 | -11.12 | 6.19 | CCK-8 | HaCaT | Human | Skin | Normal | 24h | 20 | 62.1231 | Nontoxic | 3 | 0 | 3 | 2 | 3 | 2 | 0 | 0 | 3.25
20180970 | SiO2 | 30 |  | 20.1 | DLS | -63.31 | Zeta-potential | 117 |  | -9.41 | -2.02 | -11.12 | 6.19 | CCK-8 | HaCaT | Human | Skin | Normal | 24h | 40 | 24.10261 | Toxic | 3 | 0 | 3 | 2 | 3 | 2 | 0 | 0 | 3.25
20180970 | SiO2 | 30 |  | 20.1 | DLS | -63.31 | Zeta-potential | 117 |  | -9.41 | -2.02 | -11.12 | 6.19 | CCK-8 | HaCaT | Human | Skin | Normal | 24h | 60 | 6.729205 | Toxic | 3 | 0 | 3 | 2 | 3 | 2 | 0 | 0 | 3.25
20180970 | SiO2 | 30 |  | 20.1 | DLS | -63.31 | Zeta-potential | 117 |  | -9.41 | -2.02 | -11.12 | 6.19 | CCK-8 | HaCaT | Human | Skin | Normal | 24h | 80 | 5.634153 | Toxic | 3 | 0 | 3 | 2 | 3 | 2 | 0 | 0 | 3.25
20180970 | SiO2 | 15 |  | 13 | DLS | -14.37 | Zeta-potential | 117 |  | -9.41 | -2.02 | -11.12 | 6.19 | CCK-8 | HaCaT | Human | Skin | Normal | 24h | 0 | 100 | Nontoxic | 3 | 0 | 3 | 2 | 3 | 2 | 0 | 0 | 3.25
20180970 | SiO2 | 15 |  | 13 | DLS | -14.37 | Zeta-potential | 117 |  | -9.41 | -2.02 | -11.12 | 6.19 | CCK-8 | HaCaT | Human | Skin | Normal | 24h | 2.5 | 91.39466 | Nontoxic | 3 | 0 | 3 | 2 | 3 | 2 | 0 | 0 | 3.25
20180970 | SiO2 | 15 |  | 13 | DLS | -14.37 | Zeta-potential | 117 |  | -9.41 | -2.02 | -11.12 | 6.19 | CCK-8 | HaCaT | Human | Skin | Normal | 24h | 5 | 81.84168 | Nontoxic | 3 | 0 | 3 | 2 | 3 | 2 | 0 | 0 | 3.25
20180970 | SiO2 | 15 |  | 13 | DLS | -14.37 | Zeta-potential | 117 |  | -9.41 | -2.02 | -11.12 | 6.19 | CCK-8 | HaCaT | Human | Skin | Normal | 24h | 10 | 73.55222 | Nontoxic | 3 | 0 | 3 | 2 | 3 | 2 | 0 | 0 | 3.25
20180970 | SiO2 | 15 |  | 13 | DLS | -14.37 | Zeta-potential | 117 |  | -9.41 | -2.02 | -11.12 | 6.19 | CCK-8 | HaCaT | Human | Skin | Normal | 24h | 20 | 59.47162 | Nontoxic | 3 | 0 | 3 | 2 | 3 | 2 | 0 | 0 | 3.25
20180970 | SiO2 | 15 |  | 13 | DLS | -14.37 | Zeta-potential | 117 |  | -9.41 | -2.02 | -11.12 | 6.19 | CCK-8 | HaCaT | Human | Skin | Normal | 24h | 40 | 9.07629 | Toxic | 3 | 0 | 3 | 2 | 3 | 2 | 0 | 0 | 3.25
20180970 | SiO2 | 15 |  | 13 | DLS | -14.37 | Zeta-potential | 117 |  | -9.41 | -2.02 | -11.12 | 6.19 | CCK-8 | HaCaT | Human | Skin | Normal | 24h | 60 | 4.225136 | Toxic | 3 | 0 | 3 | 2 | 3 | 2 | 0 | 0 | 3.25
20180970 | SiO2 | 15 |  | 13 | DLS | -14.37 | Zeta-potential | 117 |  | -9.41 | -2.02 | -11.12 | 6.19 | CCK-8 | HaCaT | Human | Skin | Normal | 24h | 80 | 2.660094 | Toxic | 3 | 0 | 3 | 2 | 3 | 2 | 0 | 0 | 3.25
23315277 | SiO2 | 15 |  | 415 |  | -2.9 |  | 117 |  | -9.41 | -2.02 | -11.12 | 6.19 | MTT | A549 | Human | Lung | Cancer | 72h | 0 | 100.2985 | Nontoxic | 3 | 0 | 0 | 0 | 0 | 0 | 0 | 0 | 0.75
23315277 | SiO2 | 15 |  | 415 |  | -2.9 |  | 117 |  | -9.41 | -2.02 | -11.12 | 6.19 | MTT | A549 | Human | Lung | Cancer | 72h | 25 | 87.3134 | Nontoxic | 3 | 0 | 0 | 0 | 0 | 0 | 0 | 0 | 0.75
23315277 | SiO2 | 15 |  | 415 |  | -2.9 |  | 117 |  | -9.41 | -2.02 | -11.12 | 6.19 | MTT | A549 | Human | Lung | Cancer | 72h | 50 | 74.3284 | Nontoxic | 3 | 0 | 0 | 0 | 0 | 0 | 0 | 0 | 0.75
23315277 | SiO2 | 15 |  | 415 |  | -2.9 |  | 117 |  | -9.41 | -2.02 | -11.12 | 6.19 | MTT | A549 | Human | Lung | Cancer | 72h | 100 | 58.2089 | Nontoxic | 3 | 0 | 0 | 0 | 0 | 0 | 0 | 0 | 0.75
23315277 | SiO2 | 15 |  | 415 |  | -2.9 |  | 117 |  | -9.41 | -2.02 | -11.12 | 6.19 | MTT | A549 | Human | Lung | Cancer | 72h | 200 | 45.2239 | Toxic | 3 | 0 | 0 | 0 | 0 | 0 | 0 | 0 | 0.75
23315277 | SiO2 | 15 |  | 415 |  | -2.9 |  | 117 |  | -9.41 | -2.02 | -11.12 | 6.19 | MTT | A431 | Human | Skin | Cancer | 72h | 0 | 100.2985 | Nontoxic | 3 | 0 | 0 | 0 | 0 | 0 | 0 | 0 | 0.75
23315277 | SiO2 | 15 |  | 415 |  | -2.9 |  | 117 |  | -9.41 | -2.02 | -11.12 | 6.19 | MTT | A431 | Human | Skin | Cancer | 72h | 25 | 89.2537 | Nontoxic | 3 | 0 | 0 | 0 | 0 | 0 | 0 | 0 | 0.75
23315277 | SiO2 | 15 |  | 415 |  | -2.9 |  | 117 |  | -9.41 | -2.02 | -11.12 | 6.19 | MTT | A431 | Human | Skin | Cancer | 72h | 50 | 77.3134 | Nontoxic | 3 | 0 | 0 | 0 | 0 | 0 | 0 | 0 | 0.75
23315277 | SiO2 | 15 |  | 415 |  | -2.9 |  | 117 |  | -9.41 | -2.02 | -11.12 | 6.19 | MTT | A431 | Human | Skin | Cancer | 72h | 100 | 60.2985 | Nontoxic | 3 | 0 | 0 | 0 | 0 | 0 | 0 | 0 | 0.75
23315277 | SiO2 | 15 |  | 415 |  | -2.9 |  | 117 |  | -9.41 | -2.02 | -11.12 | 6.19 | MTT | A431 | Human | Skin | Cancer | 72h | 200 | 49.403 | Toxic | 3 | 0 | 0 | 0 | 0 | 0 | 0 | 0 | 0.75
22125774 | SiO2 | 20 | TEM | 25 | DLS | -2.9 |  | 201.01 | BET | -9.41 | -2.02 | -11.12 | 6.19 | MTT | BEAS-2B | Human | Lung | Normal | 24h | 0 | 100 | Nontoxic | 3 | 2 | 3 | 2 | 0 | 0 | 3 | 2 | 3.75
22125774 | SiO2 | 20 | TEM | 25 | DLS | -2.9 |  | 201.01 | BET | -9.41 | -2.02 | -11.12 | 6.19 | MTT | BEAS-2B | Human | Lung | Normal | 24h | 1000 | 81.5261 | Nontoxic | 3 | 2 | 3 | 2 | 0 | 0 | 3 | 2 | 3.75
22669515 | SiO2 | 327.4 | TEM | 314 | DLS | -2.9 |  | 117 |  | -9.41 | -2.02 | -11.12 | 6.19 | MTS | NCI-H441 | Human | Lung | Cancer | 4h | 0 | 100 | Nontoxic | 3 | 2 | 3 | 2 | 0 | 0 | 0 | 0 | 2.5
22669515 | SiO2 | 327.4 | TEM | 314 | DLS | -2.9 |  | 117 |  | -9.41 | -2.02 | -11.12 | 6.19 | MTS | NCI-H441 | Human | Lung | Cancer | 4h | 6 | 94.6262 | Nontoxic | 3 | 2 | 3 | 2 | 0 | 0 | 0 | 0 | 2.5
22669515 | SiO2 | 327.4 | TEM | 314 | DLS | -2.9 |  | 117 |  | -9.41 | -2.02 | -11.12 | 6.19 | MTS | NCI-H441 | Human | Lung | Cancer | 4h | 60 | 97.8972 | Nontoxic | 3 | 2 | 3 | 2 | 0 | 0 | 0 | 0 | 2.5
22669515 | SiO2 | 327.4 | TEM | 314 | DLS | -2.9 |  | 117 |  | -9.41 | -2.02 | -11.12 | 6.19 | MTS | NCI-H441 | Human | Lung | Cancer | 4h | 150 | 95.5607 | Nontoxic | 3 | 2 | 3 | 2 | 0 | 0 | 0 | 0 | 2.5
22669515 | SiO2 | 327.4 | TEM | 314 | DLS | -2.9 |  | 117 |  | -9.41 | -2.02 | -11.12 | 6.19 | MTS | NCI-H441 | Human | Lung | Cancer | 4h | 300 | 100.4673 | Nontoxic | 3 | 2 | 3 | 2 | 0 | 0 | 0 | 0 | 2.5
22669515 | SiO2 | 327.4 | TEM | 314 | DLS | -2.9 |  | 117 |  | -9.41 | -2.02 | -11.12 | 6.19 | MTS | NCI-H441 | Human | Lung | Cancer | 4h | 600 | 99.5327 | Nontoxic | 3 | 2 | 3 | 2 | 0 | 0 | 0 | 0 | 2.5
22669515 | SiO2 | 64.6 | TEM | 66.4 | DLS | -2.9 |  | 117 |  | -9.41 | -2.02 | -11.12 | 6.19 | MTS | NCI-H441 | Human | Lung | Cancer | 4h | 0 | 100 | Nontoxic | 3 | 2 | 3 | 2 | 0 | 0 | 0 | 0 | 2.5
22669515 | SiO2 | 64.6 | TEM | 66.4 | DLS | -2.9 |  | 117 |  | -9.41 | -2.02 | -11.12 | 6.19 | MTS | NCI-H441 | Human | Lung | Cancer | 4h | 6 | 94.1589 | Nontoxic | 3 | 2 | 3 | 2 | 0 | 0 | 0 | 0 | 2.5
22669515 | SiO2 | 64.6 | TEM | 66.4 | DLS | -2.9 |  | 117 |  | -9.41 | -2.02 | -11.12 | 6.19 | MTS | NCI-H441 | Human | Lung | Cancer | 4h | 60 | 89.486 | Nontoxic | 3 | 2 | 3 | 2 | 0 | 0 | 0 | 0 | 2.5
22669515 | SiO2 | 64.6 | TEM | 66.4 | DLS | -2.9 |  | 117 |  | -9.41 | -2.02 | -11.12 | 6.19 | MTS | NCI-H441 | Human | Lung | Cancer | 4h | 150 | 82.4766 | Nontoxic | 3 | 2 | 3 | 2 | 0 | 0 | 0 | 0 | 2.5
22669515 | SiO2 | 64.6 | TEM | 66.4 | DLS | -2.9 |  | 117 |  | -9.41 | -2.02 | -11.12 | 6.19 | MTS | NCI-H441 | Human | Lung | Cancer | 4h | 300 | 75.2336 | Nontoxic | 3 | 2 | 3 | 2 | 0 | 0 | 0 | 0 | 2.5
22669515 | SiO2 | 64.6 | TEM | 66.4 | DLS | -2.9 |  | 117 |  | -9.41 | -2.02 | -11.12 | 6.19 | MTS | NCI-H441 | Human | Lung | Cancer | 4h | 600 | 66.8224 | Nontoxic | 3 | 2 | 3 | 2 | 0 | 0 | 0 | 0 | 2.5
22669515 | SiO2 | 23.4 | TEM | 25.2 | DLS | -2.9 |  | 117 |  | -9.41 | -2.02 | -11.12 | 6.19 | MTS | NCI-H441 | Human | Lung | Cancer | 4h | 0 | 100 | Nontoxic | 3 | 2 | 3 | 2 | 0 | 0 | 0 | 0 | 2.5
22669515 | SiO2 | 23.4 | TEM | 25.2 | DLS | -2.9 |  | 117 |  | -9.41 | -2.02 | -11.12 | 6.19 | MTS | NCI-H441 | Human | Lung | Cancer | 4h | 6 | 83.4112 | Nontoxic | 3 | 2 | 3 | 2 | 0 | 0 | 0 | 0 | 2.5
22669515 | SiO2 | 23.4 | TEM | 25.2 | DLS | -2.9 |  | 117 |  | -9.41 | -2.02 | -11.12 | 6.19 | MTS | NCI-H441 | Human | Lung | Cancer | 4h | 60 | 81.7757 | Nontoxic | 3 | 2 | 3 | 2 | 0 | 0 | 0 | 0 | 2.5
22669515 | SiO2 | 23.4 | TEM | 25.2 | DLS | -2.9 |  | 117 |  | -9.41 | -2.02 | -11.12 | 6.19 | MTS | NCI-H441 | Human | Lung | Cancer | 4h | 150 | 77.3365 | Nontoxic | 3 | 2 | 3 | 2 | 0 | 0 | 0 | 0 | 2.5
22669515 | SiO2 | 23.4 | TEM | 25.2 | DLS | -2.9 |  | 117 |  | -9.41 | -2.02 | -11.12 | 6.19 | MTS | NCI-H441 | Human | Lung | Cancer | 4h | 300 | 22.8972 | Toxic | 3 | 2 | 3 | 2 | 0 | 0 | 0 | 0 | 2.5
22669515 | SiO2 | 23.4 | TEM | 25.2 | DLS | -2.9 |  | 117 |  | -9.41 | -2.02 | -11.12 | 6.19 | MTS | NCI-H441 | Human | Lung | Cancer | 4h | 600 | 6.7757 | Toxic | 3 | 2 | 3 | 2 | 0 | 0 | 0 | 0 | 2.5
21575712 | SiO2 | 19 | TEM | 84.2 | DLS | -2.9 |  | 117 |  | -9.41 | -2.02 | -11.12 | 6.19 | CCK-8 | HepG2 | Human | Liver | Cancer | 24h | 0 | 100.2755 | Nontoxic | 3 | 2 | 3 | 2 | 0 | 0 | 0 | 0 | 2.5
21575712 | SiO2 | 19 | TEM | 84.2 | DLS | -2.9 |  | 117 |  | -9.41 | -2.02 | -11.12 | 6.19 | CCK-8 | HepG2 | Human | Liver | Cancer | 24h | 12.5 | 85.2342 | Nontoxic | 3 | 2 | 3 | 2 | 0 | 0 | 0 | 0 | 2.5
21575712 | SiO2 | 19 | TEM | 84.2 | DLS | -2.9 |  | 117 |  | -9.41 | -2.02 | -11.12 | 6.19 | CCK-8 | HepG2 | Human | Liver | Cancer | 24h | 25 | 72.3141 | Nontoxic | 3 | 2 | 3 | 2 | 0 | 0 | 0 | 0 | 2.5
21575712 | SiO2 | 19 | TEM | 84.2 | DLS | -2.9 |  | 117 |  | -9.41 | -2.02 | -11.12 | 6.19 | CCK-8 | HepG2 | Human | Liver | Cancer | 24h | 50 | 57.8512 | Nontoxic | 3 | 2 | 3 | 2 | 0 | 0 | 0 | 0 | 2.5
21575712 | SiO2 | 19 | TEM | 84.2 | DLS | -2.9 |  | 117 |  | -9.41 | -2.02 | -11.12 | 6.19 | CCK-8 | HepG2 | Human | Liver | Cancer | 24h | 100 | 41.6529 | Toxic | 3 | 2 | 3 | 2 | 0 | 0 | 0 | 0 | 2.5
21575712 | SiO2 | 19 | TEM | 84.2 | DLS | -2.9 |  | 117 |  | -9.41 | -2.02 | -11.12 | 6.19 | CCK-8 | HepG2 | Human | Liver | Cancer | 24h | 200 | 29.3113 | Toxic | 3 | 2 | 3 | 2 | 0 | 0 | 0 | 0 | 2.5
21575712 | SiO2 | 43 | TEM | 114.5 | DLS | -2.9 |  | 117 |  | -9.41 | -2.02 | -11.12 | 6.19 | CCK-8 | HepG2 | Human | Liver | Cancer | 24h | 0 | 100.2755 | Nontoxic | 3 | 2 | 3 | 2 | 0 | 0 | 0 | 0 | 2.5
21575712 | SiO2 | 43 | TEM | 114.5 | DLS | -2.9 |  | 117 |  | -9.41 | -2.02 | -11.12 | 6.19 | CCK-8 | HepG2 | Human | Liver | Cancer | 24h | 12.5 | 103.7466 | Nontoxic | 3 | 2 | 3 | 2 | 0 | 0 | 0 | 0 | 2.5
21575712 | SiO2 | 43 | TEM | 114.5 | DLS | -2.9 |  | 117 |  | -9.41 | -2.02 | -11.12 | 6.19 | CCK-8 | HepG2 | Human | Liver | Cancer | 24h | 25 | 100.0826 | Nontoxic | 3 | 2 | 3 | 2 | 0 | 0 | 0 | 0 | 2.5
21575712 | SiO2 | 43 | TEM | 114.5 | DLS | -2.9 |  | 117 |  | -9.41 | -2.02 | -11.12 | 6.19 | CCK-8 | HepG2 | Human | Liver | Cancer | 24h | 50 | 96.4187 | Nontoxic | 3 | 2 | 3 | 2 | 0 | 0 | 0 | 0 | 2.5
21575712 | SiO2 | 43 | TEM | 114.5 | DLS | -2.9 |  | 117 |  | -9.41 | -2.02 | -11.12 | 6.19 | CCK-8 | HepG2 | Human | Liver | Cancer | 24h | 100 | 76.5565 | Nontoxic | 3 | 2 | 3 | 2 | 0 | 0 | 0 | 0 | 2.5
21575712 | SiO2 | 43 | TEM | 114.5 | DLS | -2.9 |  | 117 |  | -9.41 | -2.02 | -11.12 | 6.19 | CCK-8 | HepG2 | Human | Liver | Cancer | 24h | 200 | 49.7521 | Toxic | 3 | 2 | 3 | 2 | 0 | 0 | 0 | 0 | 2.5
21575712 | SiO2 | 68 | TEM | 120 | DLS | -2.9 |  | 117 |  | -9.41 | -2.02 | -11.12 | 6.19 | CCK-8 | HepG2 | Human | Liver | Cancer | 24h | 0 | 100.2755 | Nontoxic | 3 | 2 | 3 | 2 | 0 | 0 | 0 | 0 | 2.5
21575712 | SiO2 | 68 | TEM | 120 | DLS | -2.9 |  | 117 |  | -9.41 | -2.02 | -11.12 | 6.19 | CCK-8 | HepG2 | Human | Liver | Cancer | 24h | 12.5 | 102.5895 | Nontoxic | 3 | 2 | 3 | 2 | 0 | 0 | 0 | 0 | 2.5
21575712 | SiO2 | 68 | TEM | 120 | DLS | -2.9 |  | 117 |  | -9.41 | -2.02 | -11.12 | 6.19 | CCK-8 | HepG2 | Human | Liver | Cancer | 24h | 25 | 106.0606 | Nontoxic | 3 | 2 | 3 | 2 | 0 | 0 | 0 | 0 | 2.5
21575712 | SiO2 | 68 | TEM | 120 | DLS | -2.9 |  | 117 |  | -9.41 | -2.02 | -11.12 | 6.19 | CCK-8 | HepG2 | Human | Liver | Cancer | 24h | 50 | 102.3967 | Nontoxic | 3 | 2 | 3 | 2 | 0 | 0 | 0 | 0 | 2.5
21575712 | SiO2 | 68 | TEM | 120 | DLS | -2.9 |  | 117 |  | -9.41 | -2.02 | -11.12 | 6.19 | CCK-8 | HepG2 | Human | Liver | Cancer | 24h | 100 | 90.8264 | Nontoxic | 3 | 2 | 3 | 2 | 0 | 0 | 0 | 0 | 2.5
21575712 | SiO2 | 68 | TEM | 120 | DLS | -2.9 |  | 117 |  | -9.41 | -2.02 | -11.12 | 6.19 | CCK-8 | HepG2 | Human | Liver | Cancer | 24h | 200 | 64.7934 | Nontoxic | 3 | 2 | 3 | 2 | 0 | 0 | 0 | 0 | 2.5
21575712 | SiO2 | 498 | TEM | 648.3 | DLS | -2.9 |  | 117 |  | -9.41 | -2.02 | -11.12 | 6.19 | CCK-8 | HepG2 | Human | Liver | Cancer | 24h | 0 | 100.2755 | Nontoxic | 3 | 2 | 3 | 2 | 0 | 0 | 0 | 0 | 2.5
21575712 | SiO2 | 498 | TEM | 648.3 | DLS | -2.9 |  | 117 |  | -9.41 | -2.02 | -11.12 | 6.19 | CCK-8 | HepG2 | Human | Liver | Cancer | 24h | 12.5 | 91.5978 | Nontoxic | 3 | 2 | 3 | 2 | 0 | 0 | 0 | 0 | 2.5
21575712 | SiO2 | 498 | TEM | 648.3 | DLS | -2.9 |  | 117 |  | -9.41 | -2.02 | -11.12 | 6.19 | CCK-8 | HepG2 | Human | Liver | Cancer | 24h | 25 | 91.5978 | Nontoxic | 3 | 2 | 3 | 2 | 0 | 0 | 0 | 0 | 2.5
21575712 | SiO2 | 498 | TEM | 648.3 | DLS | -2.9 |  | 117 |  | -9.41 | -2.02 | -11.12 | 6.19 | CCK-8 | HepG2 | Human | Liver | Cancer | 24h | 50 | 91.5978 | Nontoxic | 3 | 2 | 3 | 2 | 0 | 0 | 0 | 0 | 2.5
21575712 | SiO2 | 498 | TEM | 648.3 | DLS | -2.9 |  | 117 |  | -9.41 | -2.02 | -11.12 | 6.19 | CCK-8 | HepG2 | Human | Liver | Cancer | 24h | 100 | 99.697 | Nontoxic | 3 | 2 | 3 | 2 | 0 | 0 | 0 | 0 | 2.5
21575712 | SiO2 | 498 | TEM | 648.3 | DLS | -2.9 |  | 117 |  | -9.41 | -2.02 | -11.12 | 6.19 | CCK-8 | HepG2 | Human | Liver | Cancer | 24h | 200 | 89.6694 | Nontoxic | 3 | 2 | 3 | 2 | 0 | 0 | 0 | 0 | 2.5
22378843 | SiO2 | 90 | TEM | 95 | DLS | -2.9 |  | 117 |  | -9.41 | -2.02 | -11.12 | 6.19 | SRB | HT-29 | Human | Colon | Cancer | 24h | 0 | 99.7076 | Nontoxic | 3 | 2 | 3 | 2 | 0 | 0 | 0 | 0 | 2.5
22378843 | SiO2 | 90 | TEM | 95 | DLS | -2.9 |  | 117 |  | -9.41 | -2.02 | -11.12 | 6.19 | SRB | HT-29 | Human | Colon | Cancer | 24h | 10 | 100.2924 | Nontoxic | 3 | 2 | 3 | 2 | 0 | 0 | 0 | 0 | 2.5
22378843 | SiO2 | 90 | TEM | 95 | DLS | -2.9 |  | 117 |  | -9.41 | -2.02 | -11.12 | 6.19 | SRB | HT-29 | Human | Colon | Cancer | 24h | 50 | 100.5848 | Nontoxic | 3 | 2 | 3 | 2 | 0 | 0 | 0 | 0 | 2.5
22378843 | SiO2 | 90 | TEM | 95 | DLS | -2.9 |  | 117 |  | -9.41 | -2.02 | -11.12 | 6.19 | SRB | HT-29 | Human | Colon | Cancer | 24h | 150 | 100 | Nontoxic | 3 | 2 | 3 | 2 | 0 | 0 | 0 | 0 | 2.5
21777482 | SiO2 | 46.7 |  | 77 | DLS | -21.6 | Zeta-potential | 117 |  | -9.41 | -2.02 | -11.12 | 6.19 | WST | RAW264.7 | Mouse | Blood | Cancer | 120h | 0 | 101.1628 | Nontoxic | 0 | 0 | 3 | 2 | 3 | 2 | 0 | 0 | 2.5
21777482 | SiO2 | 46.7 |  | 77 | DLS | -21.6 | Zeta-potential | 117 |  | -9.41 | -2.02 | -11.12 | 6.19 | WST | RAW264.7 | Mouse | Blood | Cancer | 120h | 10 | 89.4926 | Nontoxic | 0 | 0 | 3 | 2 | 3 | 2 | 0 | 0 | 2.5
21777482 | SiO2 | 46.7 |  | 77 | DLS | -21.6 | Zeta-potential | 117 |  | -9.41 | -2.02 | -11.12 | 6.19 | WST | RAW264.7 | Mouse | Blood | Cancer | 120h | 30 | 44.334 | Toxic | 0 | 0 | 3 | 2 | 3 | 2 | 0 | 0 | 2.5
22502734 | SnO2 | 62.4 | TEM | 242.5 | DLS | -38.8 | Zeta-potential | 117 |  | -5.986 | -4.01 | -8.01 | 5.81 | MTS | BEAS-2B | Human | Lung | Normal | 24h | 0.4 | 95 | Nontoxic | 3 | 2 | 3 | 2 | 3 | 2 | 0 | 0 | 3.75
22502734 | SnO2 | 62.4 | TEM | 242.5 | DLS | -38.8 | Zeta-potential | 117 |  | -5.986 | -4.01 | -8.01 | 5.81 | MTS | BEAS-2B | Human | Lung | Normal | 24h | 0.8 | 83 | Nontoxic | 3 | 2 | 3 | 2 | 3 | 2 | 0 | 0 | 3.75
22502734 | SnO2 | 62.4 | TEM | 242.5 | DLS | -38.8 | Zeta-potential | 117 |  | -5.986 | -4.01 | -8.01 | 5.81 | MTS | BEAS-2B | Human | Lung | Normal | 24h | 1.6 | 99 | Nontoxic | 3 | 2 | 3 | 2 | 3 | 2 | 0 | 0 | 3.75
22502734 | SnO2 | 62.4 | TEM | 242.5 | DLS | -38.8 | Zeta-potential | 117 |  | -5.986 | -4.01 | -8.01 | 5.81 | MTS | BEAS-2B | Human | Lung | Normal | 24h | 3.2 | 100 | Nontoxic | 3 | 2 | 3 | 2 | 3 | 2 | 0 | 0 | 3.75
22502734 | SnO2 | 62.4 | TEM | 242.5 | DLS | -38.8 | Zeta-potential | 117 |  | -5.986 | -4.01 | -8.01 | 5.81 | MTS | BEAS-2B | Human | Lung | Normal | 24h | 6.3 | 90 | Nontoxic | 3 | 2 | 3 | 2 | 3 | 2 | 0 | 0 | 3.75
22502734 | SnO2 | 62.4 | TEM | 242.5 | DLS | -38.8 | Zeta-potential | 117 |  | -5.986 | -4.01 | -8.01 | 5.81 | MTS | BEAS-2B | Human | Lung | Normal | 24h | 12.5 | 89 | Nontoxic | 3 | 2 | 3 | 2 | 3 | 2 | 0 | 0 | 3.75
22502734 | SnO2 | 62.4 | TEM | 242.5 | DLS | -38.8 | Zeta-potential | 117 |  | -5.986 | -4.01 | -8.01 | 5.81 | MTS | BEAS-2B | Human | Lung | Normal | 24h | 25 | 99 | Nontoxic | 3 | 2 | 3 | 2 | 3 | 2 | 0 | 0 | 3.75
22502734 | SnO2 | 62.4 | TEM | 242.5 | DLS | -38.8 | Zeta-potential | 117 |  | -5.986 | -4.01 | -8.01 | 5.81 | MTS | BEAS-2B | Human | Lung | Normal | 24h | 50 | 98 | Nontoxic | 3 | 2 | 3 | 2 | 3 | 2 | 0 | 0 | 3.75
22502734 | SnO2 | 62.4 | TEM | 242.5 | DLS | -38.8 | Zeta-potential | 117 |  | -5.986 | -4.01 | -8.01 | 5.81 | MTS | BEAS-2B | Human | Lung | Normal | 24h | 100 | 97 | Nontoxic | 3 | 2 | 3 | 2 | 3 | 2 | 0 | 0 | 3.75
22502734 | SnO2 | 62.4 | TEM | 242.5 | DLS | -38.8 | Zeta-potential | 117 |  | -5.986 | -4.01 | -8.01 | 5.81 | MTS | BEAS-2B | Human | Lung | Normal | 24h | 200 | 81 | Nontoxic | 3 | 2 | 3 | 2 | 3 | 2 | 0 | 0 | 3.75
22502734 | SnO2 | 62.4 | TEM | 242.5 | DLS | -38.8 | Zeta-potential | 117 |  | -5.986 | -4.01 | -8.01 | 5.81 | ATP | BEAS-2B | Human | Lung | Normal | 24h | 0.4 | 87 | Nontoxic | 3 | 2 | 3 | 2 | 3 | 2 | 0 | 0 | 3.75
22502734 | SnO2 | 62.4 | TEM | 242.5 | DLS | -38.8 | Zeta-potential | 117 |  | -5.986 | -4.01 | -8.01 | 5.81 | ATP | BEAS-2B | Human | Lung | Normal | 24h | 0.8 | 87 | Nontoxic | 3 | 2 | 3 | 2 | 3 | 2 | 0 | 0 | 3.75
22502734 | SnO2 | 62.4 | TEM | 242.5 | DLS | -38.8 | Zeta-potential | 117 |  | -5.986 | -4.01 | -8.01 | 5.81 | ATP | BEAS-2B | Human | Lung | Normal | 24h | 1.6 | 89 | Nontoxic | 3 | 2 | 3 | 2 | 3 | 2 | 0 | 0 | 3.75
22502734 | SnO2 | 62.4 | TEM | 242.5 | DLS | -38.8 | Zeta-potential | 117 |  | -5.986 | -4.01 | -8.01 | 5.81 | ATP | BEAS-2B | Human | Lung | Normal | 24h | 3.2 | 88 | Nontoxic | 3 | 2 | 3 | 2 | 3 | 2 | 0 | 0 | 3.75
22502734 | SnO2 | 62.4 | TEM | 242.5 | DLS | -38.8 | Zeta-potential | 117 |  | -5.986 | -4.01 | -8.01 | 5.81 | ATP | BEAS-2B | Human | Lung | Normal | 24h | 6.3 | 94 | Nontoxic | 3 | 2 | 3 | 2 | 3 | 2 | 0 | 0 | 3.75
22502734 | SnO2 | 62.4 | TEM | 242.5 | DLS | -38.8 | Zeta-potential | 117 |  | -5.986 | -4.01 | -8.01 | 5.81 | ATP | BEAS-2B | Human | Lung | Normal | 24h | 12.5 | 81 | Nontoxic | 3 | 2 | 3 | 2 | 3 | 2 | 0 | 0 | 3.75
22502734 | SnO2 | 62.4 | TEM | 242.5 | DLS | -38.8 | Zeta-potential | 117 |  | -5.986 | -4.01 | -8.01 | 5.81 | ATP | BEAS-2B | Human | Lung | Normal | 24h | 25 | 90 | Nontoxic | 3 | 2 | 3 | 2 | 3 | 2 | 0 | 0 | 3.75
22502734 | SnO2 | 62.4 | TEM | 242.5 | DLS | -38.8 | Zeta-potential | 117 |  | -5.986 | -4.01 | -8.01 | 5.81 | ATP | BEAS-2B | Human | Lung | Normal | 24h | 50 | 85 | Nontoxic | 3 | 2 | 3 | 2 | 3 | 2 | 0 | 0 | 3.75
22502734 | SnO2 | 62.4 | TEM | 242.5 | DLS | -38.8 | Zeta-potential | 117 |  | -5.986 | -4.01 | -8.01 | 5.81 | ATP | BEAS-2B | Human | Lung | Normal | 24h | 100 | 99 | Nontoxic | 3 | 2 | 3 | 2 | 3 | 2 | 0 | 0 | 3.75
22502734 | SnO2 | 62.4 | TEM | 242.5 | DLS | -38.8 | Zeta-potential | 117 |  | -5.986 | -4.01 | -8.01 | 5.81 | ATP | BEAS-2B | Human | Lung | Normal | 24h | 200 | 82 | Nontoxic | 3 | 2 | 3 | 2 | 3 | 2 | 0 | 0 | 3.75
22502734 | SnO2 | 62.4 | TEM | 242.5 | DLS | -38.8 | Zeta-potential | 117 |  | -5.986 | -4.01 | -8.01 | 5.81 | LDH | BEAS-2B | Human | Lung | Normal | 24h | 0.4 | 90 | Nontoxic | 3 | 2 | 3 | 2 | 3 | 2 | 0 | 0 | 3.75
22502734 | SnO2 | 62.4 | TEM | 242.5 | DLS | -38.8 | Zeta-potential | 117 |  | -5.986 | -4.01 | -8.01 | 5.81 | LDH | BEAS-2B | Human | Lung | Normal | 24h | 0.8 | 90 | Nontoxic | 3 | 2 | 3 | 2 | 3 | 2 | 0 | 0 | 3.75
22502734 | SnO2 | 62.4 | TEM | 242.5 | DLS | -38.8 | Zeta-potential | 117 |  | -5.986 | -4.01 | -8.01 | 5.81 | LDH | BEAS-2B | Human | Lung | Normal | 24h | 1.6 | 92 | Nontoxic | 3 | 2 | 3 | 2 | 3 | 2 | 0 | 0 | 3.75
22502734 | SnO2 | 62.4 | TEM | 242.5 | DLS | -38.8 | Zeta-potential | 117 |  | -5.986 | -4.01 | -8.01 | 5.81 | LDH | BEAS-2B | Human | Lung | Normal | 24h | 3.2 | 89 | Nontoxic | 3 | 2 | 3 | 2 | 3 | 2 | 0 | 0 | 3.75
22502734 | SnO2 | 62.4 | TEM | 242.5 | DLS | -38.8 | Zeta-potential | 117 |  | -5.986 | -4.01 | -8.01 | 5.81 | LDH | BEAS-2B | Human | Lung | Normal | 24h | 6.3 | 89 | Nontoxic | 3 | 2 | 3 | 2 | 3 | 2 | 0 | 0 | 3.75
22502734 | SnO2 | 62.4 | TEM | 242.5 | DLS | -38.8 | Zeta-potential | 117 |  | -5.986 | -4.01 | -8.01 | 5.81 | LDH | BEAS-2B | Human | Lung | Normal | 24h | 12.5 | 80 | Nontoxic | 3 | 2 | 3 | 2 | 3 | 2 | 0 | 0 | 3.75
22502734 | SnO2 | 62.4 | TEM | 242.5 | DLS | -38.8 | Zeta-potential | 117 |  | -5.986 | -4.01 | -8.01 | 5.81 | LDH | BEAS-2B | Human | Lung | Normal | 24h | 25 | 86 | Nontoxic | 3 | 2 | 3 | 2 | 3 | 2 | 0 | 0 | 3.75
22502734 | SnO2 | 62.4 | TEM | 242.5 | DLS | -38.8 | Zeta-potential | 117 |  | -5.986 | -4.01 | -8.01 | 5.81 | LDH | BEAS-2B | Human | Lung | Normal | 24h | 50 | 96 | Nontoxic | 3 | 2 | 3 | 2 | 3 | 2 | 0 | 0 | 3.75
22502734 | SnO2 | 62.4 | TEM | 242.5 | DLS | -38.8 | Zeta-potential | 117 |  | -5.986 | -4.01 | -8.01 | 5.81 | LDH | BEAS-2B | Human | Lung | Normal | 24h | 100 | 82 | Nontoxic | 3 | 2 | 3 | 2 | 3 | 2 | 0 | 0 | 3.75
22502734 | SnO2 | 62.4 | TEM | 242.5 | DLS | -38.8 | Zeta-potential | 117 |  | -5.986 | -4.01 | -8.01 | 5.81 | LDH | BEAS-2B | Human | Lung | Normal | 24h | 200 | 98 | Nontoxic | 3 | 2 | 3 | 2 | 3 | 2 | 0 | 0 | 3.75
22502734 | SnO2 | 62.4 | TEM | 198 | DLS | -38.8 | Zeta-potential | 117 |  | -5.986 | -4.01 | -8.01 | 5.81 | MTS | RAW264.7 | Mouse | Blood | Cancer | 24h | 0.4 | 95 | Nontoxic | 3 | 2 | 3 | 2 | 3 | 2 | 0 | 0 | 3.75
22502734 | SnO2 | 62.4 | TEM | 198 | DLS | -38.8 | Zeta-potential | 117 |  | -5.986 | -4.01 | -8.01 | 5.81 | MTS | RAW264.7 | Mouse | Blood | Cancer | 24h | 0.8 | 97 | Nontoxic | 3 | 2 | 3 | 2 | 3 | 2 | 0 | 0 | 3.75
22502734 | SnO2 | 62.4 | TEM | 198 | DLS | -38.8 | Zeta-potential | 117 |  | -5.986 | -4.01 | -8.01 | 5.81 | MTS | RAW264.7 | Mouse | Blood | Cancer | 24h | 1.6 | 83 | Nontoxic | 3 | 2 | 3 | 2 | 3 | 2 | 0 | 0 | 3.75
22502734 | SnO2 | 62.4 | TEM | 198 | DLS | -38.8 | Zeta-potential | 117 |  | -5.986 | -4.01 | -8.01 | 5.81 | MTS | RAW264.7 | Mouse | Blood | Cancer | 24h | 3.2 | 97 | Nontoxic | 3 | 2 | 3 | 2 | 3 | 2 | 0 | 0 | 3.75
22502734 | SnO2 | 62.4 | TEM | 198 | DLS | -38.8 | Zeta-potential | 117 |  | -5.986 | -4.01 | -8.01 | 5.81 | MTS | RAW264.7 | Mouse | Blood | Cancer | 24h | 6.3 | 97 | Nontoxic | 3 | 2 | 3 | 2 | 3 | 2 | 0 | 0 | 3.75
22502734 | SnO2 | 62.4 | TEM | 198 | DLS | -38.8 | Zeta-potential | 117 |  | -5.986 | -4.01 | -8.01 | 5.81 | MTS | RAW264.7 | Mouse | Blood | Cancer | 24h | 12.5 | 88 | Nontoxic | 3 | 2 | 3 | 2 | 3 | 2 | 0 | 0 | 3.75
22502734 | SnO2 | 62.4 | TEM | 198 | DLS | -38.8 | Zeta-potential | 117 |  | -5.986 | -4.01 | -8.01 | 5.81 | MTS | RAW264.7 | Mouse | Blood | Cancer | 24h | 25 | 80 | Nontoxic | 3 | 2 | 3 | 2 | 3 | 2 | 0 | 0 | 3.75
22502734 | SnO2 | 62.4 | TEM | 198 | DLS | -38.8 | Zeta-potential | 117 |  | -5.986 | -4.01 | -8.01 | 5.81 | MTS | RAW264.7 | Mouse | Blood | Cancer | 24h | 50 | 95 | Nontoxic | 3 | 2 | 3 | 2 | 3 | 2 | 0 | 0 | 3.75
22502734 | SnO2 | 62.4 | TEM | 198 | DLS | -38.8 | Zeta-potential | 117 |  | -5.986 | -4.01 | -8.01 | 5.81 | MTS | RAW264.7 | Mouse | Blood | Cancer | 24h | 100 | 92 | Nontoxic | 3 | 2 | 3 | 2 | 3 | 2 | 0 | 0 | 3.75
22502734 | SnO2 | 62.4 | TEM | 198 | DLS | -38.8 | Zeta-potential | 117 |  | -5.986 | -4.01 | -8.01 | 5.81 | MTS | RAW264.7 | Mouse | Blood | Cancer | 24h | 200 | 84 | Nontoxic | 3 | 2 | 3 | 2 | 3 | 2 | 0 | 0 | 3.75
22502734 | SnO2 | 62.4 | TEM | 198 | DLS | -38.8 | Zeta-potential | 117 |  | -5.986 | -4.01 | -8.01 | 5.81 | ATP | RAW264.7 | Mouse | Blood | Cancer | 24h | 0.4 | 95 | Nontoxic | 3 | 2 | 3 | 2 | 3 | 2 | 0 | 0 | 3.75
22502734 | SnO2 | 62.4 | TEM | 198 | DLS | -38.8 | Zeta-potential | 117 |  | -5.986 | -4.01 | -8.01 | 5.81 | ATP | RAW264.7 | Mouse | Blood | Cancer | 24h | 0.8 | 86 | Nontoxic | 3 | 2 | 3 | 2 | 3 | 2 | 0 | 0 | 3.75
22502734 | SnO2 | 62.4 | TEM | 198 | DLS | -38.8 | Zeta-potential | 117 |  | -5.986 | -4.01 | -8.01 | 5.81 | ATP | RAW264.7 | Mouse | Blood | Cancer | 24h | 1.6 | 80 | Nontoxic | 3 | 2 | 3 | 2 | 3 | 2 | 0 | 0 | 3.75
22502734 | SnO2 | 62.4 | TEM | 198 | DLS | -38.8 | Zeta-potential | 117 |  | -5.986 | -4.01 | -8.01 | 5.81 | ATP | RAW264.7 | Mouse | Blood | Cancer | 24h | 3.2 | 84 | Nontoxic | 3 | 2 | 3 | 2 | 3 | 2 | 0 | 0 | 3.75
22502734 | SnO2 | 62.4 | TEM | 198 | DLS | -38.8 | Zeta-potential | 117 |  | -5.986 | -4.01 | -8.01 | 5.81 | ATP | RAW264.7 | Mouse | Blood | Cancer | 24h | 6.3 | 87 | Nontoxic | 3 | 2 | 3 | 2 | 3 | 2 | 0 | 0 | 3.75
22502734 | SnO2 | 62.4 | TEM | 198 | DLS | -38.8 | Zeta-potential | 117 |  | -5.986 | -4.01 | -8.01 | 5.81 | ATP | RAW264.7 | Mouse | Blood | Cancer | 24h | 12.5 | 86 | Nontoxic | 3 | 2 | 3 | 2 | 3 | 2 | 0 | 0 | 3.75
22502734 | SnO2 | 62.4 | TEM | 198 | DLS | -38.8 | Zeta-potential | 117 |  | -5.986 | -4.01 | -8.01 | 5.81 | ATP | RAW264.7 | Mouse | Blood | Cancer | 24h | 25 | 87 | Nontoxic | 3 | 2 | 3 | 2 | 3 | 2 | 0 | 0 | 3.75
22502734 | SnO2 | 62.4 | TEM | 198 | DLS | -38.8 | Zeta-potential | 117 |  | -5.986 | -4.01 | -8.01 | 5.81 | ATP | RAW264.7 | Mouse | Blood | Cancer | 24h | 50 | 97 | Nontoxic | 3 | 2 | 3 | 2 | 3 | 2 | 0 | 0 | 3.75
22502734 | SnO2 | 62.4 | TEM | 198 | DLS | -38.8 | Zeta-potential | 117 |  | -5.986 | -4.01 | -8.01 | 5.81 | ATP | RAW264.7 | Mouse | Blood | Cancer | 24h | 100 | 84 | Nontoxic | 3 | 2 | 3 | 2 | 3 | 2 | 0 | 0 | 3.75
22502734 | SnO2 | 62.4 | TEM | 198 | DLS | -38.8 | Zeta-potential | 117 |  | -5.986 | -4.01 | -8.01 | 5.81 | ATP | RAW264.7 | Mouse | Blood | Cancer | 24h | 200 | 88 | Nontoxic | 3 | 2 | 3 | 2 | 3 | 2 | 0 | 0 | 3.75
22502734 | SnO2 | 62.4 | TEM | 198 | DLS | -38.8 | Zeta-potential | 117 |  | -5.986 | -4.01 | -8.01 | 5.81 | LDH | RAW264.7 | Mouse | Blood | Cancer | 24h | 0.4 | 93 | Nontoxic | 3 | 2 | 3 | 2 | 3 | 2 | 0 | 0 | 3.75
22502734 | SnO2 | 62.4 | TEM | 198 | DLS | -38.8 | Zeta-potential | 117 |  | -5.986 | -4.01 | -8.01 | 5.81 | LDH | RAW264.7 | Mouse | Blood | Cancer | 24h | 0.8 | 88 | Nontoxic | 3 | 2 | 3 | 2 | 3 | 2 | 0 | 0 | 3.75
22502734 | SnO2 | 62.4 | TEM | 198 | DLS | -38.8 | Zeta-potential | 117 |  | -5.986 | -4.01 | -8.01 | 5.81 | LDH | RAW264.7 | Mouse | Blood | Cancer | 24h | 1.6 | 87 | Nontoxic | 3 | 2 | 3 | 2 | 3 | 2 | 0 | 0 | 3.75
22502734 | SnO2 | 62.4 | TEM | 198 | DLS | -38.8 | Zeta-potential | 117 |  | -5.986 | -4.01 | -8.01 | 5.81 | LDH | RAW264.7 | Mouse | Blood | Cancer | 24h | 3.2 | 92 | Nontoxic | 3 | 2 | 3 | 2 | 3 | 2 | 0 | 0 | 3.75
22502734 | SnO2 | 62.4 | TEM | 198 | DLS | -38.8 | Zeta-potential | 117 |  | -5.986 | -4.01 | -8.01 | 5.81 | LDH | RAW264.7 | Mouse | Blood | Cancer | 24h | 6.3 | 85 | Nontoxic | 3 | 2 | 3 | 2 | 3 | 2 | 0 | 0 | 3.75
22502734 | SnO2 | 62.4 | TEM | 198 | DLS | -38.8 | Zeta-potential | 117 |  | -5.986 | -4.01 | -8.01 | 5.81 | LDH | RAW264.7 | Mouse | Blood | Cancer | 24h | 12.5 | 96 | Nontoxic | 3 | 2 | 3 | 2 | 3 | 2 | 0 | 0 | 3.75
22502734 | SnO2 | 62.4 | TEM | 198 | DLS | -38.8 | Zeta-potential | 117 |  | -5.986 | -4.01 | -8.01 | 5.81 | LDH | RAW264.7 | Mouse | Blood | Cancer | 24h | 25 | 85 | Nontoxic | 3 | 2 | 3 | 2 | 3 | 2 | 0 | 0 | 3.75
22502734 | SnO2 | 62.4 | TEM | 198 | DLS | -38.8 | Zeta-potential | 117 |  | -5.986 | -4.01 | -8.01 | 5.81 | LDH | RAW264.7 | Mouse | Blood | Cancer | 24h | 50 | 93 | Nontoxic | 3 | 2 | 3 | 2 | 3 | 2 | 0 | 0 | 3.75
22502734 | SnO2 | 62.4 | TEM | 198 | DLS | -38.8 | Zeta-potential | 117 |  | -5.986 | -4.01 | -8.01 | 5.81 | LDH | RAW264.7 | Mouse | Blood | Cancer | 24h | 100 | 86 | Nontoxic | 3 | 2 | 3 | 2 | 3 | 2 | 0 | 0 | 3.75
22502734 | SnO2 | 62.4 | TEM | 198 | DLS | -38.8 | Zeta-potential | 117 |  | -5.986 | -4.01 | -8.01 | 5.81 | LDH | RAW264.7 | Mouse | Blood | Cancer | 24h | 200 | 82 | Nontoxic | 3 | 2 | 3 | 2 | 3 | 2 | 0 | 0 | 3.75
24983896 | SnO2 | 46.1 | TEM | 264.9 | DLS | -10.5 | Zeta-potential | 117 |  | -11.56 | -2.18 | -6.97 | 4.57 | CytoTox-Glo | HaCaT | Human | Skin | Normal | 24h | 0 | 100 | Nontoxic | 3 | 2 | 3 | 2 | 3 | 2 | 0 | 0 | 3.75
24983896 | SnO2 | 46.1 | TEM | 264.9 | DLS | -10.5 | Zeta-potential | 117 |  | -11.56 | -2.18 | -6.97 | 4.57 | CytoTox-Glo | HaCaT | Human | Skin | Normal | 24h | 50 | 91.8 | Nontoxic | 3 | 2 | 3 | 2 | 3 | 2 | 0 | 0 | 3.75
24983896 | SnO2 | 46.1 | TEM | 264.9 | DLS | -10.5 | Zeta-potential | 117 |  | -11.56 | -2.18 | -6.97 | 4.57 | CytoTox-Glo | HaCaT | Human | Skin | Normal | 24h | 100 | 86.8 | Nontoxic | 3 | 2 | 3 | 2 | 3 | 2 | 0 | 0 | 3.75
24983896 | SnO2 | 46.1 | TEM | 264.9 | DLS | -10.5 | Zeta-potential | 117 |  | -11.56 | -2.18 | -6.97 | 4.57 | CytoTox-Glo | HaCaT | Human | Skin | Normal | 24h | 250 | 49.9 | Toxic | 3 | 2 | 3 | 2 | 3 | 2 | 0 | 0 | 3.75
24983896 | SnO2 | 46.1 | TEM | 264.9 | DLS | -10.5 | Zeta-potential | 117 |  | -11.56 | -2.18 | -6.97 | 4.57 | CytoTox-Glo | HaCaT | Human | Skin | Normal | 24h | 500 | 44 | Toxic | 3 | 2 | 3 | 2 | 3 | 2 | 0 | 0 | 3.75
24983896 | SnO2 | 46.1 | TEM | 264.9 | DLS | -10.5 | Zeta-potential | 117 |  | -11.56 | -2.18 | -6.97 | 4.57 | CytoTox-Glo | HaCaT | Human | Skin | Normal | 24h | 750 | 34.4 | Toxic | 3 | 2 | 3 | 2 | 3 | 2 | 0 | 0 | 3.75
24983896 | SnO2 | 46.1 | TEM | 264.9 | DLS | -10.5 | Zeta-potential | 117 |  | -11.56 | -2.18 | -6.97 | 4.57 | CytoTox-Glo | HaCaT | Human | Skin | Normal | 24h | 1000 | 29.2 | Toxic | 3 | 2 | 3 | 2 | 3 | 2 | 0 | 0 | 3.75
24983896 | SnO2 | 46.1 | TEM | 264.9 | DLS | -10.5 | Zeta-potential | 117 |  | -11.56 | -2.18 | -6.97 | 4.57 | CytoTox-Glo | HaCaT | Human | Skin | Normal | 24h | 1500 | 18 | Toxic | 3 | 2 | 3 | 2 | 3 | 2 | 0 | 0 | 3.75
22502734 | TiO2 | 12.6 | TEM | 109.2 | DLS | -19.4 | Zeta-potential | 117 |  | -9.779 | -4.16 | -7.49 | 5.77 | MTS | BEAS-2B | Human | Lung | Normal | 24h | 0.4 | 83 | Nontoxic | 3 | 2 | 3 | 2 | 3 | 2 | 0 | 0 | 3.75
22502734 | TiO2 | 12.6 | TEM | 109.2 | DLS | -19.4 | Zeta-potential | 117 |  | -9.779 | -4.16 | -7.49 | 5.77 | MTS | BEAS-2B | Human | Lung | Normal | 24h | 0.8 | 89 | Nontoxic | 3 | 2 | 3 | 2 | 3 | 2 | 0 | 0 | 3.75
22502734 | TiO2 | 12.6 | TEM | 109.2 | DLS | -19.4 | Zeta-potential | 117 |  | -9.779 | -4.16 | -7.49 | 5.77 | MTS | BEAS-2B | Human | Lung | Normal | 24h | 1.6 | 86 | Nontoxic | 3 | 2 | 3 | 2 | 3 | 2 | 0 | 0 | 3.75
22502734 | TiO2 | 12.6 | TEM | 109.2 | DLS | -19.4 | Zeta-potential | 117 |  | -9.779 | -4.16 | -7.49 | 5.77 | MTS | BEAS-2B | Human | Lung | Normal | 24h | 3.2 | 84 | Nontoxic | 3 | 2 | 3 | 2 | 3 | 2 | 0 | 0 | 3.75
22502734 | TiO2 | 12.6 | TEM | 109.2 | DLS | -19.4 | Zeta-potential | 117 |  | -9.779 | -4.16 | -7.49 | 5.77 | MTS | BEAS-2B | Human | Lung | Normal | 24h | 6.3 | 90 | Nontoxic | 3 | 2 | 3 | 2 | 3 | 2 | 0 | 0 | 3.75
22502734 | TiO2 | 12.6 | TEM | 109.2 | DLS | -19.4 | Zeta-potential | 117 |  | -9.779 | -4.16 | -7.49 | 5.77 | MTS | BEAS-2B | Human | Lung | Normal | 24h | 12.5 | 91 | Nontoxic | 3 | 2 | 3 | 2 | 3 | 2 | 0 | 0 | 3.75
22502734 | TiO2 | 12.6 | TEM | 109.2 | DLS | -19.4 | Zeta-potential | 117 |  | -9.779 | -4.16 | -7.49 | 5.77 | MTS | BEAS-2B | Human | Lung | Normal | 24h | 25 | 100 | Nontoxic | 3 | 2 | 3 | 2 | 3 | 2 | 0 | 0 | 3.75
22502734 | TiO2 | 12.6 | TEM | 109.2 | DLS | -19.4 | Zeta-potential | 117 |  | -9.779 | -4.16 | -7.49 | 5.77 | MTS | BEAS-2B | Human | Lung | Normal | 24h | 50 | 88 | Nontoxic | 3 | 2 | 3 | 2 | 3 | 2 | 0 | 0 | 3.75
22502734 | TiO2 | 12.6 | TEM | 109.2 | DLS | -19.4 | Zeta-potential | 117 |  | -9.779 | -4.16 | -7.49 | 5.77 | MTS | BEAS-2B | Human | Lung | Normal | 24h | 100 | 96 | Nontoxic | 3 | 2 | 3 | 2 | 3 | 2 | 0 | 0 | 3.75
22502734 | TiO2 | 12.6 | TEM | 109.2 | DLS | -19.4 | Zeta-potential | 117 |  | -9.779 | -4.16 | -7.49 | 5.77 | MTS | BEAS-2B | Human | Lung | Normal | 24h | 200 | 93 | Nontoxic | 3 | 2 | 3 | 2 | 3 | 2 | 0 | 0 | 3.75
22502734 | TiO2 | 12.6 | TEM | 109.2 | DLS | -19.4 | Zeta-potential | 117 |  | -9.779 | -4.16 | -7.49 | 5.77 | ATP | BEAS-2B | Human | Lung | Normal | 24h | 0.4 | 97 | Nontoxic | 3 | 2 | 3 | 2 | 3 | 2 | 0 | 0 | 3.75
22502734 | TiO2 | 12.6 | TEM | 109.2 | DLS | -19.4 | Zeta-potential | 117 |  | -9.779 | -4.16 | -7.49 | 5.77 | ATP | BEAS-2B | Human | Lung | Normal | 24h | 0.8 | 98 | Nontoxic | 3 | 2 | 3 | 2 | 3 | 2 | 0 | 0 | 3.75
22502734 | TiO2 | 12.6 | TEM | 109.2 | DLS | -19.4 | Zeta-potential | 117 |  | -9.779 | -4.16 | -7.49 | 5.77 | ATP | BEAS-2B | Human | Lung | Normal | 24h | 1.6 | 84 | Nontoxic | 3 | 2 | 3 | 2 | 3 | 2 | 0 | 0 | 3.75
22502734 | TiO2 | 12.6 | TEM | 109.2 | DLS | -19.4 | Zeta-potential | 117 |  | -9.779 | -4.16 | -7.49 | 5.77 | ATP | BEAS-2B | Human | Lung | Normal | 24h | 3.2 | 90 | Nontoxic | 3 | 2 | 3 | 2 | 3 | 2 | 0 | 0 | 3.75
22502734 | TiO2 | 12.6 | TEM | 109.2 | DLS | -19.4 | Zeta-potential | 117 |  | -9.779 | -4.16 | -7.49 | 5.77 | ATP | BEAS-2B | Human | Lung | Normal | 24h | 6.3 | 96 | Nontoxic | 3 | 2 | 3 | 2 | 3 | 2 | 0 | 0 | 3.75
22502734 | TiO2 | 12.6 | TEM | 109.2 | DLS | -19.4 | Zeta-potential | 117 |  | -9.779 | -4.16 | -7.49 | 5.77 | ATP | BEAS-2B | Human | Lung | Normal | 24h | 12.5 | 82 | Nontoxic | 3 | 2 | 3 | 2 | 3 | 2 | 0 | 0 | 3.75
22502734 | TiO2 | 12.6 | TEM | 109.2 | DLS | -19.4 | Zeta-potential | 117 |  | -9.779 | -4.16 | -7.49 | 5.77 | ATP | BEAS-2B | Human | Lung | Normal | 24h | 25 | 99 | Nontoxic | 3 | 2 | 3 | 2 | 3 | 2 | 0 | 0 | 3.75
22502734 | TiO2 | 12.6 | TEM | 109.2 | DLS | -19.4 | Zeta-potential | 117 |  | -9.779 | -4.16 | -7.49 | 5.77 | ATP | BEAS-2B | Human | Lung | Normal | 24h | 50 | 98 | Nontoxic | 3 | 2 | 3 | 2 | 3 | 2 | 0 | 0 | 3.75
22502734 | TiO2 | 12.6 | TEM | 109.2 | DLS | -19.4 | Zeta-potential | 117 |  | -9.779 | -4.16 | -7.49 | 5.77 | ATP | BEAS-2B | Human | Lung | Normal | 24h | 100 | 80 | Nontoxic | 3 | 2 | 3 | 2 | 3 | 2 | 0 | 0 | 3.75
22502734 | TiO2 | 12.6 | TEM | 109.2 | DLS | -19.4 | Zeta-potential | 117 |  | -9.779 | -4.16 | -7.49 | 5.77 | ATP | BEAS-2B | Human | Lung | Normal | 24h | 200 | 90 | Nontoxic | 3 | 2 | 3 | 2 | 3 | 2 | 0 | 0 | 3.75
22502734 | TiO2 | 12.6 | TEM | 109.2 | DLS | -19.4 | Zeta-potential | 117 |  | -9.779 | -4.16 | -7.49 | 5.77 | LDH | BEAS-2B | Human | Lung | Normal | 24h | 0.4 | 96 | Nontoxic | 3 | 2 | 3 | 2 | 3 | 2 | 0 | 0 | 3.75
22502734 | TiO2 | 12.6 | TEM | 109.2 | DLS | -19.4 | Zeta-potential | 117 |  | -9.779 | -4.16 | -7.49 | 5.77 | LDH | BEAS-2B | Human | Lung | Normal | 24h | 0.8 | 99 | Nontoxic | 3 | 2 | 3 | 2 | 3 | 2 | 0 | 0 | 3.75
22502734 | TiO2 | 12.6 | TEM | 109.2 | DLS | -19.4 | Zeta-potential | 117 |  | -9.779 | -4.16 | -7.49 | 5.77 | LDH | BEAS-2B | Human | Lung | Normal | 24h | 1.6 | 100 | Nontoxic | 3 | 2 | 3 | 2 | 3 | 2 | 0 | 0 | 3.75
22502734 | TiO2 | 12.6 | TEM | 109.2 | DLS | -19.4 | Zeta-potential | 117 |  | -9.779 | -4.16 | -7.49 | 5.77 | LDH | BEAS-2B | Human | Lung | Normal | 24h | 3.2 | 94 | Nontoxic | 3 | 2 | 3 | 2 | 3 | 2 | 0 | 0 | 3.75
22502734 | TiO2 | 12.6 | TEM | 109.2 | DLS | -19.4 | Zeta-potential | 117 |  | -9.779 | -4.16 | -7.49 | 5.77 | LDH | BEAS-2B | Human | Lung | Normal | 24h | 6.3 | 89 | Nontoxic | 3 | 2 | 3 | 2 | 3 | 2 | 0 | 0 | 3.75
22502734 | TiO2 | 12.6 | TEM | 109.2 | DLS | -19.4 | Zeta-potential | 117 |  | -9.779 | -4.16 | -7.49 | 5.77 | LDH | BEAS-2B | Human | Lung | Normal | 24h | 12.5 | 89 | Nontoxic | 3 | 2 | 3 | 2 | 3 | 2 | 0 | 0 | 3.75
22502734 | TiO2 | 12.6 | TEM | 109.2 | DLS | -19.4 | Zeta-potential | 117 |  | -9.779 | -4.16 | -7.49 | 5.77 | LDH | BEAS-2B | Human | Lung | Normal | 24h | 25 | 93 | Nontoxic | 3 | 2 | 3 | 2 | 3 | 2 | 0 | 0 | 3.75
22502734 | TiO2 | 12.6 | TEM | 109.2 | DLS | -19.4 | Zeta-potential | 117 |  | -9.779 | -4.16 | -7.49 | 5.77 | LDH | BEAS-2B | Human | Lung | Normal | 24h | 50 | 97 | Nontoxic | 3 | 2 | 3 | 2 | 3 | 2 | 0 | 0 | 3.75
22502734 | TiO2 | 12.6 | TEM | 109.2 | DLS | -19.4 | Zeta-potential | 117 |  | -9.779 | -4.16 | -7.49 | 5.77 | LDH | BEAS-2B | Human | Lung | Normal | 24h | 100 | 95 | Nontoxic | 3 | 2 | 3 | 2 | 3 | 2 | 0 | 0 | 3.75
22502734 | TiO2 | 12.6 | TEM | 109.2 | DLS | -19.4 | Zeta-potential | 117 |  | -9.779 | -4.16 | -7.49 | 5.77 | LDH | BEAS-2B | Human | Lung | Normal | 24h | 200 | 87 | Nontoxic | 3 | 2 | 3 | 2 | 3 | 2 | 0 | 0 | 3.75
22502734 | TiO2 | 12.6 | TEM | 55.9 | DLS | -19.4 | Zeta-potential | 117 |  | -9.779 | -4.16 | -7.49 | 5.77 | MTS | RAW264.7 | Mouse | Blood | Cancer | 24h | 0.4 | 94 | Nontoxic | 3 | 2 | 3 | 2 | 3 | 2 | 0 | 0 | 3.75
22502734 | TiO2 | 12.6 | TEM | 55.9 | DLS | -19.4 | Zeta-potential | 117 |  | -9.779 | -4.16 | -7.49 | 5.77 | MTS | RAW264.7 | Mouse | Blood | Cancer | 24h | 0.8 | 80 | Nontoxic | 3 | 2 | 3 | 2 | 3 | 2 | 0 | 0 | 3.75
22502734 | TiO2 | 12.6 | TEM | 55.9 | DLS | -19.4 | Zeta-potential | 117 |  | -9.779 | -4.16 | -7.49 | 5.77 | MTS | RAW264.7 | Mouse | Blood | Cancer | 24h | 1.6 | 94 | Nontoxic | 3 | 2 | 3 | 2 | 3 | 2 | 0 | 0 | 3.75
22502734 | TiO2 | 12.6 | TEM | 55.9 | DLS | -19.4 | Zeta-potential | 117 |  | -9.779 | -4.16 | -7.49 | 5.77 | MTS | RAW264.7 | Mouse | Blood | Cancer | 24h | 3.2 | 96 | Nontoxic | 3 | 2 | 3 | 2 | 3 | 2 | 0 | 0 | 3.75
22502734 | TiO2 | 12.6 | TEM | 55.9 | DLS | -19.4 | Zeta-potential | 117 |  | -9.779 | -4.16 | -7.49 | 5.77 | MTS | RAW264.7 | Mouse | Blood | Cancer | 24h | 6.3 | 99 | Nontoxic | 3 | 2 | 3 | 2 | 3 | 2 | 0 | 0 | 3.75
22502734 | TiO2 | 12.6 | TEM | 55.9 | DLS | -19.4 | Zeta-potential | 117 |  | -9.779 | -4.16 | -7.49 | 5.77 | MTS | RAW264.7 | Mouse | Blood | Cancer | 24h | 12.5 | 80 | Nontoxic | 3 | 2 | 3 | 2 | 3 | 2 | 0 | 0 | 3.75
22502734 | TiO2 | 12.6 | TEM | 55.9 | DLS | -19.4 | Zeta-potential | 117 |  | -9.779 | -4.16 | -7.49 | 5.77 | MTS | RAW264.7 | Mouse | Blood | Cancer | 24h | 25 | 85 | Nontoxic | 3 | 2 | 3 | 2 | 3 | 2 | 0 | 0 | 3.75
22502734 | TiO2 | 12.6 | TEM | 55.9 | DLS | -19.4 | Zeta-potential | 117 |  | -9.779 | -4.16 | -7.49 | 5.77 | MTS | RAW264.7 | Mouse | Blood | Cancer | 24h | 50 | 93 | Nontoxic | 3 | 2 | 3 | 2 | 3 | 2 | 0 | 0 | 3.75
22502734 | TiO2 | 12.6 | TEM | 55.9 | DLS | -19.4 | Zeta-potential | 117 |  | -9.779 | -4.16 | -7.49 | 5.77 | MTS | RAW264.7 | Mouse | Blood | Cancer | 24h | 100 | 83 | Nontoxic | 3 | 2 | 3 | 2 | 3 | 2 | 0 | 0 | 3.75
22502734 | TiO2 | 12.6 | TEM | 55.9 | DLS | -19.4 | Zeta-potential | 117 |  | -9.779 | -4.16 | -7.49 | 5.77 | MTS | RAW264.7 | Mouse | Blood | Cancer | 24h | 200 | 94 | Nontoxic | 3 | 2 | 3 | 2 | 3 | 2 | 0 | 0 | 3.75
22502734 | TiO2 | 12.6 | TEM | 55.9 | DLS | -19.4 | Zeta-potential | 117 |  | -9.779 | -4.16 | -7.49 | 5.77 | ATP | RAW264.7 | Mouse | Blood | Cancer | 24h | 0.4 | 100 | Nontoxic | 3 | 2 | 3 | 2 | 3 | 2 | 0 | 0 | 3.75
22502734 | TiO2 | 12.6 | TEM | 55.9 | DLS | -19.4 | Zeta-potential | 117 |  | -9.779 | -4.16 | -7.49 | 5.77 | ATP | RAW264.7 | Mouse | Blood | Cancer | 24h | 0.8 | 91 | Nontoxic | 3 | 2 | 3 | 2 | 3 | 2 | 0 | 0 | 3.75
22502734 | TiO2 | 12.6 | TEM | 55.9 | DLS | -19.4 | Zeta-potential | 117 |  | -9.779 | -4.16 | -7.49 | 5.77 | ATP | RAW264.7 | Mouse | Blood | Cancer | 24h | 1.6 | 96 | Nontoxic | 3 | 2 | 3 | 2 | 3 | 2 | 0 | 0 | 3.75
22502734 | TiO2 | 12.6 | TEM | 55.9 | DLS | -19.4 | Zeta-potential | 117 |  | -9.779 | -4.16 | -7.49 | 5.77 | ATP | RAW264.7 | Mouse | Blood | Cancer | 24h | 3.2 | 98 | Nontoxic | 3 | 2 | 3 | 2 | 3 | 2 | 0 | 0 | 3.75
22502734 | TiO2 | 12.6 | TEM | 55.9 | DLS | -19.4 | Zeta-potential | 117 |  | -9.779 | -4.16 | -7.49 | 5.77 | ATP | RAW264.7 | Mouse | Blood | Cancer | 24h | 6.3 | 99 | Nontoxic | 3 | 2 | 3 | 2 | 3 | 2 | 0 | 0 | 3.75
22502734 | TiO2 | 12.6 | TEM | 55.9 | DLS | -19.4 | Zeta-potential | 117 |  | -9.779 | -4.16 | -7.49 | 5.77 | ATP | RAW264.7 | Mouse | Blood | Cancer | 24h | 12.5 | 80 | Nontoxic | 3 | 2 | 3 | 2 | 3 | 2 | 0 | 0 | 3.75
22502734 | TiO2 | 12.6 | TEM | 55.9 | DLS | -19.4 | Zeta-potential | 117 |  | -9.779 | -4.16 | -7.49 | 5.77 | ATP | RAW264.7 | Mouse | Blood | Cancer | 24h | 25 | 97 | Nontoxic | 3 | 2 | 3 | 2 | 3 | 2 | 0 | 0 | 3.75
22502734 | TiO2 | 12.6 | TEM | 55.9 | DLS | -19.4 | Zeta-potential | 117 |  | -9.779 | -4.16 | -7.49 | 5.77 | ATP | RAW264.7 | Mouse | Blood | Cancer | 24h | 50 | 85 | Nontoxic | 3 | 2 | 3 | 2 | 3 | 2 | 0 | 0 | 3.75
22502734 | TiO2 | 12.6 | TEM | 55.9 | DLS | -19.4 | Zeta-potential | 117 |  | -9.779 | -4.16 | -7.49 | 5.77 | ATP | RAW264.7 | Mouse | Blood | Cancer | 24h | 100 | 96 | Nontoxic | 3 | 2 | 3 | 2 | 3 | 2 | 0 | 0 | 3.75
22502734 | TiO2 | 12.6 | TEM | 55.9 | DLS | -19.4 | Zeta-potential | 117 |  | -9.779 | -4.16 | -7.49 | 5.77 | ATP | RAW264.7 | Mouse | Blood | Cancer | 24h | 200 | 90 | Nontoxic | 3 | 2 | 3 | 2 | 3 | 2 | 0 | 0 | 3.75
22502734 | TiO2 | 12.6 | TEM | 55.9 | DLS | -19.4 | Zeta-potential | 117 |  | -9.779 | -4.16 | -7.49 | 5.77 | LDH | RAW264.7 | Mouse | Blood | Cancer | 24h | 0.4 | 100 | Nontoxic | 3 | 2 | 3 | 2 | 3 | 2 | 0 | 0 | 3.75
22502734 | TiO2 | 12.6 | TEM | 55.9 | DLS | -19.4 | Zeta-potential | 117 |  | -9.779 | -4.16 | -7.49 | 5.77 | LDH | RAW264.7 | Mouse | Blood | Cancer | 24h | 0.8 | 80 | Nontoxic | 3 | 2 | 3 | 2 | 3 | 2 | 0 | 0 | 3.75
22502734 | TiO2 | 12.6 | TEM | 55.9 | DLS | -19.4 | Zeta-potential | 117 |  | -9.779 | -4.16 | -7.49 | 5.77 | LDH | RAW264.7 | Mouse | Blood | Cancer | 24h | 1.6 | 89 | Nontoxic | 3 | 2 | 3 | 2 | 3 | 2 | 0 | 0 | 3.75
22502734 | TiO2 | 12.6 | TEM | 55.9 | DLS | -19.4 | Zeta-potential | 117 |  | -9.779 | -4.16 | -7.49 | 5.77 | LDH | RAW264.7 | Mouse | Blood | Cancer | 24h | 3.2 | 89 | Nontoxic | 3 | 2 | 3 | 2 | 3 | 2 | 0 | 0 | 3.75
22502734 | TiO2 | 12.6 | TEM | 55.9 | DLS | -19.4 | Zeta-potential | 117 |  | -9.779 | -4.16 | -7.49 | 5.77 | LDH | RAW264.7 | Mouse | Blood | Cancer | 24h | 6.3 | 98 | Nontoxic | 3 | 2 | 3 | 2 | 3 | 2 | 0 | 0 | 3.75
22502734 | TiO2 | 12.6 | TEM | 55.9 | DLS | -19.4 | Zeta-potential | 117 |  | -9.779 | -4.16 | -7.49 | 5.77 | LDH | RAW264.7 | Mouse | Blood | Cancer | 24h | 12.5 | 100 | Nontoxic | 3 | 2 | 3 | 2 | 3 | 2 | 0 | 0 | 3.75
22502734 | TiO2 | 12.6 | TEM | 55.9 | DLS | -19.4 | Zeta-potential | 117 |  | -9.779 | -4.16 | -7.49 | 5.77 | LDH | RAW264.7 | Mouse | Blood | Cancer | 24h | 25 | 81 | Nontoxic | 3 | 2 | 3 | 2 | 3 | 2 | 0 | 0 | 3.75
22502734 | TiO2 | 12.6 | TEM | 55.9 | DLS | -19.4 | Zeta-potential | 117 |  | -9.779 | -4.16 | -7.49 | 5.77 | LDH | RAW264.7 | Mouse | Blood | Cancer | 24h | 50 | 84 | Nontoxic | 3 | 2 | 3 | 2 | 3 | 2 | 0 | 0 | 3.75
22502734 | TiO2 | 12.6 | TEM | 55.9 | DLS | -19.4 | Zeta-potential | 117 |  | -9.779 | -4.16 | -7.49 | 5.77 | LDH | RAW264.7 | Mouse | Blood | Cancer | 24h | 100 | 88 | Nontoxic | 3 | 2 | 3 | 2 | 3 | 2 | 0 | 0 | 3.75
22502734 | TiO2 | 12.6 | TEM | 55.9 | DLS | -19.4 | Zeta-potential | 117 |  | -9.779 | -4.16 | -7.49 | 5.77 | LDH | RAW264.7 | Mouse | Blood | Cancer | 24h | 200 | 98 | Nontoxic | 3 | 2 | 3 | 2 | 3 | 2 | 0 | 0 | 3.75
24983896 | TiO2 | 42.3 | TEM | 1307 | DLS | -9.6 | Zeta-potential | 117 |  | -64.7 | -2.73 | -7.08 | 4.91 | CytoTox-Glo | HaCaT | Human | Skin | Normal | 24h | 0 | 100 | Nontoxic | 3 | 2 | 3 | 2 | 3 | 2 | 0 | 0 | 3.75
24983896 | TiO2 | 42.3 | TEM | 1307 | DLS | -9.6 | Zeta-potential | 117 |  | -64.7 | -2.73 | -7.08 | 4.91 | CytoTox-Glo | HaCaT | Human | Skin | Normal | 24h | 50 | 79.7 | Nontoxic | 3 | 2 | 3 | 2 | 3 | 2 | 0 | 0 | 3.75
24983896 | TiO2 | 42.3 | TEM | 1307 | DLS | -9.6 | Zeta-potential | 117 |  | -64.7 | -2.73 | -7.08 | 4.91 | CytoTox-Glo | HaCaT | Human | Skin | Normal | 24h | 100 | 82.5 | Nontoxic | 3 | 2 | 3 | 2 | 3 | 2 | 0 | 0 | 3.75
24983896 | TiO2 | 42.3 | TEM | 1307 | DLS | -9.6 | Zeta-potential | 117 |  | -64.7 | -2.73 | -7.08 | 4.91 | CytoTox-Glo | HaCaT | Human | Skin | Normal | 24h | 250 | 66.1 | Nontoxic | 3 | 2 | 3 | 2 | 3 | 2 | 0 | 0 | 3.75
24983896 | TiO2 | 42.3 | TEM | 1307 | DLS | -9.6 | Zeta-potential | 117 |  | -64.7 | -2.73 | -7.08 | 4.91 | CytoTox-Glo | HaCaT | Human | Skin | Normal | 24h | 500 | 65.8 | Nontoxic | 3 | 2 | 3 | 2 | 3 | 2 | 0 | 0 | 3.75
24983896 | TiO2 | 42.3 | TEM | 1307 | DLS | -9.6 | Zeta-potential | 117 |  | -64.7 | -2.73 | -7.08 | 4.91 | CytoTox-Glo | HaCaT | Human | Skin | Normal | 24h | 750 | 61.4 | Nontoxic | 3 | 2 | 3 | 2 | 3 | 2 | 0 | 0 | 3.75
24983896 | TiO2 | 42.3 | TEM | 1307 | DLS | -9.6 | Zeta-potential | 117 |  | -64.7 | -2.73 | -7.08 | 4.91 | CytoTox-Glo | HaCaT | Human | Skin | Normal | 24h | 1000 | 60.8 | Nontoxic | 3 | 2 | 3 | 2 | 3 | 2 | 0 | 0 | 3.75
24983896 | TiO2 | 42.3 | TEM | 1307 | DLS | -9.6 | Zeta-potential | 117 |  | -64.7 | -2.73 | -7.08 | 4.91 | CytoTox-Glo | HaCaT | Human | Skin | Normal | 24h | 1500 | 40.3 | Toxic | 3 | 2 | 3 | 2 | 3 | 2 | 0 | 0 | 3.75
23776183 | TiO2 | 117 | SEM | 415 |  | -4.64 | Zeta-potential | 117 |  | -9.779 | -4.16 | -7.49 | 5.77 | CCK-8 | ECs | Human | Blood | Normal | 120h | 0 | 100 | Nontoxic | 3 | 2 | 0 | 0 | 3 | 2 | 0 | 0 | 2.5
23776183 | TiO2 | 117 | SEM | 415 |  | -4.64 | Zeta-potential | 117 |  | -9.779 | -4.16 | -7.49 | 5.77 | CCK-8 | ECs | Human | Blood | Normal | 120h | 20 | 60.7 | Nontoxic | 3 | 2 | 0 | 0 | 3 | 2 | 0 | 0 | 2.5
23776183 | TiO2 | 117 | SEM | 415 |  | -4.64 | Zeta-potential | 117 |  | -9.779 | -4.16 | -7.49 | 5.77 | CCK-8 | ECs | Human | Blood | Normal | 72h | 0 | 100 | Nontoxic | 3 | 2 | 0 | 0 | 3 | 2 | 0 | 0 | 2.5
23776183 | TiO2 | 117 | SEM | 415 |  | -4.64 | Zeta-potential | 117 |  | -9.779 | -4.16 | -7.49 | 5.77 | CCK-8 | ECs | Human | Blood | Normal | 72h | 20 | 57.1 | Nontoxic | 3 | 2 | 0 | 0 | 3 | 2 | 0 | 0 | 2.5
23776183 | TiO2 | 117 | SEM | 415 |  | -4.64 | Zeta-potential | 117 |  | -9.779 | -4.16 | -7.49 | 5.77 | CCK-8 | ECs | Human | Blood | Normal | 24h | 0 | 100 | Nontoxic | 3 | 2 | 0 | 0 | 3 | 2 | 0 | 0 | 2.5
23776183 | TiO2 | 117 | SEM | 415 |  | -4.64 | Zeta-potential | 117 |  | -9.779 | -4.16 | -7.49 | 5.77 | CCK-8 | ECs | Human | Blood | Normal | 24h | 20 | 66 | Nontoxic | 3 | 2 | 0 | 0 | 3 | 2 | 0 | 0 | 2.5
23776183 | TiO2 | 117 | SEM | 415 |  | -4.64 | Zeta-potential | 117 |  | -9.779 | -4.16 | -7.49 | 5.77 | CCK-8 | ECs | Human | Blood | Normal | 48h | 0 | 100 | Nontoxic | 3 | 2 | 0 | 0 | 3 | 2 | 0 | 0 | 2.5
23776183 | TiO2 | 117 | SEM | 415 |  | -4.64 | Zeta-potential | 117 |  | -9.779 | -4.16 | -7.49 | 5.77 | CCK-8 | ECs | Human | Blood | Normal | 48h | 100 | 68.18182 | Nontoxic | 3 | 2 | 0 | 0 | 3 | 2 | 0 | 0 | 2.5
23776183 | TiO2 | 117 | SEM | 415 |  | -4.64 | Zeta-potential | 117 |  | -9.779 | -4.16 | -7.49 | 5.77 | CCK-8 | ECs | Human | Blood | Normal | 48h | 150 | 51.81818 | Nontoxic | 3 | 2 | 0 | 0 | 3 | 2 | 0 | 0 | 2.5
23776183 | TiO2 | 117 | SEM | 415 |  | -4.64 | Zeta-potential | 117 |  | -9.779 | -4.16 | -7.49 | 5.77 | CCK-8 | ECs | Human | Blood | Normal | 48h | 200 | 41.81818 | Toxic | 3 | 2 | 0 | 0 | 3 | 2 | 0 | 0 | 2.5
24656376 | TiO2 | 46.7 |  | 415 |  | -2.9 |  | 216.04 | BET | -9.779 | -4.16 | -7.49 | 5.77 | MTT | MG63 | Human | Bone | Cancer | 24h | 0 | 100 | Nontoxic | 0 | 0 | 0 | 0 | 0 | 0 | 3 | 2 | 1.25
24656376 | TiO2 | 46.7 |  | 415 |  | -2.9 |  | 216.04 | BET | -9.779 | -4.16 | -7.49 | 5.77 | MTT | MG63 | Human | Bone | Cancer | 24h | 1 | 102 | Nontoxic | 0 | 0 | 0 | 0 | 0 | 0 | 3 | 2 | 1.25
24656376 | TiO2 | 46.7 |  | 415 |  | -2.9 |  | 216.04 | BET | -9.779 | -4.16 | -7.49 | 5.77 | MTT | MG63 | Human | Bone | Cancer | 24h | 5 | 100 | Nontoxic | 0 | 0 | 0 | 0 | 0 | 0 | 3 | 2 | 1.25
24656376 | TiO2 | 46.7 |  | 415 |  | -2.9 |  | 216.04 | BET | -9.779 | -4.16 | -7.49 | 5.77 | MTT | MG63 | Human | Bone | Cancer | 24h | 20 | 98 | Nontoxic | 0 | 0 | 0 | 0 | 0 | 0 | 3 | 2 | 1.25
24656376 | TiO2 | 46.7 |  | 415 |  | -2.9 |  | 186.52 | BET | -9.779 | -4.16 | -7.49 | 5.77 | MTT | MG63 | Human | Bone | Cancer | 24h | 0 | 100 | Nontoxic | 0 | 0 | 0 | 0 | 0 | 0 | 3 | 2 | 1.25
24656376 | TiO2 | 46.7 |  | 415 |  | -2.9 |  | 186.52 | BET | -9.779 | -4.16 | -7.49 | 5.77 | MTT | MG63 | Human | Bone | Cancer | 24h | 1 | 93.2 | Nontoxic | 0 | 0 | 0 | 0 | 0 | 0 | 3 | 2 | 1.25
24656376 | TiO2 | 46.7 |  | 415 |  | -2.9 |  | 186.52 | BET | -9.779 | -4.16 | -7.49 | 5.77 | MTT | MG63 | Human | Bone | Cancer | 24h | 5 | 89.9 | Nontoxic | 0 | 0 | 0 | 0 | 0 | 0 | 3 | 2 | 1.25
24656376 | TiO2 | 46.7 |  | 415 |  | -2.9 |  | 186.52 | BET | -9.779 | -4.16 | -7.49 | 5.77 | MTT | MG63 | Human | Bone | Cancer | 24h | 20 | 95.2 | Nontoxic | 0 | 0 | 0 | 0 | 0 | 0 | 3 | 2 | 1.25
24656376 | TiO2 | 46.7 |  | 415 |  | -2.9 |  | 234.56 | BET | -9.779 | -4.16 | -7.49 | 5.77 | MTT | MG63 | Human | Bone | Cancer | 24h | 0 | 100 | Nontoxic | 0 | 0 | 0 | 0 | 0 | 0 | 3 | 2 | 1.25
24656376 | TiO2 | 46.7 |  | 415 |  | -2.9 |  | 234.56 | BET | -9.779 | -4.16 | -7.49 | 5.77 | MTT | MG63 | Human | Bone | Cancer | 24h | 1 | 100 | Nontoxic | 0 | 0 | 0 | 0 | 0 | 0 | 3 | 2 | 1.25
24656376 | TiO2 | 46.7 |  | 415 |  | -2.9 |  | 234.56 | BET | -9.779 | -4.16 | -7.49 | 5.77 | MTT | MG63 | Human | Bone | Cancer | 24h | 5 | 99.1 | Nontoxic | 0 | 0 | 0 | 0 | 0 | 0 | 3 | 2 | 1.25
24656376 | TiO2 | 46.7 |  | 415 |  | -2.9 |  | 234.56 | BET | -9.779 | -4.16 | -7.49 | 5.77 | MTT | MG63 | Human | Bone | Cancer | 24h | 20 | 97.9 | Nontoxic | 0 | 0 | 0 | 0 | 0 | 0 | 3 | 2 | 1.25
24656376 | TiO2 | 46.7 |  | 415 |  | -2.9 |  | 212.85 | BET | -9.779 | -4.16 | -7.49 | 5.77 | MTT | MG63 | Human | Bone | Cancer | 24h | 0 | 100 | Nontoxic | 0 | 0 | 0 | 0 | 0 | 0 | 3 | 2 | 1.25
24656376 | TiO2 | 46.7 |  | 415 |  | -2.9 |  | 212.85 | BET | -9.779 | -4.16 | -7.49 | 5.77 | MTT | MG63 | Human | Bone | Cancer | 24h | 1 | 98 | Nontoxic | 0 | 0 | 0 | 0 | 0 | 0 | 3 | 2 | 1.25
24656376 | TiO2 | 46.7 |  | 415 |  | -2.9 |  | 212.85 | BET | -9.779 | -4.16 | -7.49 | 5.77 | MTT | MG63 | Human | Bone | Cancer | 24h | 5 | 94.7 | Nontoxic | 0 | 0 | 0 | 0 | 0 | 0 | 3 | 2 | 1.25
24656376 | TiO2 | 46.7 |  | 415 |  | -2.9 |  | 212.85 | BET | -9.779 | -4.16 | -7.49 | 5.77 | MTT | MG63 | Human | Bone | Cancer | 24h | 20 | 97.9 | Nontoxic | 0 | 0 | 0 | 0 | 0 | 0 | 3 | 2 | 1.25
24656376 | TiO2 | 46.7 |  | 415 |  | -2.9 |  | 167.98 | BET | -9.779 | -4.16 | -7.49 | 5.77 | MTT | MG63 | Human | Bone | Cancer | 24h | 0 | 100 | Nontoxic | 0 | 0 | 0 | 0 | 0 | 0 | 3 | 2 | 1.25
24656376 | TiO2 | 46.7 |  | 415 |  | -2.9 |  | 167.98 | BET | -9.779 | -4.16 | -7.49 | 5.77 | MTT | MG63 | Human | Bone | Cancer | 24h | 1 | 89.9 | Nontoxic | 0 | 0 | 0 | 0 | 0 | 0 | 3 | 2 | 1.25
24656376 | TiO2 | 46.7 |  | 415 |  | -2.9 |  | 167.98 | BET | -9.779 | -4.16 | -7.49 | 5.77 | MTT | MG63 | Human | Bone | Cancer | 24h | 5 | 94.4 | Nontoxic | 0 | 0 | 0 | 0 | 0 | 0 | 3 | 2 | 1.25
24656376 | TiO2 | 46.7 |  | 415 |  | -2.9 |  | 167.98 | BET | -9.779 | -4.16 | -7.49 | 5.77 | MTT | MG63 | Human | Bone | Cancer | 24h | 20 | 96.7 | Nontoxic | 0 | 0 | 0 | 0 | 0 | 0 | 3 | 2 | 1.25
24656376 | TiO2 | 46.7 |  | 415 |  | -2.9 |  | 208.41 | BET | -9.779 | -4.16 | -7.49 | 5.77 | MTT | MG63 | Human | Bone | Cancer | 24h | 0 | 100 | Nontoxic | 0 | 0 | 0 | 0 | 0 | 0 | 3 | 2 | 1.25
24656376 | TiO2 | 46.7 |  | 415 |  | -2.9 |  | 208.41 | BET | -9.779 | -4.16 | -7.49 | 5.77 | MTT | MG63 | Human | Bone | Cancer | 24h | 1 | 88.2 | Nontoxic | 0 | 0 | 0 | 0 | 0 | 0 | 3 | 2 | 1.25
24656376 | TiO2 | 46.7 |  | 415 |  | -2.9 |  | 208.41 | BET | -9.779 | -4.16 | -7.49 | 5.77 | MTT | MG63 | Human | Bone | Cancer | 24h | 5 | 87.1 | Nontoxic | 0 | 0 | 0 | 0 | 0 | 0 | 3 | 2 | 1.25
24656376 | TiO2 | 46.7 |  | 415 |  | -2.9 |  | 208.41 | BET | -9.779 | -4.16 | -7.49 | 5.77 | MTT | MG63 | Human | Bone | Cancer | 24h | 20 | 93.9 | Nontoxic | 0 | 0 | 0 | 0 | 0 | 0 | 3 | 2 | 1.25
24656376 | TiO2 | 46.7 |  | 415 |  | -2.9 |  | 234.56 | BET | -9.779 | -4.16 | -7.49 | 5.77 | MTT | AGS | Human | Stomach | Cancer | 24h | 0 | 100 | Nontoxic | 0 | 0 | 0 | 0 | 0 | 0 | 3 | 2 | 1.25
24656376 | TiO2 | 46.7 |  | 415 |  | -2.9 |  | 234.56 | BET | -9.779 | -4.16 | -7.49 | 5.77 | MTT | AGS | Human | Stomach | Cancer | 24h | 1 | 110 | Nontoxic | 0 | 0 | 0 | 0 | 0 | 0 | 3 | 2 | 1.25
24656376 | TiO2 | 46.7 |  | 415 |  | -2.9 |  | 234.56 | BET | -9.779 | -4.16 | -7.49 | 5.77 | MTT | AGS | Human | Stomach | Cancer | 24h | 5 | 116 | Nontoxic | 0 | 0 | 0 | 0 | 0 | 0 | 3 | 2 | 1.25
24656376 | TiO2 | 46.7 |  | 415 |  | -2.9 |  | 234.56 | BET | -9.779 | -4.16 | -7.49 | 5.77 | MTT | AGS | Human | Stomach | Cancer | 24h | 20 | 116 | Nontoxic | 0 | 0 | 0 | 0 | 0 | 0 | 3 | 2 | 1.25
24656376 | TiO2 | 46.7 |  | 415 |  | -2.9 |  | 212.85 | BET | -9.779 | -4.16 | -7.49 | 5.77 | MTT | AGS | Human | Stomach | Cancer | 24h | 0 | 100 | Nontoxic | 0 | 0 | 0 | 0 | 0 | 0 | 3 | 2 | 1.25
24656376 | TiO2 | 46.7 |  | 415 |  | -2.9 |  | 212.85 | BET | -9.779 | -4.16 | -7.49 | 5.77 | MTT | AGS | Human | Stomach | Cancer | 24h | 1 | 119 | Nontoxic | 0 | 0 | 0 | 0 | 0 | 0 | 3 | 2 | 1.25
24656376 | TiO2 | 46.7 |  | 415 |  | -2.9 |  | 212.85 | BET | -9.779 | -4.16 | -7.49 | 5.77 | MTT | AGS | Human | Stomach | Cancer | 24h | 5 | 122 | Nontoxic | 0 | 0 | 0 | 0 | 0 | 0 | 3 | 2 | 1.25
24656376 | TiO2 | 46.7 |  | 415 |  | -2.9 |  | 212.85 | BET | -9.779 | -4.16 | -7.49 | 5.77 | MTT | AGS | Human | Stomach | Cancer | 24h | 20 | 113 | Nontoxic | 0 | 0 | 0 | 0 | 0 | 0 | 3 | 2 | 1.25
24656376 | TiO2 | 46.7 |  | 415 |  | -2.9 |  | 167.98 | BET | -9.779 | -4.16 | -7.49 | 5.77 | MTT | AGS | Human | Stomach | Cancer | 24h | 0 | 100 | Nontoxic | 0 | 0 | 0 | 0 | 0 | 0 | 3 | 2 | 1.25
24656376 | TiO2 | 46.7 |  | 415 |  | -2.9 |  | 167.98 | BET | -9.779 | -4.16 | -7.49 | 5.77 | MTT | AGS | Human | Stomach | Cancer | 24h | 1 | 101 | Nontoxic | 0 | 0 | 0 | 0 | 0 | 0 | 3 | 2 | 1.25
24656376 | TiO2 | 46.7 |  | 415 |  | -2.9 |  | 167.98 | BET | -9.779 | -4.16 | -7.49 | 5.77 | MTT | AGS | Human | Stomach | Cancer | 24h | 5 | 96.1 | Nontoxic | 0 | 0 | 0 | 0 | 0 | 0 | 3 | 2 | 1.25
24656376 | TiO2 | 46.7 |  | 415 |  | -2.9 |  | 167.98 | BET | -9.779 | -4.16 | -7.49 | 5.77 | MTT | AGS | Human | Stomach | Cancer | 24h | 20 | 108 | Nontoxic | 0 | 0 | 0 | 0 | 0 | 0 | 3 | 2 | 1.25
24656376 | TiO2 | 46.7 |  | 415 |  | -2.9 |  | 208.41 | BET | -9.779 | -4.16 | -7.49 | 5.77 | MTT | AGS | Human | Stomach | Cancer | 24h | 0 | 100 | Nontoxic | 0 | 0 | 0 | 0 | 0 | 0 | 3 | 2 | 1.25
24656376 | TiO2 | 46.7 |  | 415 |  | -2.9 |  | 208.41 | BET | -9.779 | -4.16 | -7.49 | 5.77 | MTT | AGS | Human | Stomach | Cancer | 24h | 1 | 97.9 | Nontoxic | 0 | 0 | 0 | 0 | 0 | 0 | 3 | 2 | 1.25
24656376 | TiO2 | 46.7 |  | 415 |  | -2.9 |  | 208.41 | BET | -9.779 | -4.16 | -7.49 | 5.77 | MTT | AGS | Human | Stomach | Cancer | 24h | 5 | 113 | Nontoxic | 0 | 0 | 0 | 0 | 0 | 0 | 3 | 2 | 1.25
24656376 | TiO2 | 46.7 |  | 415 |  | -2.9 |  | 208.41 | BET | -9.779 | -4.16 | -7.49 | 5.77 | MTT | AGS | Human | Stomach | Cancer | 24h | 20 | 102 | Nontoxic | 0 | 0 | 0 | 0 | 0 | 0 | 3 | 2 | 1.25
17223607 | TiO2 | 6.57 | HPPS | 415 |  | -2.9 |  | 117 |  | -9.779 | -4.16 | -7.49 | 5.77 | MTT | WIL2-NS | Human | Spleen | Normal | 48h | 0 | 100 | Nontoxic | 3 | 1 | 0 | 0 | 0 | 0 | 0 | 0 | 1
17223607 | TiO2 | 6.57 | HPPS | 415 |  | -2.9 |  | 117 |  | -9.779 | -4.16 | -7.49 | 5.77 | MTT | WIL2-NS | Human | Spleen | Normal | 48h | 26 | 89.268 | Nontoxic | 3 | 1 | 0 | 0 | 0 | 0 | 0 | 0 | 1
17223607 | TiO2 | 6.57 | HPPS | 415 |  | -2.9 |  | 117 |  | -9.779 | -4.16 | -7.49 | 5.77 | MTT | WIL2-NS | Human | Spleen | Normal | 48h | 65 | 77.561 | Nontoxic | 3 | 1 | 0 | 0 | 0 | 0 | 0 | 0 | 1
17223607 | TiO2 | 6.57 | HPPS | 415 |  | -2.9 |  | 117 |  | -9.779 | -4.16 | -7.49 | 5.77 | MTT | WIL2-NS | Human | Spleen | Normal | 48h | 130 | 1.829 | Toxic | 3 | 1 | 0 | 0 | 0 | 0 | 0 | 0 | 1
17223607 | TiO2 | 6.57 | HPPS | 415 |  | -2.9 |  | 117 |  | -9.779 | -4.16 | -7.49 | 5.77 | MTT | WIL2-NS | Human | Spleen | Normal | 24h | 0 | 100 | Nontoxic | 3 | 1 | 0 | 0 | 0 | 0 | 0 | 0 | 1
17223607 | TiO2 | 6.57 | HPPS | 415 |  | -2.9 |  | 117 |  | -9.779 | -4.16 | -7.49 | 5.77 | MTT | WIL2-NS | Human | Spleen | Normal | 24h | 26 | 84.878 | Nontoxic | 3 | 1 | 0 | 0 | 0 | 0 | 0 | 0 | 1
17223607 | TiO2 | 6.57 | HPPS | 415 |  | -2.9 |  | 117 |  | -9.779 | -4.16 | -7.49 | 5.77 | MTT | WIL2-NS | Human | Spleen | Normal | 24h | 65 | 81.951 | Nontoxic | 3 | 1 | 0 | 0 | 0 | 0 | 0 | 0 | 1
17223607 | TiO2 | 6.57 | HPPS | 415 |  | -2.9 |  | 117 |  | -9.779 | -4.16 | -7.49 | 5.77 | MTT | WIL2-NS | Human | Spleen | Normal | 24h | 130 | 7.683 | Toxic | 3 | 1 | 0 | 0 | 0 | 0 | 0 | 0 | 1
17223607 | TiO2 | 6.57 | HPPS | 415 |  | -2.9 |  | 117 |  | -9.779 | -4.16 | -7.49 | 5.77 | MTT | WIL2-NS | Human | Spleen | Normal | 6h | 0 | 100 | Nontoxic | 3 | 1 | 0 | 0 | 0 | 0 | 0 | 0 | 1
17223607 | TiO2 | 6.57 | HPPS | 415 |  | -2.9 |  | 117 |  | -9.779 | -4.16 | -7.49 | 5.77 | MTT | WIL2-NS | Human | Spleen | Normal | 6h | 26 | 85.61 | Nontoxic | 3 | 1 | 0 | 0 | 0 | 0 | 0 | 0 | 1
17223607 | TiO2 | 6.57 | HPPS | 415 |  | -2.9 |  | 117 |  | -9.779 | -4.16 | -7.49 | 5.77 | MTT | WIL2-NS | Human | Spleen | Normal | 6h | 65 | 80.488 | Nontoxic | 3 | 1 | 0 | 0 | 0 | 0 | 0 | 0 | 1
17223607 | TiO2 | 6.57 | HPPS | 415 |  | -2.9 |  | 117 |  | -9.779 | -4.16 | -7.49 | 5.77 | MTT | WIL2-NS | Human | Spleen | Normal | 6h | 130 | 61.463 | Nontoxic | 3 | 1 | 0 | 0 | 0 | 0 | 0 | 0 | 1
18418868 | TiO2 | 46.7 |  | 415 |  | -2.9 |  | 117 |  | -9.779 | -4.16 | -7.49 | 5.77 | Trypan blue | Peripheral blood lymphocyte | Human | Blood | Normal | 48h | 0 | 100 | Nontoxic | 0 | 0 | 0 | 0 | 0 | 0 | 0 | 0 | 0
18418868 | TiO2 | 46.7 |  | 415 |  | -2.9 |  | 117 |  | -9.779 | -4.16 | -7.49 | 5.77 | Trypan blue | Peripheral blood lymphocyte | Human | Blood | Normal | 48h | 20 | 48.21 | Toxic | 0 | 0 | 0 | 0 | 0 | 0 | 0 | 0 | 0
18418868 | TiO2 | 46.7 |  | 415 |  | -2.9 |  | 117 |  | -9.779 | -4.16 | -7.49 | 5.77 | Trypan blue | Peripheral blood lymphocyte | Human | Blood | Normal | 48h | 50 | 25.677 | Toxic | 0 | 0 | 0 | 0 | 0 | 0 | 0 | 0 | 0
18418868 | TiO2 | 46.7 |  | 415 |  | -2.9 |  | 117 |  | -9.779 | -4.16 | -7.49 | 5.77 | Trypan blue | Peripheral blood lymphocyte | Human | Blood | Normal | 48h | 100 | 14.148 | Toxic | 0 | 0 | 0 | 0 | 0 | 0 | 0 | 0 | 0
18418868 | TiO2 | 46.7 |  | 415 |  | -2.9 |  | 117 |  | -9.779 | -4.16 | -7.49 | 5.77 | Trypan blue | Peripheral blood lymphocyte | Human | Blood | Normal | 24h | 0 | 100 | Nontoxic | 0 | 0 | 0 | 0 | 0 | 0 | 0 | 0 | 0
18418868 | TiO2 | 46.7 |  | 415 |  | -2.9 |  | 117 |  | -9.779 | -4.16 | -7.49 | 5.77 | Trypan blue | Peripheral blood lymphocyte | Human | Blood | Normal | 24h | 20 | 73.886 | Nontoxic | 0 | 0 | 0 | 0 | 0 | 0 | 0 | 0 | 0
18418868 | TiO2 | 46.7 |  | 415 |  | -2.9 |  | 117 |  | -9.779 | -4.16 | -7.49 | 5.77 | Trypan blue | Peripheral blood lymphocyte | Human | Blood | Normal | 24h | 50 | 42.969 | Toxic | 0 | 0 | 0 | 0 | 0 | 0 | 0 | 0 | 0
18418868 | TiO2 | 46.7 |  | 415 |  | -2.9 |  | 117 |  | -9.779 | -4.16 | -7.49 | 5.77 | Trypan blue | Peripheral blood lymphocyte | Human | Blood | Normal | 24h | 100 | 27.249 | Toxic | 0 | 0 | 0 | 0 | 0 | 0 | 0 | 0 | 0
18418868 | TiO2 | 46.7 |  | 415 |  | -2.9 |  | 117 |  | -9.779 | -4.16 | -7.49 | 5.77 | Trypan blue | Peripheral blood lymphocyte | Human | Blood | Normal | 12h | 0 | 100 | Nontoxic | 0 | 0 | 0 | 0 | 0 | 0 | 0 | 0 | 0
18418868 | TiO2 | 46.7 |  | 415 |  | -2.9 |  | 117 |  | -9.779 | -4.16 | -7.49 | 5.77 | Trypan blue | Peripheral blood lymphocyte | Human | Blood | Normal | 12h | 20 | 82.795 | Nontoxic | 0 | 0 | 0 | 0 | 0 | 0 | 0 | 0 | 0
18418868 | TiO2 | 46.7 |  | 415 |  | -2.9 |  | 117 |  | -9.779 | -4.16 | -7.49 | 5.77 | Trypan blue | Peripheral blood lymphocyte | Human | Blood | Normal | 12h | 50 | 60.262 | Nontoxic | 0 | 0 | 0 | 0 | 0 | 0 | 0 | 0 | 0
18418868 | TiO2 | 46.7 |  | 415 |  | -2.9 |  | 117 |  | -9.779 | -4.16 | -7.49 | 5.77 | Trypan blue | Peripheral blood lymphocyte | Human | Blood | Normal | 12h | 100 | 50.83 | Nontoxic | 0 | 0 | 0 | 0 | 0 | 0 | 0 | 0 | 0
22019048 | TiO2 | 25 |  | 415 |  | -2.9 |  | 210 |  | -9.779 | -4.16 | -7.49 | 5.77 | RCC | L-929 | Mouse | Fibroblast | Normal | 48h | 0 | 100 | Nontoxic | 3 | 0 | 0 | 0 | 0 | 0 | 3 | 0 | 1.5
22019048 | TiO2 | 25 |  | 415 |  | -2.9 |  | 210 |  | -9.779 | -4.16 | -7.49 | 5.77 | RCC | L-929 | Mouse | Fibroblast | Normal | 48h | 5 | 102.4643 | Nontoxic | 3 | 0 | 0 | 0 | 0 | 0 | 3 | 0 | 1.5
22019048 | TiO2 | 25 |  | 415 |  | -2.9 |  | 210 |  | -9.779 | -4.16 | -7.49 | 5.77 | RCC | L-929 | Mouse | Fibroblast | Normal | 48h | 50 | 89.60447 | Nontoxic | 3 | 0 | 0 | 0 | 0 | 0 | 3 | 0 | 1.5
22019048 | TiO2 | 25 |  | 415 |  | -2.9 |  | 210 |  | -9.779 | -4.16 | -7.49 | 5.77 | RCC | L-929 | Mouse | Fibroblast | Normal | 48h | 500 | 62.37316 | Nontoxic | 3 | 0 | 0 | 0 | 0 | 0 | 3 | 0 | 1.5
22019048 | TiO2 | 25 |  | 415 |  | -2.9 |  | 210 |  | -9.779 | -4.16 | -7.49 | 5.77 | RCC | L-929 | Mouse | Fibroblast | Normal | 48h | 1000 | 32.18058 | Toxic | 3 | 0 | 0 | 0 | 0 | 0 | 3 | 0 | 1.5
22019048 | TiO2 | 25 |  | 415 |  | -2.9 |  | 210 |  | -9.779 | -4.16 | -7.49 | 5.77 | RCC | L-929 | Mouse | Fibroblast | Normal | 24h | 0 | 1.936 | Toxic | 3 | 0 | 0 | 0 | 0 | 0 | 3 | 0 | 1.5
22019048 | TiO2 | 25 |  | 415 |  | -2.9 |  | 210 |  | -9.779 | -4.16 | -7.49 | 5.77 | RCC | L-929 | Mouse | Fibroblast | Normal | 24h | 5 | 1.841 | Toxic | 3 | 0 | 0 | 0 | 0 | 0 | 3 | 0 | 1.5
22019048 | TiO2 | 25 |  | 415 |  | -2.9 |  | 210 |  | -9.779 | -4.16 | -7.49 | 5.77 | RCC | L-929 | Mouse | Fibroblast | Normal | 24h | 50 | 1.793 | Toxic | 3 | 0 | 0 | 0 | 0 | 0 | 3 | 0 | 1.5
22019048 | TiO2 | 25 |  | 415 |  | -2.9 |  | 210 |  | -9.779 | -4.16 | -7.49 | 5.77 | RCC | L-929 | Mouse | Fibroblast | Normal | 24h | 500 | 1.888 | Toxic | 3 | 0 | 0 | 0 | 0 | 0 | 3 | 0 | 1.5
22019048 | TiO2 | 25 |  | 415 |  | -2.9 |  | 210 |  | -9.779 | -4.16 | -7.49 | 5.77 | RCC | L-929 | Mouse | Fibroblast | Normal | 24h | 1000 | 1.315 | Toxic | 3 | 0 | 0 | 0 | 0 | 0 | 3 | 0 | 1.5
22019048 | TiO2 | 25 |  | 415 |  | -2.9 |  | 210 |  | -9.779 | -4.16 | -7.49 | 5.77 | RCC | MC3T3-E1 | Mouse | Bone | Cancer | 48h | 0 | 100 | Nontoxic | 3 | 0 | 0 | 0 | 0 | 0 | 3 | 0 | 1.5
22019048 | TiO2 | 25 |  | 415 |  | -2.9 |  | 210 |  | -9.779 | -4.16 | -7.49 | 5.77 | RCC | MC3T3-E1 | Mouse | Bone | Cancer | 48h | 1 | 95.17045 | Nontoxic | 3 | 0 | 0 | 0 | 0 | 0 | 3 | 0 | 1.5
22019048 | TiO2 | 25 |  | 415 |  | -2.9 |  | 210 |  | -9.779 | -4.16 | -7.49 | 5.77 | RCC | MC3T3-E1 | Mouse | Bone | Cancer | 48h | 10 | 68.14123 | Nontoxic | 3 | 0 | 0 | 0 | 0 | 0 | 3 | 0 | 1.5
22019048 | TiO2 | 25 |  | 415 |  | -2.9 |  | 210 |  | -9.779 | -4.16 | -7.49 | 5.77 | RCC | MC3T3-E1 | Mouse | Bone | Cancer | 48h | 20 | 48.29545 | Toxic | 3 | 0 | 0 | 0 | 0 | 0 | 3 | 0 | 1.5
22019048 | TiO2 | 25 |  | 415 |  | -2.9 |  | 210 |  | -9.779 | -4.16 | -7.49 | 5.77 | RCC | MC3T3-E1 | Mouse | Bone | Cancer | 48h | 40 | 23.1737 | Toxic | 3 | 0 | 0 | 0 | 0 | 0 | 3 | 0 | 1.5
22019048 | TiO2 | 25 |  | 415 |  | -2.9 |  | 210 |  | -9.779 | -4.16 | -7.49 | 5.77 | RCC | MC3T3-E1 | Mouse | Bone | Cancer | 24h | 0 | 100 | Nontoxic | 3 | 0 | 0 | 0 | 0 | 0 | 3 | 0 | 1.5
22019048 | TiO2 | 25 |  | 415 |  | -2.9 |  | 210 |  | -9.779 | -4.16 | -7.49 | 5.77 | RCC | MC3T3-E1 | Mouse | Bone | Cancer | 24h | 1 | 88.77464 | Nontoxic | 3 | 0 | 0 | 0 | 0 | 0 | 3 | 0 | 1.5
22019048 | TiO2 | 25 |  | 415 |  | -2.9 |  | 210 |  | -9.779 | -4.16 | -7.49 | 5.77 | RCC | MC3T3-E1 | Mouse | Bone | Cancer | 24h | 10 | 73.43616 | Nontoxic | 3 | 0 | 0 | 0 | 0 | 0 | 3 | 0 | 1.5
22019048 | TiO2 | 25 |  | 415 |  | -2.9 |  | 210 |  | -9.779 | -4.16 | -7.49 | 5.77 | RCC | MC3T3-E1 | Mouse | Bone | Cancer | 24h | 20 | 58.18338 | Nontoxic | 3 | 0 | 0 | 0 | 0 | 0 | 3 | 0 | 1.5
22019048 | TiO2 | 25 |  | 415 |  | -2.9 |  | 210 |  | -9.779 | -4.16 | -7.49 | 5.77 | RCC | MC3T3-E1 | Mouse | Bone | Cancer | 24h | 40 | 42.8449 | Toxic | 3 | 0 | 0 | 0 | 0 | 0 | 3 | 0 | 1.5
22276741 | TiO2 | 46.7 |  | 415 |  | -2.9 |  | 117 |  | -9.779 | -4.16 | -7.49 | 5.77 | Alamar blue | A549 | Human | Lung | Cancer | 24h | 50 | 100.6452 | Nontoxic | 0 | 0 | 0 | 0 | 0 | 0 | 0 | 0 | 0
22276741 | TiO2 | 46.7 |  | 415 |  | -2.9 |  | 117 |  | -9.779 | -4.16 | -7.49 | 5.77 | Alamar blue | A549 | Human | Lung | Cancer | 24h | 200 | 97.8299 | Nontoxic | 0 | 0 | 0 | 0 | 0 | 0 | 0 | 0 | 0
22276741 | TiO2 | 46.7 |  | 415 |  | -2.9 |  | 117 |  | -9.779 | -4.16 | -7.49 | 5.77 | Alamar blue | RAW264.7 | Mouse | Blood | Cancer | 24h | 50 | 100.7018 | Nontoxic | 0 | 0 | 0 | 0 | 0 | 0 | 0 | 0 | 0
22276741 | TiO2 | 46.7 |  | 415 |  | -2.9 |  | 117 |  | -9.779 | -4.16 | -7.49 | 5.77 | Alamar blue | RAW264.7 | Mouse | Blood | Cancer | 24h | 200 | 87.3684 | Nontoxic | 0 | 0 | 0 | 0 | 0 | 0 | 0 | 0 | 0
22276741 | TiO2 | 46.7 |  | 415 |  | -2.9 |  | 117 |  | -9.779 | -4.16 | -7.49 | 5.77 | Alamar blue | RAW264.7 | Mouse | Blood | Cancer | 24h | 50 | 100 | Nontoxic | 0 | 0 | 0 | 0 | 0 | 0 | 0 | 0 | 0
22276741 | TiO2 | 46.7 |  | 415 |  | -2.9 |  | 117 |  | -9.779 | -4.16 | -7.49 | 5.77 | Alamar blue | RAW264.7 | Mouse | Blood | Cancer | 24h | 200 | 94.0351 | Nontoxic | 0 | 0 | 0 | 0 | 0 | 0 | 0 | 0 | 0
23597443 | TiO2 | 25 | TEM | 504.5 | DLS | -10.7 | Zeta-potential | 210 |  | -9.779 | -4.16 | -7.49 | 5.77 | NRU | SH-SY5Y | Human | Bone | Cancer | 24h | 0 | 100 | Nontoxic | 3 | 2 | 3 | 2 | 3 | 2 | 3 | 0 | 4.5
23597443 | TiO2 | 25 | TEM | 504.5 | DLS | -10.7 | Zeta-potential | 210 |  | -9.779 | -4.16 | -7.49 | 5.77 | NRU | SH-SY5Y | Human | Bone | Cancer | 24h | 20 | 90 | Nontoxic | 3 | 2 | 3 | 2 | 3 | 2 | 3 | 0 | 4.5
23597443 | TiO2 | 25 | TEM | 504.5 | DLS | -10.7 | Zeta-potential | 210 |  | -9.779 | -4.16 | -7.49 | 5.77 | NRU | SH-SY5Y | Human | Bone | Cancer | 24h | 40 | 122.2222 | Nontoxic | 3 | 2 | 3 | 2 | 3 | 2 | 3 | 0 | 4.5
23597443 | TiO2 | 25 | TEM | 504.5 | DLS | -10.7 | Zeta-potential | 210 |  | -9.779 | -4.16 | -7.49 | 5.77 | NRU | SH-SY5Y | Human | Bone | Cancer | 24h | 60 | 111.1111 | Nontoxic | 3 | 2 | 3 | 2 | 3 | 2 | 3 | 0 | 4.5
23597443 | TiO2 | 25 | TEM | 504.5 | DLS | -10.7 | Zeta-potential | 210 |  | -9.779 | -4.16 | -7.49 | 5.77 | NRU | SH-SY5Y | Human | Bone | Cancer | 24h | 80 | 127.7778 | Nontoxic | 3 | 2 | 3 | 2 | 3 | 2 | 3 | 0 | 4.5
23597443 | TiO2 | 25 | TEM | 504.5 | DLS | -10.7 | Zeta-potential | 210 |  | -9.779 | -4.16 | -7.49 | 5.77 | NRU | SH-SY5Y | Human | Bone | Cancer | 24h | 100 | 142.2222 | Nontoxic | 3 | 2 | 3 | 2 | 3 | 2 | 3 | 0 | 4.5
23597443 | TiO2 | 25 | TEM | 504.5 | DLS | -10.7 | Zeta-potential | 210 |  | -9.779 | -4.16 | -7.49 | 5.77 | NRU | SH-SY5Y | Human | Bone | Cancer | 24h | 120 | 115.5556 | Nontoxic | 3 | 2 | 3 | 2 | 3 | 2 | 3 | 0 | 4.5
23597443 | TiO2 | 25 | TEM | 504.5 | DLS | -10.7 | Zeta-potential | 210 |  | -9.779 | -4.16 | -7.49 | 5.77 | NRU | SH-SY5Y | Human | Bone | Cancer | 24h | 150 | 151.1111 | Nontoxic | 3 | 2 | 3 | 2 | 3 | 2 | 3 | 0 | 4.5
23597443 | TiO2 | 25 | TEM | 504.5 | DLS | -10.7 | Zeta-potential | 210 |  | -9.779 | -4.16 | -7.49 | 5.77 | NRU | SH-SY5Y | Human | Bone | Cancer | 6h | 0 | 100 | Nontoxic | 3 | 2 | 3 | 2 | 3 | 2 | 3 | 0 | 4.5
23597443 | TiO2 | 25 | TEM | 504.5 | DLS | -10.7 | Zeta-potential | 210 |  | -9.779 | -4.16 | -7.49 | 5.77 | NRU | SH-SY5Y | Human | Bone | Cancer | 6h | 20 | 116.6667 | Nontoxic | 3 | 2 | 3 | 2 | 3 | 2 | 3 | 0 | 4.5
23597443 | TiO2 | 25 | TEM | 504.5 | DLS | -10.7 | Zeta-potential | 210 |  | -9.779 | -4.16 | -7.49 | 5.77 | NRU | SH-SY5Y | Human | Bone | Cancer | 6h | 40 | 110 | Nontoxic | 3 | 2 | 3 | 2 | 3 | 2 | 3 | 0 | 4.5
23597443 | TiO2 | 25 | TEM | 504.5 | DLS | -10.7 | Zeta-potential | 210 |  | -9.779 | -4.16 | -7.49 | 5.77 | NRU | SH-SY5Y | Human | Bone | Cancer | 6h | 60 | 104.4444 | Nontoxic | 3 | 2 | 3 | 2 | 3 | 2 | 3 | 0 | 4.5
23597443 | TiO2 | 25 | TEM | 504.5 | DLS | -10.7 | Zeta-potential | 210 |  | -9.779 | -4.16 | -7.49 | 5.77 | NRU | SH-SY5Y | Human | Bone | Cancer | 6h | 80 | 111.1111 | Nontoxic | 3 | 2 | 3 | 2 | 3 | 2 | 3 | 0 | 4.5
23597443 | TiO2 | 25 | TEM | 504.5 | DLS | -10.7 | Zeta-potential | 210 |  | -9.779 | -4.16 | -7.49 | 5.77 | NRU | SH-SY5Y | Human | Bone | Cancer | 6h | 100 | 122.2222 | Nontoxic | 3 | 2 | 3 | 2 | 3 | 2 | 3 | 0 | 4.5
23597443 | TiO2 | 25 | TEM | 504.5 | DLS | -10.7 | Zeta-potential | 210 |  | -9.779 | -4.16 | -7.49 | 5.77 | NRU | SH-SY5Y | Human | Bone | Cancer | 6h | 120 | 121.1111 | Nontoxic | 3 | 2 | 3 | 2 | 3 | 2 | 3 | 0 | 4.5
23597443 | TiO2 | 25 | TEM | 504.5 | DLS | -10.7 | Zeta-potential | 210 |  | -9.779 | -4.16 | -7.49 | 5.77 | NRU | SH-SY5Y | Human | Bone | Cancer | 6h | 150 | 121.1111 | Nontoxic | 3 | 2 | 3 | 2 | 3 | 2 | 3 | 0 | 4.5
23597443 | TiO2 | 25 | TEM | 504.5 | DLS | -10.7 | Zeta-potential | 210 |  | -9.779 | -4.16 | -7.49 | 5.77 | NRU | SH-SY5Y | Human | Bone | Cancer | 3h | 0 | 100 | Nontoxic | 3 | 2 | 3 | 2 | 3 | 2 | 3 | 0 | 4.5
23597443 | TiO2 | 25 | TEM | 504.5 | DLS | -10.7 | Zeta-potential | 210 |  | -9.779 | -4.16 | -7.49 | 5.77 | NRU | SH-SY5Y | Human | Bone | Cancer | 3h | 20 | 110 | Nontoxic | 3 | 2 | 3 | 2 | 3 | 2 | 3 | 0 | 4.5
23597443 | TiO2 | 25 | TEM | 504.5 | DLS | -10.7 | Zeta-potential | 210 |  | -9.779 | -4.16 | -7.49 | 5.77 | NRU | SH-SY5Y | Human | Bone | Cancer | 3h | 40 | 120 | Nontoxic | 3 | 2 | 3 | 2 | 3 | 2 | 3 | 0 | 4.5
23597443 | TiO2 | 25 | TEM | 504.5 | DLS | -10.7 | Zeta-potential | 210 |  | -9.779 | -4.16 | -7.49 | 5.77 | NRU | SH-SY5Y | Human | Bone | Cancer | 3h | 60 | 115.5556 | Nontoxic | 3 | 2 | 3 | 2 | 3 | 2 | 3 | 0 | 4.5
23597443 | TiO2 | 25 | TEM | 504.5 | DLS | -10.7 | Zeta-potential | 210 |  | -9.779 | -4.16 | -7.49 | 5.77 | NRU | SH-SY5Y | Human | Bone | Cancer | 3h | 80 | 114.4444 | Nontoxic | 3 | 2 | 3 | 2 | 3 | 2 | 3 | 0 | 4.5
23597443 | TiO2 | 25 | TEM | 504.5 | DLS | -10.7 | Zeta-potential | 210 |  | -9.779 | -4.16 | -7.49 | 5.77 | NRU | SH-SY5Y | Human | Bone | Cancer | 3h | 100 | 122.2222 | Nontoxic | 3 | 2 | 3 | 2 | 3 | 2 | 3 | 0 | 4.5
23597443 | TiO2 | 25 | TEM | 504.5 | DLS | -10.7 | Zeta-potential | 210 |  | -9.779 | -4.16 | -7.49 | 5.77 | NRU | SH-SY5Y | Human | Bone | Cancer | 3h | 120 | 121.1111 | Nontoxic | 3 | 2 | 3 | 2 | 3 | 2 | 3 | 0 | 4.5
23597443 | TiO2 | 25 | TEM | 504.5 | DLS | -10.7 | Zeta-potential | 210 |  | -9.779 | -4.16 | -7.49 | 5.77 | NRU | SH-SY5Y | Human | Bone | Cancer | 3h | 150 | 116.6667 | Nontoxic | 3 | 2 | 3 | 2 | 3 | 2 | 3 | 0 | 4.5
23597443 | TiO2 | 25 | TEM | 504.5 | DLS | -10.7 | Zeta-potential | 210 |  | -9.779 | -4.16 | -7.49 | 5.77 | MTT | SH-SY5Y | Human | Bone | Cancer | 24h | 0 | 100 | Nontoxic | 3 | 2 | 3 | 2 | 3 | 2 | 3 | 0 | 4.5
23597443 | TiO2 | 25 | TEM | 504.5 | DLS | -10.7 | Zeta-potential | 210 |  | -9.779 | -4.16 | -7.49 | 5.77 | MTT | SH-SY5Y | Human | Bone | Cancer | 24h | 20 | 82.2599 | Nontoxic | 3 | 2 | 3 | 2 | 3 | 2 | 3 | 0 | 4.5
23597443 | TiO2 | 25 | TEM | 504.5 | DLS | -10.7 | Zeta-potential | 210 |  | -9.779 | -4.16 | -7.49 | 5.77 | MTT | SH-SY5Y | Human | Bone | Cancer | 24h | 40 | 76.7232 | Nontoxic | 3 | 2 | 3 | 2 | 3 | 2 | 3 | 0 | 4.5
23597443 | TiO2 | 25 | TEM | 504.5 | DLS | -10.7 | Zeta-potential | 210 |  | -9.779 | -4.16 | -7.49 | 5.77 | MTT | SH-SY5Y | Human | Bone | Cancer | 24h | 60 | 83.8418 | Nontoxic | 3 | 2 | 3 | 2 | 3 | 2 | 3 | 0 | 4.5
23597443 | TiO2 | 25 | TEM | 504.5 | DLS | -10.7 | Zeta-potential | 210 |  | -9.779 | -4.16 | -7.49 | 5.77 | MTT | SH-SY5Y | Human | Bone | Cancer | 24h | 80 | 85.4237 | Nontoxic | 3 | 2 | 3 | 2 | 3 | 2 | 3 | 0 | 4.5
23597443 | TiO2 | 25 | TEM | 504.5 | DLS | -10.7 | Zeta-potential | 210 |  | -9.779 | -4.16 | -7.49 | 5.77 | MTT | SH-SY5Y | Human | Bone | Cancer | 24h | 100 | 93.3333 | Nontoxic | 3 | 2 | 3 | 2 | 3 | 2 | 3 | 0 | 4.5
23597443 | TiO2 | 25 | TEM | 504.5 | DLS | -10.7 | Zeta-potential | 210 |  | -9.779 | -4.16 | -7.49 | 5.77 | MTT | SH-SY5Y | Human | Bone | Cancer | 24h | 120 | 90.1695 | Nontoxic | 3 | 2 | 3 | 2 | 3 | 2 | 3 | 0 | 4.5
23597443 | TiO2 | 25 | TEM | 504.5 | DLS | -10.7 | Zeta-potential | 210 |  | -9.779 | -4.16 | -7.49 | 5.77 | MTT | SH-SY5Y | Human | Bone | Cancer | 24h | 150 | 98.8701 | Nontoxic | 3 | 2 | 3 | 2 | 3 | 2 | 3 | 0 | 4.5
23597443 | TiO2 | 25 | TEM | 504.5 | DLS | -10.7 | Zeta-potential | 210 |  | -9.779 | -4.16 | -7.49 | 5.77 | MTT | SH-SY5Y | Human | Bone | Cancer | 6h | 0 | 100 | Nontoxic | 3 | 2 | 3 | 2 | 3 | 2 | 3 | 0 | 4.5
23597443 | TiO2 | 25 | TEM | 504.5 | DLS | -10.7 | Zeta-potential | 210 |  | -9.779 | -4.16 | -7.49 | 5.77 | MTT | SH-SY5Y | Human | Bone | Cancer | 6h | 20 | 90.1695 | Nontoxic | 3 | 2 | 3 | 2 | 3 | 2 | 3 | 0 | 4.5
23597443 | TiO2 | 25 | TEM | 504.5 | DLS | -10.7 | Zeta-potential | 210 |  | -9.779 | -4.16 | -7.49 | 5.77 | MTT | SH-SY5Y | Human | Bone | Cancer | 6h | 40 | 103.6158 | Nontoxic | 3 | 2 | 3 | 2 | 3 | 2 | 3 | 0 | 4.5
23597443 | TiO2 | 25 | TEM | 504.5 | DLS | -10.7 | Zeta-potential | 210 |  | -9.779 | -4.16 | -7.49 | 5.77 | MTT | SH-SY5Y | Human | Bone | Cancer | 6h | 60 | 88.5876 | Nontoxic | 3 | 2 | 3 | 2 | 3 | 2 | 3 | 0 | 4.5
23597443 | TiO2 | 25 | TEM | 504.5 | DLS | -10.7 | Zeta-potential | 210 |  | -9.779 | -4.16 | -7.49 | 5.77 | MTT | SH-SY5Y | Human | Bone | Cancer | 6h | 80 | 96.4972 | Nontoxic | 3 | 2 | 3 | 2 | 3 | 2 | 3 | 0 | 4.5
23597443 | TiO2 | 25 | TEM | 504.5 | DLS | -10.7 | Zeta-potential | 210 |  | -9.779 | -4.16 | -7.49 | 5.77 | MTT | SH-SY5Y | Human | Bone | Cancer | 6h | 100 | 115.4802 | Nontoxic | 3 | 2 | 3 | 2 | 3 | 2 | 3 | 0 | 4.5
23597443 | TiO2 | 25 | TEM | 504.5 | DLS | -10.7 | Zeta-potential | 210 |  | -9.779 | -4.16 | -7.49 | 5.77 | MTT | SH-SY5Y | Human | Bone | Cancer | 6h | 120 | 95.7062 | Nontoxic | 3 | 2 | 3 | 2 | 3 | 2 | 3 | 0 | 4.5
23597443 | TiO2 | 25 | TEM | 504.5 | DLS | -10.7 | Zeta-potential | 210 |  | -9.779 | -4.16 | -7.49 | 5.77 | MTT | SH-SY5Y | Human | Bone | Cancer | 6h | 150 | 118.6441 | Nontoxic | 3 | 2 | 3 | 2 | 3 | 2 | 3 | 0 | 4.5
23597443 | TiO2 | 25 | TEM | 504.5 | DLS | -10.7 | Zeta-potential | 210 |  | -9.779 | -4.16 | -7.49 | 5.77 | MTT | SH-SY5Y | Human | Bone | Cancer | 3h | 0 | 100 | Nontoxic | 3 | 2 | 3 | 2 | 3 | 2 | 3 | 0 | 4.5
23597443 | TiO2 | 25 | TEM | 504.5 | DLS | -10.7 | Zeta-potential | 210 |  | -9.779 | -4.16 | -7.49 | 5.77 | MTT | SH-SY5Y | Human | Bone | Cancer | 3h | 20 | 90.9605 | Nontoxic | 3 | 2 | 3 | 2 | 3 | 2 | 3 | 0 | 4.5
23597443 | TiO2 | 25 | TEM | 504.5 | DLS | -10.7 | Zeta-potential | 210 |  | -9.779 | -4.16 | -7.49 | 5.77 | MTT | SH-SY5Y | Human | Bone | Cancer | 3h | 40 | 94.1243 | Nontoxic | 3 | 2 | 3 | 2 | 3 | 2 | 3 | 0 | 4.5
23597443 | TiO2 | 25 | TEM | 504.5 | DLS | -10.7 | Zeta-potential | 210 |  | -9.779 | -4.16 | -7.49 | 5.77 | MTT | SH-SY5Y | Human | Bone | Cancer | 3h | 60 | 104.4068 | Nontoxic | 3 | 2 | 3 | 2 | 3 | 2 | 3 | 0 | 4.5
23597443 | TiO2 | 25 | TEM | 504.5 | DLS | -10.7 | Zeta-potential | 210 |  | -9.779 | -4.16 | -7.49 | 5.77 | MTT | SH-SY5Y | Human | Bone | Cancer | 3h | 80 | 87.0056 | Nontoxic | 3 | 2 | 3 | 2 | 3 | 2 | 3 | 0 | 4.5
23597443 | TiO2 | 25 | TEM | 504.5 | DLS | -10.7 | Zeta-potential | 210 |  | -9.779 | -4.16 | -7.49 | 5.77 | MTT | SH-SY5Y | Human | Bone | Cancer | 3h | 100 | 82.2599 | Nontoxic | 3 | 2 | 3 | 2 | 3 | 2 | 3 | 0 | 4.5
23597443 | TiO2 | 25 | TEM | 504.5 | DLS | -10.7 | Zeta-potential | 210 |  | -9.779 | -4.16 | -7.49 | 5.77 | MTT | SH-SY5Y | Human | Bone | Cancer | 3h | 120 | 106.7797 | Nontoxic | 3 | 2 | 3 | 2 | 3 | 2 | 3 | 0 | 4.5
23597443 | TiO2 | 25 | TEM | 504.5 | DLS | -10.7 | Zeta-potential | 210 |  | -9.779 | -4.16 | -7.49 | 5.77 | MTT | SH-SY5Y | Human | Bone | Cancer | 3h | 150 | 94.1243 | Nontoxic | 3 | 2 | 3 | 2 | 3 | 2 | 3 | 0 | 4.5
16125895 | TiO2 | 40 |  | 415 |  | -2.9 |  | 117 |  | -9.779 | -4.16 | -7.49 | 5.77 | LDH | BRL 3A | Mouse | Liver | Normal | 24h | 0 | 92.3463 | Nontoxic | 3 | 0 | 0 | 0 | 0 | 0 | 0 | 0 | 0.75
16125895 | TiO2 | 40 |  | 415 |  | -2.9 |  | 117 |  | -9.779 | -4.16 | -7.49 | 5.77 | LDH | BRL 3A | Mouse | Liver | Normal | 24h | 10 | 91.468 | Nontoxic | 3 | 0 | 0 | 0 | 0 | 0 | 0 | 0 | 0.75
16125895 | TiO2 | 40 |  | 415 |  | -2.9 |  | 117 |  | -9.779 | -4.16 | -7.49 | 5.77 | LDH | BRL 3A | Mouse | Liver | Normal | 24h | 50 | 88.5822 | Nontoxic | 3 | 0 | 0 | 0 | 0 | 0 | 0 | 0 | 0.75
16125895 | TiO2 | 40 |  | 415 |  | -2.9 |  | 117 |  | -9.779 | -4.16 | -7.49 | 5.77 | LDH | BRL 3A | Mouse | Liver | Normal | 24h | 100 | 87.5784 | Nontoxic | 3 | 0 | 0 | 0 | 0 | 0 | 0 | 0 | 0.75
16125895 | TiO2 | 40 |  | 415 |  | -2.9 |  | 117 |  | -9.779 | -4.16 | -7.49 | 5.77 | LDH | BRL 3A | Mouse | Liver | Normal | 24h | 250 | 88.7076 | Nontoxic | 3 | 0 | 0 | 0 | 0 | 0 | 0 | 0 | 0.75
18662754 | TiO2 | 21 |  | 415 |  | -2.9 |  | 117 |  | -9.779 | -4.16 | -7.49 | 5.77 | MTS | BEAS-2B | Human | Lung | Normal | 96h | 0 | 100.0707 | Nontoxic | 3 | 0 | 0 | 0 | 0 | 0 | 0 | 0 | 0.75
18662754 | TiO2 | 21 |  | 415 |  | -2.9 |  | 117 |  | -9.779 | -4.16 | -7.49 | 5.77 | MTS | BEAS-2B | Human | Lung | Normal | 96h | 5 | 75.1943 | Nontoxic | 3 | 0 | 0 | 0 | 0 | 0 | 0 | 0 | 0.75
18662754 | TiO2 | 21 |  | 415 |  | -2.9 |  | 117 |  | -9.779 | -4.16 | -7.49 | 5.77 | MTS | BEAS-2B | Human | Lung | Normal | 96h | 10 | 57.5265 | Nontoxic | 3 | 0 | 0 | 0 | 0 | 0 | 0 | 0 | 0.75
18662754 | TiO2 | 21 |  | 415 |  | -2.9 |  | 117 |  | -9.779 | -4.16 | -7.49 | 5.77 | MTS | BEAS-2B | Human | Lung | Normal | 96h | 20 | 46.5018 | Toxic | 3 | 0 | 0 | 0 | 0 | 0 | 0 | 0 | 0.75
18662754 | TiO2 | 21 |  | 415 |  | -2.9 |  | 117 |  | -9.779 | -4.16 | -7.49 | 5.77 | MTS | BEAS-2B | Human | Lung | Normal | 96h | 40 | 40.5654 | Toxic | 3 | 0 | 0 | 0 | 0 | 0 | 0 | 0 | 0.75
18662754 | TiO2 | 21 |  | 415 |  | -2.9 |  | 117 |  | -9.779 | -4.16 | -7.49 | 5.77 | MTS | BEAS-2B | Human | Lung | Normal | 72h | 0 | 100.0707 | Nontoxic | 3 | 0 | 0 | 0 | 0 | 0 | 0 | 0 | 0.75
18662754 | TiO2 | 21 |  | 415 |  | -2.9 |  | 117 |  | -9.779 | -4.16 | -7.49 | 5.77 | MTS | BEAS-2B | Human | Lung | Normal | 72h | 5 | 82.9682 | Nontoxic | 3 | 0 | 0 | 0 | 0 | 0 | 0 | 0 | 0.75
18662754 | TiO2 | 21 |  | 415 |  | -2.9 |  | 117 |  | -9.779 | -4.16 | -7.49 | 5.77 | MTS | BEAS-2B | Human | Lung | Normal | 72h | 10 | 63.3216 | Nontoxic | 3 | 0 | 0 | 0 | 0 | 0 | 0 | 0 | 0.75
18662754 | TiO2 | 21 |  | 415 |  | -2.9 |  | 117 |  | -9.779 | -4.16 | -7.49 | 5.77 | MTS | BEAS-2B | Human | Lung | Normal | 72h | 20 | 53.9929 | Nontoxic | 3 | 0 | 0 | 0 | 0 | 0 | 0 | 0 | 0.75
18662754 | TiO2 | 21 |  | 415 |  | -2.9 |  | 117 |  | -9.779 | -4.16 | -7.49 | 5.77 | MTS | BEAS-2B | Human | Lung | Normal | 72h | 40 | 47.7739 | Toxic | 3 | 0 | 0 | 0 | 0 | 0 | 0 | 0 | 0.75
18662754 | TiO2 | 21 |  | 415 |  | -2.9 |  | 117 |  | -9.779 | -4.16 | -7.49 | 5.77 | MTS | BEAS-2B | Human | Lung | Normal | 48h | 0 | 100.212 | Nontoxic | 3 | 0 | 0 | 0 | 0 | 0 | 0 | 0 | 0.75
18662754 | TiO2 | 21 |  | 415 |  | -2.9 |  | 117 |  | -9.779 | -4.16 | -7.49 | 5.77 | MTS | BEAS-2B | Human | Lung | Normal | 48h | 5 | 87.7739 | Nontoxic | 3 | 0 | 0 | 0 | 0 | 0 | 0 | 0 | 0.75
18662754 | TiO2 | 21 |  | 415 |  | -2.9 |  | 117 |  | -9.779 | -4.16 | -7.49 | 5.77 | MTS | BEAS-2B | Human | Lung | Normal | 48h | 10 | 72.7915 | Nontoxic | 3 | 0 | 0 | 0 | 0 | 0 | 0 | 0 | 0.75
18662754 | TiO2 | 21 |  | 415 |  | -2.9 |  | 117 |  | -9.779 | -4.16 | -7.49 | 5.77 | MTS | BEAS-2B | Human | Lung | Normal | 48h | 20 | 61.6254 | Nontoxic | 3 | 0 | 0 | 0 | 0 | 0 | 0 | 0 | 0.75
18662754 | TiO2 | 21 |  | 415 |  | -2.9 |  | 117 |  | -9.779 | -4.16 | -7.49 | 5.77 | MTS | BEAS-2B | Human | Lung | Normal | 48h | 40 | 56.8198 | Nontoxic | 3 | 0 | 0 | 0 | 0 | 0 | 0 | 0 | 0.75
23616399 | TiO2 | 50.93 | TEM | 6180.73 | DLS | -2.9 |  | 117 |  | -9.779 | -4.16 | -7.49 | 5.77 | Trypan blue | Human lymphocyte cells | Human | Lymphocyte | Normal | 3h | 0 | 111.8785 | Nontoxic | 3 | 2 | 3 | 2 | 0 | 0 | 0 | 0 | 2.5
23616399 | TiO2 | 50.93 | TEM | 6180.73 | DLS | -2.9 |  | 117 |  | -9.779 | -4.16 | -7.49 | 5.77 | Trypan blue | Human lymphocyte cells | Human | Lymphocyte | Normal | 3h | 25 | 110.7182 | Nontoxic | 3 | 2 | 3 | 2 | 0 | 0 | 0 | 0 | 2.5
23616399 | TiO2 | 50.93 | TEM | 6180.73 | DLS | -2.9 |  | 117 |  | -9.779 | -4.16 | -7.49 | 5.77 | Trypan blue | Human lymphocyte cells | Human | Lymphocyte | Normal | 3h | 50 | 106.2431 | Nontoxic | 3 | 2 | 3 | 2 | 0 | 0 | 0 | 0 | 2.5
23616399 | TiO2 | 50.93 | TEM | 6180.73 | DLS | -2.9 |  | 117 |  | -9.779 | -4.16 | -7.49 | 5.77 | Trypan blue | Human lymphocyte cells | Human | Lymphocyte | Normal | 3h | 100 | 111.7127 | Nontoxic | 3 | 2 | 3 | 2 | 0 | 0 | 0 | 0 | 2.5
23616399 | TiO2 | 50.93 | TEM | 6180.73 | DLS | -2.9 |  | 117 |  | -9.779 | -4.16 | -7.49 | 5.77 | MTT | Human lymphocyte cells | Human | Lymphocyte | Normal | 3h | 0 | 119.6685 | Nontoxic | 3 | 2 | 3 | 2 | 0 | 0 | 0 | 0 | 2.5
23616399 | TiO2 | 50.93 | TEM | 6180.73 | DLS | -2.9 |  | 117 |  | -9.779 | -4.16 | -7.49 | 5.77 | MTT | Human lymphocyte cells | Human | Lymphocyte | Normal | 3h | 25 | 65.8011 | Nontoxic | 3 | 2 | 3 | 2 | 0 | 0 | 0 | 0 | 2.5
23616399 | TiO2 | 50.93 | TEM | 6180.73 | DLS | -2.9 |  | 117 |  | -9.779 | -4.16 | -7.49 | 5.77 | MTT | Human lymphocyte cells | Human | Lymphocyte | Normal | 3h | 50 | 65.8011 | Nontoxic | 3 | 2 | 3 | 2 | 0 | 0 | 0 | 0 | 2.5
23616399 | TiO2 | 50.93 | TEM | 6180.73 | DLS | -2.9 |  | 117 |  | -9.779 | -4.16 | -7.49 | 5.77 | MTT | Human lymphocyte cells | Human | Lymphocyte | Normal | 3h | 100 | 67.2928 | Nontoxic | 3 | 2 | 3 | 2 | 0 | 0 | 0 | 0 | 2.5
23597443 | TiO2 | 25 | TEM | 228.3 | DLS | -10.7 | Zeta-potential | 40 |  | -9.779 | -4.16 | -7.49 | 5.77 | NRU | SH-SY5Y | Human | Bone | Cancer | 24h | 0 | 100 | Nontoxic | 3 | 2 | 3 | 2 | 3 | 2 | 3 | 0 | 4.5
23597443 | TiO2 | 25 | TEM | 228.3 | DLS | -10.7 | Zeta-potential | 40 |  | -9.779 | -4.16 | -7.49 | 5.77 | NRU | SH-SY5Y | Human | Bone | Cancer | 24h | 20 | 87.62 | Nontoxic | 3 | 2 | 3 | 2 | 3 | 2 | 3 | 0 | 4.5
23597443 | TiO2 | 25 | TEM | 228.3 | DLS | -10.7 | Zeta-potential | 40 |  | -9.779 | -4.16 | -7.49 | 5.77 | NRU | SH-SY5Y | Human | Bone | Cancer | 24h | 40 | 94.16 | Nontoxic | 3 | 2 | 3 | 2 | 3 | 2 | 3 | 0 | 4.5
23597443 | TiO2 | 25 | TEM | 228.3 | DLS | -10.7 | Zeta-potential | 40 |  | -9.779 | -4.16 | -7.49 | 5.77 | NRU | SH-SY5Y | Human | Bone | Cancer | 24h | 60 | 84.14 | Nontoxic | 3 | 2 | 3 | 2 | 3 | 2 | 3 | 0 | 4.5
23597443 | TiO2 | 25 | TEM | 228.3 | DLS | -10.7 | Zeta-potential | 40 |  | -9.779 | -4.16 | -7.49 | 5.77 | NRU | SH-SY5Y | Human | Bone | Cancer | 24h | 80 | 99.83 | Nontoxic | 3 | 2 | 3 | 2 | 3 | 2 | 3 | 0 | 4.5
23597443 | TiO2 | 25 | TEM | 228.3 | DLS | -10.7 | Zeta-potential | 40 |  | -9.779 | -4.16 | -7.49 | 5.77 | NRU | SH-SY5Y | Human | Bone | Cancer | 24h | 100 | 101.14 | Nontoxic | 3 | 2 | 3 | 2 | 3 | 2 | 3 | 0 | 4.5
23597443 | TiO2 | 25 | TEM | 228.3 | DLS | -10.7 | Zeta-potential | 40 |  | -9.779 | -4.16 | -7.49 | 5.77 | NRU | SH-SY5Y | Human | Bone | Cancer | 24h | 120 | 112.47 | Nontoxic | 3 | 2 | 3 | 2 | 3 | 2 | 3 | 0 | 4.5
23597443 | TiO2 | 25 | TEM | 228.3 | DLS | -10.7 | Zeta-potential | 40 |  | -9.779 | -4.16 | -7.49 | 5.77 | NRU | SH-SY5Y | Human | Bone | Cancer | 24h | 150 | 108.55 | Nontoxic | 3 | 2 | 3 | 2 | 3 | 2 | 3 | 0 | 4.5
23597443 | TiO2 | 25 | TEM | 228.3 | DLS | -10.7 | Zeta-potential | 40 |  | -9.779 | -4.16 | -7.49 | 5.77 | NRU | SH-SY5Y | Human | Bone | Cancer | 6h | 0 | 100 | Nontoxic | 3 | 2 | 3 | 2 | 3 | 2 | 3 | 0 | 4.5
23597443 | TiO2 | 25 | TEM | 228.3 | DLS | -10.7 | Zeta-potential | 40 |  | -9.779 | -4.16 | -7.49 | 5.77 | NRU | SH-SY5Y | Human | Bone | Cancer | 6h | 20 | 95.9 | Nontoxic | 3 | 2 | 3 | 2 | 3 | 2 | 3 | 0 | 4.5
23597443 | TiO2 | 25 | TEM | 228.3 | DLS | -10.7 | Zeta-potential | 40 |  | -9.779 | -4.16 | -7.49 | 5.77 | NRU | SH-SY5Y | Human | Bone | Cancer | 6h | 40 | 100.7 | Nontoxic | 3 | 2 | 3 | 2 | 3 | 2 | 3 | 0 | 4.5
23597443 | TiO2 | 25 | TEM | 228.3 | DLS | -10.7 | Zeta-potential | 40 |  | -9.779 | -4.16 | -7.49 | 5.77 | NRU | SH-SY5Y | Human | Bone | Cancer | 6h | 60 | 87.19 | Nontoxic | 3 | 2 | 3 | 2 | 3 | 2 | 3 | 0 | 4.5
23597443 | TiO2 | 25 | TEM | 228.3 | DLS | -10.7 | Zeta-potential | 40 |  | -9.779 | -4.16 | -7.49 | 5.77 | NRU | SH-SY5Y | Human | Bone | Cancer | 6h | 80 | 112.04 | Nontoxic | 3 | 2 | 3 | 2 | 3 | 2 | 3 | 0 | 4.5
23597443 | TiO2 | 25 | TEM | 228.3 | DLS | -10.7 | Zeta-potential | 40 |  | -9.779 | -4.16 | -7.49 | 5.77 | NRU | SH-SY5Y | Human | Bone | Cancer | 6h | 100 | 102.01 | Nontoxic | 3 | 2 | 3 | 2 | 3 | 2 | 3 | 0 | 4.5
23597443 | TiO2 | 25 | TEM | 228.3 | DLS | -10.7 | Zeta-potential | 40 |  | -9.779 | -4.16 | -7.49 | 5.77 | NRU | SH-SY5Y | Human | Bone | Cancer | 6h | 120 | 102.01 | Nontoxic | 3 | 2 | 3 | 2 | 3 | 2 | 3 | 0 | 4.5
23597443 | TiO2 | 25 | TEM | 228.3 | DLS | -10.7 | Zeta-potential | 40 |  | -9.779 | -4.16 | -7.49 | 5.77 | NRU | SH-SY5Y | Human | Bone | Cancer | 6h | 150 | 91.11 | Nontoxic | 3 | 2 | 3 | 2 | 3 | 2 | 3 | 0 | 4.5
23597443 | TiO2 | 25 | TEM | 228.3 | DLS | -10.7 | Zeta-potential | 40 |  | -9.779 | -4.16 | -7.49 | 5.77 | NRU | SH-SY5Y | Human | Bone | Cancer | 3h | 0 | 100 | Nontoxic | 3 | 2 | 3 | 2 | 3 | 2 | 3 | 0 | 4.5
23597443 | TiO2 | 25 | TEM | 228.3 | DLS | -10.7 | Zeta-potential | 40 |  | -9.779 | -4.16 | -7.49 | 5.77 | NRU | SH-SY5Y | Human | Bone | Cancer | 3h | 20 | 122.5 | Nontoxic | 3 | 2 | 3 | 2 | 3 | 2 | 3 | 0 | 4.5
23597443 | TiO2 | 25 | TEM | 228.3 | DLS | -10.7 | Zeta-potential | 40 |  | -9.779 | -4.16 | -7.49 | 5.77 | NRU | SH-SY5Y | Human | Bone | Cancer | 3h | 40 | 124.6 | Nontoxic | 3 | 2 | 3 | 2 | 3 | 2 | 3 | 0 | 4.5
23597443 | TiO2 | 25 | TEM | 228.3 | DLS | -10.7 | Zeta-potential | 40 |  | -9.779 | -4.16 | -7.49 | 5.77 | NRU | SH-SY5Y | Human | Bone | Cancer | 3h | 60 | 125.9 | Nontoxic | 3 | 2 | 3 | 2 | 3 | 2 | 3 | 0 | 4.5
23597443 | TiO2 | 25 | TEM | 228.3 | DLS | -10.7 | Zeta-potential | 40 |  | -9.779 | -4.16 | -7.49 | 5.77 | NRU | SH-SY5Y | Human | Bone | Cancer | 3h | 80 | 127.3 | Nontoxic | 3 | 2 | 3 | 2 | 3 | 2 | 3 | 0 | 4.5
23597443 | TiO2 | 25 | TEM | 228.3 | DLS | -10.7 | Zeta-potential | 40 |  | -9.779 | -4.16 | -7.49 | 5.77 | NRU | SH-SY5Y | Human | Bone | Cancer | 3h | 100 | 118.14 | Nontoxic | 3 | 2 | 3 | 2 | 3 | 2 | 3 | 0 | 4.5
23597443 | TiO2 | 25 | TEM | 228.3 | DLS | -10.7 | Zeta-potential | 40 |  | -9.779 | -4.16 | -7.49 | 5.77 | NRU | SH-SY5Y | Human | Bone | Cancer | 3h | 120 | 116.4 | Nontoxic | 3 | 2 | 3 | 2 | 3 | 2 | 3 | 0 | 4.5
23597443 | TiO2 | 25 | TEM | 228.3 | DLS | -10.7 | Zeta-potential | 40 |  | -9.779 | -4.16 | -7.49 | 5.77 | NRU | SH-SY5Y | Human | Bone | Cancer | 3h | 150 | 116.4 | Nontoxic | 3 | 2 | 3 | 2 | 3 | 2 | 3 | 0 | 4.5
23597443 | TiO2 | 25 | TEM | 228.3 | DLS | -10.7 | Zeta-potential | 40 |  | -9.779 | -4.16 | -7.49 | 5.77 | MTT | SH-SY5Y | Human | Bone | Cancer | 24h | 0 | 100 | Nontoxic | 3 | 2 | 3 | 2 | 3 | 2 | 3 | 0 | 4.5
23597443 | TiO2 | 25 | TEM | 228.3 | DLS | -10.7 | Zeta-potential | 40 |  | -9.779 | -4.16 | -7.49 | 5.77 | MTT | SH-SY5Y | Human | Bone | Cancer | 24h | 20 | 105.5 | Nontoxic | 3 | 2 | 3 | 2 | 3 | 2 | 3 | 0 | 4.5
23597443 | TiO2 | 25 | TEM | 228.3 | DLS | -10.7 | Zeta-potential | 40 |  | -9.779 | -4.16 | -7.49 | 5.77 | MTT | SH-SY5Y | Human | Bone | Cancer | 24h | 40 | 95.67 | Nontoxic | 3 | 2 | 3 | 2 | 3 | 2 | 3 | 0 | 4.5
23597443 | TiO2 | 25 | TEM | 228.3 | DLS | -10.7 | Zeta-potential | 40 |  | -9.779 | -4.16 | -7.49 | 5.77 | MTT | SH-SY5Y | Human | Bone | Cancer | 24h | 60 | 102.71 | Nontoxic | 3 | 2 | 3 | 2 | 3 | 2 | 3 | 0 | 4.5
23597443 | TiO2 | 25 | TEM | 228.3 | DLS | -10.7 | Zeta-potential | 40 |  | -9.779 | -4.16 | -7.49 | 5.77 | MTT | SH-SY5Y | Human | Bone | Cancer | 24h | 80 | 106.58 | Nontoxic | 3 | 2 | 3 | 2 | 3 | 2 | 3 | 0 | 4.5
23597443 | TiO2 | 25 | TEM | 228.3 | DLS | -10.7 | Zeta-potential | 40 |  | -9.779 | -4.16 | -7.49 | 5.77 | MTT | SH-SY5Y | Human | Bone | Cancer | 24h | 100 | 99.89 | Nontoxic | 3 | 2 | 3 | 2 | 3 | 2 | 3 | 0 | 4.5
23597443 | TiO2 | 25 | TEM | 228.3 | DLS | -10.7 | Zeta-potential | 40 |  | -9.779 | -4.16 | -7.49 | 5.77 | MTT | SH-SY5Y | Human | Bone | Cancer | 24h | 120 | 114.67 | Nontoxic | 3 | 2 | 3 | 2 | 3 | 2 | 3 | 0 | 4.5
23597443 | TiO2 | 25 | TEM | 228.3 | DLS | -10.7 | Zeta-potential | 40 |  | -9.779 | -4.16 | -7.49 | 5.77 | MTT | SH-SY5Y | Human | Bone | Cancer | 24h | 150 | 119.59 | Nontoxic | 3 | 2 | 3 | 2 | 3 | 2 | 3 | 0 | 4.5
23597443 | TiO2 | 25 | TEM | 228.3 | DLS | -10.7 | Zeta-potential | 40 |  | -9.779 | -4.16 | -7.49 | 5.77 | MTT | SH-SY5Y | Human | Bone | Cancer | 6h | 0 | 100 | Nontoxic | 3 | 2 | 3 | 2 | 3 | 2 | 3 | 0 | 4.5
23597443 | TiO2 | 25 | TEM | 228.3 | DLS | -10.7 | Zeta-potential | 40 |  | -9.779 | -4.16 | -7.49 | 5.77 | MTT | SH-SY5Y | Human | Bone | Cancer | 6h | 20 | 93.91 | Nontoxic | 3 | 2 | 3 | 2 | 3 | 2 | 3 | 0 | 4.5
23597443 | TiO2 | 25 | TEM | 228.3 | DLS | -10.7 | Zeta-potential | 40 |  | -9.779 | -4.16 | -7.49 | 5.77 | MTT | SH-SY5Y | Human | Bone | Cancer | 6h | 40 | 92.16 | Nontoxic | 3 | 2 | 3 | 2 | 3 | 2 | 3 | 0 | 4.5
23597443 | TiO2 | 25 | TEM | 228.3 | DLS | -10.7 | Zeta-potential | 40 |  | -9.779 | -4.16 | -7.49 | 5.77 | MTT | SH-SY5Y | Human | Bone | Cancer | 6h | 60 | 95.67 | Nontoxic | 3 | 2 | 3 | 2 | 3 | 2 | 3 | 0 | 4.5
23597443 | TiO2 | 25 | TEM | 228.3 | DLS | -10.7 | Zeta-potential | 40 |  | -9.779 | -4.16 | -7.49 | 5.77 | MTT | SH-SY5Y | Human | Bone | Cancer | 6h | 80 | 90.05 | Nontoxic | 3 | 2 | 3 | 2 | 3 | 2 | 3 | 0 | 4.5
23597443 | TiO2 | 25 | TEM | 228.3 | DLS | -10.7 | Zeta-potential | 40 |  | -9.779 | -4.16 | -7.49 | 5.77 | MTT | SH-SY5Y | Human | Bone | Cancer | 6h | 100 | 88.29 | Nontoxic | 3 | 2 | 3 | 2 | 3 | 2 | 3 | 0 | 4.5
23597443 | TiO2 | 25 | TEM | 228.3 | DLS | -10.7 | Zeta-potential | 40 |  | -9.779 | -4.16 | -7.49 | 5.77 | MTT | SH-SY5Y | Human | Bone | Cancer | 6h | 120 | 103.06 | Nontoxic | 3 | 2 | 3 | 2 | 3 | 2 | 3 | 0 | 4.5
23597443 | TiO2 | 25 | TEM | 228.3 | DLS | -10.7 | Zeta-potential | 40 |  | -9.779 | -4.16 | -7.49 | 5.77 | MTT | SH-SY5Y | Human | Bone | Cancer | 6h | 150 | 90.75 | Nontoxic | 3 | 2 | 3 | 2 | 3 | 2 | 3 | 0 | 4.5
23597443 | TiO2 | 25 | TEM | 228.3 | DLS | -10.7 | Zeta-potential | 40 |  | -9.779 | -4.16 | -7.49 | 5.77 | MTT | SH-SY5Y | Human | Bone | Cancer | 3h | 0 | 100 | Nontoxic | 3 | 2 | 3 | 2 | 3 | 2 | 3 | 0 | 4.5
23597443 | TiO2 | 25 | TEM | 228.3 | DLS | -10.7 | Zeta-potential | 40 |  | -9.779 | -4.16 | -7.49 | 5.77 | MTT | SH-SY5Y | Human | Bone | Cancer | 3h | 20 | 107.9 | Nontoxic | 3 | 2 | 3 | 2 | 3 | 2 | 3 | 0 | 4.5
23597443 | TiO2 | 25 | TEM | 228.3 | DLS | -10.7 | Zeta-potential | 40 |  | -9.779 | -4.16 | -7.49 | 5.77 | MTT | SH-SY5Y | Human | Bone | Cancer | 3h | 40 | 101.6 | Nontoxic | 3 | 2 | 3 | 2 | 3 | 2 | 3 | 0 | 4.5
23597443 | TiO2 | 25 | TEM | 228.3 | DLS | -10.7 | Zeta-potential | 40 |  | -9.779 | -4.16 | -7.49 | 5.77 | MTT | SH-SY5Y | Human | Bone | Cancer | 3h | 60 | 105.1 | Nontoxic | 3 | 2 | 3 | 2 | 3 | 2 | 3 | 0 | 4.5
23597443 | TiO2 | 25 | TEM | 228.3 | DLS | -10.7 | Zeta-potential | 40 |  | -9.779 | -4.16 | -7.49 | 5.77 | MTT | SH-SY5Y | Human | Bone | Cancer | 3h | 80 | 103.06 | Nontoxic | 3 | 2 | 3 | 2 | 3 | 2 | 3 | 0 | 4.5
23597443 | TiO2 | 25 | TEM | 228.3 | DLS | -10.7 | Zeta-potential | 40 |  | -9.779 | -4.16 | -7.49 | 5.77 | MTT | SH-SY5Y | Human | Bone | Cancer | 3h | 100 | 94.97 | Nontoxic | 3 | 2 | 3 | 2 | 3 | 2 | 3 | 0 | 4.5
23597443 | TiO2 | 25 | TEM | 228.3 | DLS | -10.7 | Zeta-potential | 40 |  | -9.779 | -4.16 | -7.49 | 5.77 | MTT | SH-SY5Y | Human | Bone | Cancer | 3h | 120 | 95.32 | Nontoxic | 3 | 2 | 3 | 2 | 3 | 2 | 3 | 0 | 4.5
23597443 | TiO2 | 25 | TEM | 228.3 | DLS | -10.7 | Zeta-potential | 40 |  | -9.779 | -4.16 | -7.49 | 5.77 | MTT | SH-SY5Y | Human | Bone | Cancer | 3h | 150 | 97.78 | Nontoxic | 3 | 2 | 3 | 2 | 3 | 2 | 3 | 0 | 4.5
23387956 | TiO2 | 46.7 |  | 359.6 | DLS | -7.04 | Zeta-potential | 49 |  | -9.779 | -4.16 | -7.49 | 5.77 | Trypan blue | BEAS-2B | Human | Lung | Normal | 24h | 100 | 95.2239 | Nontoxic | 0 | 0 | 3 | 2 | 3 | 2 | 3 | 0 | 3.25
23387956 | TiO2 | 46.7 |  | 357.9 | DLS | -2.31 | Zeta-potential | 49 |  | -9.779 | -4.16 | -7.49 | 5.77 | Trypan blue | BEAS-2B | Human | Lung | Normal | 24h | 50 | 98.5075 | Nontoxic | 0 | 0 | 3 | 2 | 3 | 2 | 3 | 0 | 3.25
23387956 | TiO2 | 46.7 |  | 256.3 | DLS | -8.47 | Zeta-potential | 49 |  | -9.779 | -4.16 | -7.49 | 5.77 | Trypan blue | BEAS-2B | Human | Lung | Normal | 24h | 10 | 98.6567 | Nontoxic | 0 | 0 | 3 | 2 | 3 | 2 | 3 | 0 | 3.25
23387956 | TiO2 | 46.7 |  | 926.9 | DLS | -5.29 | Zeta-potential | 49 |  | -9.779 | -4.16 | -7.49 | 5.77 | Trypan blue | BEAS-2B | Human | Lung | Normal | 24h | 100 | 87.7612 | Nontoxic | 0 | 0 | 3 | 2 | 3 | 2 | 3 | 0 | 3.25
23387956 | TiO2 | 46.7 |  | 747.7 | DLS | -2.63 | Zeta-potential | 49 |  | -9.779 | -4.16 | -7.49 | 5.77 | Trypan blue | BEAS-2B | Human | Lung | Normal | 24h | 50 | 96.4176 | Nontoxic | 0 | 0 | 3 | 2 | 3 | 2 | 3 | 0 | 3.25
23387956 | TiO2 | 46.7 |  | 314.5 | DLS | -2.99 | Zeta-potential | 49 |  | -9.779 | -4.16 | -7.49 | 5.77 | Trypan blue | BEAS-2B | Human | Lung | Normal | 24h | 10 | 94.4776 | Nontoxic | 0 | 0 | 3 | 2 | 3 | 2 | 3 | 0 | 3.25
23387956 | TiO2 | 46.7 |  | 1580.3 | DLS | -7.71 | Zeta-potential | 49 |  | -9.779 | -4.16 | -7.49 | 5.77 | Trypan blue | BEAS-2B | Human | Lung | Normal | 24h | 100 | 83.7313 | Nontoxic | 0 | 0 | 3 | 2 | 3 | 2 | 3 | 0 | 3.25
23387956 | TiO2 | 46.7 |  | 1040.5 | DLS | -6.34 | Zeta-potential | 49 |  | -9.779 | -4.16 | -7.49 | 5.77 | Trypan blue | BEAS-2B | Human | Lung | Normal | 24h | 50 | 87.61 | Nontoxic | 0 | 0 | 3 | 2 | 3 | 2 | 3 | 0 | 3.25
23387956 | TiO2 | 46.7 |  | 437.7 | DLS | -0.53 | Zeta-potential | 49 |  | -9.779 | -4.16 | -7.49 | 5.77 | Trypan blue | BEAS-2B | Human | Lung | Normal | 24h | 10 | 94.0299 | Nontoxic | 0 | 0 | 3 | 2 | 3 | 2 | 3 | 0 | 3.25
23387956 | TiO2 | 46.7 |  | 359.6 | DLS | -7.04 | Zeta-potential | 49 |  | -9.779 | -4.16 | -7.49 | 5.77 | Calcein AM | BEAS-2B | Human | Lung | Normal | 24h | 100 | 94.3478 | Nontoxic | 0 | 0 | 3 | 2 | 3 | 2 | 3 | 0 | 3.25
23387956 | TiO2 | 46.7 |  | 357.9 | DLS | -2.31 | Zeta-potential | 49 |  | -9.779 | -4.16 | -7.49 | 5.77 | Calcein AM | BEAS-2B | Human | Lung | Normal | 24h | 50 | 95.3621 | Nontoxic | 0 | 0 | 3 | 2 | 3 | 2 | 3 | 0 | 3.25
23387956 | TiO2 | 46.7 |  | 300.6 | DLS | -6.71 | Zeta-potential | 49 |  | -9.779 | -4.16 | -7.49 | 5.77 | Calcein AM | BEAS-2B | Human | Lung | Normal | 24h | 20 | 95.5072 | Nontoxic | 0 | 0 | 3 | 2 | 3 | 2 | 3 | 0 | 3.25
23387956 | TiO2 | 46.7 |  | 256.3 | DLS | -8.47 | Zeta-potential | 49 |  | -9.779 | -4.16 | -7.49 | 5.77 | Calcein AM | BEAS-2B | Human | Lung | Normal | 24h | 10 | 95.79 | Nontoxic | 0 | 0 | 3 | 2 | 3 | 2 | 3 | 0 | 3.25
23387956 | TiO2 | 46.7 |  | 926.9 | DLS | -5.29 | Zeta-potential | 49 |  | -9.779 | -4.16 | -7.49 | 5.77 | Calcein AM | BEAS-2B | Human | Lung | Normal | 24h | 100 | 96.5217 | Nontoxic | 0 | 0 | 3 | 2 | 3 | 2 | 3 | 0 | 3.25
23387956 | TiO2 | 46.7 |  | 747.7 | DLS | -2.63 | Zeta-potential | 49 |  | -9.779 | -4.16 | -7.49 | 5.77 | Calcein AM | BEAS-2B | Human | Lung | Normal | 24h | 50 | 97.971 | Nontoxic | 0 | 0 | 3 | 2 | 3 | 2 | 3 | 0 | 3.25
23387956 | TiO2 | 46.7 |  | 467.9 | DLS | -7.05 | Zeta-potential | 49 |  | -9.779 | -4.16 | -7.49 | 5.77 | Calcein AM | BEAS-2B | Human | Lung | Normal | 24h | 20 | 97.971 | Nontoxic | 0 | 0 | 3 | 2 | 3 | 2 | 3 | 0 | 3.25
23387956 | TiO2 | 46.7 |  | 314.5 | DLS | -2.99 | Zeta-potential | 49 |  | -9.779 | -4.16 | -7.49 | 5.77 | Calcein AM | BEAS-2B | Human | Lung | Normal | 24h | 10 | 98.4058 | Nontoxic | 0 | 0 | 3 | 2 | 3 | 2 | 3 | 0 | 3.25
23387956 | TiO2 | 46.7 |  | 1580.3 | DLS | -7.71 | Zeta-potential | 49 |  | -9.779 | -4.16 | -7.49 | 5.77 | Calcein AM | BEAS-2B | Human | Lung | Normal | 24h | 100 | 95.2174 | Nontoxic | 0 | 0 | 3 | 2 | 3 | 2 | 3 | 0 | 3.25
23387956 | TiO2 | 46.7 |  | 1040.5 | DLS | -6.34 | Zeta-potential | 49 |  | -9.779 | -4.16 | -7.49 | 5.77 | Calcein AM | BEAS-2B | Human | Lung | Normal | 24h | 50 | 96.5217 | Nontoxic | 0 | 0 | 3 | 2 | 3 | 2 | 3 | 0 | 3.25
23387956 | TiO2 | 46.7 |  | 712.4 | DLS | -5.15 | Zeta-potential | 49 |  | -9.779 | -4.16 | -7.49 | 5.77 | Calcein AM | BEAS-2B | Human | Lung | Normal | 24h | 20 | 96.8116 | Nontoxic | 0 | 0 | 3 | 2 | 3 | 2 | 3 | 0 | 3.25
23387956 | TiO2 | 46.7 |  | 437.7 | DLS | -0.53 | Zeta-potential | 49 |  | -9.779 | -4.16 | -7.49 | 5.77 | Calcein AM | BEAS-2B | Human | Lung | Normal | 24h | 10 | 97.24 | Nontoxic | 0 | 0 | 3 | 2 | 3 | 2 | 3 | 0 | 3.25
22027597 | TiO2 | 25.2 | TEM | 415 |  | -2.9 |  | 117 |  | -9.779 | -4.16 | -7.49 | 5.77 | MTT | BEC | Mouse | Blood | Normal | 120h | 0 | 100 | Nontoxic | 3 | 2 | 0 | 0 | 0 | 0 | 0 | 0 | 1.25
22027597 | TiO2 | 25.2 | TEM | 415 |  | -2.9 |  | 117 |  | -9.779 | -4.16 | -7.49 | 5.77 | MTT | BEC | Mouse | Blood | Normal | 120h | 10 | 101.91 | Nontoxic | 3 | 2 | 0 | 0 | 0 | 0 | 0 | 0 | 1.25
22027597 | TiO2 | 25.2 | TEM | 415 |  | -2.9 |  | 117 |  | -9.779 | -4.16 | -7.49 | 5.77 | MTT | BEC | Mouse | Blood | Normal | 120h | 50 | 95.54 | Nontoxic | 3 | 2 | 0 | 0 | 0 | 0 | 0 | 0 | 1.25
22027597 | TiO2 | 25.2 | TEM | 415 |  | -2.9 |  | 117 |  | -9.779 | -4.16 | -7.49 | 5.77 | MTT | BEC | Mouse | Blood | Normal | 120h | 100 | 94.52 | Nontoxic | 3 | 2 | 0 | 0 | 0 | 0 | 0 | 0 | 1.25
22027597 | TiO2 | 25.2 | TEM | 415 |  | -2.9 |  | 117 |  | -9.779 | -4.16 | -7.49 | 5.77 | MTT | BEC | Mouse | Blood | Normal | 120h | 200 | 90.449 | Nontoxic | 3 | 2 | 0 | 0 | 0 | 0 | 0 | 0 | 1.25
22027597 | TiO2 | 25.2 | TEM | 415 |  | -2.9 |  | 117 |  | -9.779 | -4.16 | -7.49 | 5.77 | MTT | BEC | Mouse | Blood | Normal | 24h | 0 | 100 | Nontoxic | 3 | 2 | 0 | 0 | 0 | 0 | 0 | 0 | 1.25
22027597 | TiO2 | 25.2 | TEM | 415 |  | -2.9 |  | 117 |  | -9.779 | -4.16 | -7.49 | 5.77 | MTT | BEC | Mouse | Blood | Normal | 24h | 10 | 93.75 | Nontoxic | 3 | 2 | 0 | 0 | 0 | 0 | 0 | 0 | 1.25
22027597 | TiO2 | 25.2 | TEM | 415 |  | -2.9 |  | 117 |  | -9.779 | -4.16 | -7.49 | 5.77 | MTT | BEC | Mouse | Blood | Normal | 24h | 50 | 86.6242 | Nontoxic | 3 | 2 | 0 | 0 | 0 | 0 | 0 | 0 | 1.25
22027597 | TiO2 | 25.2 | TEM | 415 |  | -2.9 |  | 117 |  | -9.779 | -4.16 | -7.49 | 5.77 | MTT | BEC | Mouse | Blood | Normal | 24h | 100 | 100.12 | Nontoxic | 3 | 2 | 0 | 0 | 0 | 0 | 0 | 0 | 1.25
22027597 | TiO2 | 25.2 | TEM | 415 |  | -2.9 |  | 117 |  | -9.779 | -4.16 | -7.49 | 5.77 | MTT | BEC | Mouse | Blood | Normal | 24h | 200 | 97.57 | Nontoxic | 3 | 2 | 0 | 0 | 0 | 0 | 0 | 0 | 1.25
20858044 | TiO2 | 46.7 |  | 415 |  | -2.9 |  | 50 | BET | -9.779 | -4.16 | -7.49 | 5.77 | Alamar blue | SNL | Mouse | Fibroblast | Normal | 144h | 0 | 35.75 | Toxic | 0 | 0 | 0 | 0 | 0 | 0 | 3 | 2 | 1.25
20858044 | TiO2 | 46.7 |  | 415 |  | -2.9 |  | 50 | BET | -9.779 | -4.16 | -7.49 | 5.77 | Alamar blue | SNL | Mouse | Fibroblast | Normal | 144h | 1 | 37.64 | Toxic | 0 | 0 | 0 | 0 | 0 | 0 | 3 | 2 | 1.25
20858044 | TiO2 | 46.7 |  | 415 |  | -2.9 |  | 50 | BET | -9.779 | -4.16 | -7.49 | 5.77 | Alamar blue | SNL | Mouse | Fibroblast | Normal | 144h | 5 | 37.16 | Toxic | 0 | 0 | 0 | 0 | 0 | 0 | 3 | 2 | 1.25
20858044 | TiO2 | 46.7 |  | 415 |  | -2.9 |  | 50 | BET | -9.779 | -4.16 | -7.49 | 5.77 | Alamar blue | SNL | Mouse | Fibroblast | Normal | 144h | 10 | 26.5 | Toxic | 0 | 0 | 0 | 0 | 0 | 0 | 3 | 2 | 1.25
20858044 | TiO2 | 46.7 |  | 415 |  | -2.9 |  | 50 | BET | -9.779 | -4.16 | -7.49 | 5.77 | Alamar blue | SNL | Mouse | Fibroblast | Normal | 144h | 50 | 23.01 | Toxic | 0 | 0 | 0 | 0 | 0 | 0 | 3 | 2 | 1.25
20858044 | TiO2 | 46.7 |  | 415 |  | -2.9 |  | 50 | BET | -9.779 | -4.16 | -7.49 | 5.77 | Alamar blue | SNL | Mouse | Fibroblast | Normal | 144h | 100 | 23.11 | Toxic | 0 | 0 | 0 | 0 | 0 | 0 | 3 | 2 | 1.25
20858044 | TiO2 | 46.7 |  | 415 |  | -2.9 |  | 50 | BET | -9.779 | -4.16 | -7.49 | 5.77 | Alamar blue | SNL | Mouse | Fibroblast | Normal | 144h | 150 | 23.2 | Toxic | 0 | 0 | 0 | 0 | 0 | 0 | 3 | 2 | 1.25
20858044 | TiO2 | 46.7 |  | 415 |  | -2.9 |  | 50 | BET | -9.779 | -4.16 | -7.49 | 5.77 | Alamar blue | SNL | Mouse | Fibroblast | Normal | 96h | 0 | 34.71 | Toxic | 0 | 0 | 0 | 0 | 0 | 0 | 3 | 2 | 1.25
20858044 | TiO2 | 46.7 |  | 415 |  | -2.9 |  | 50 | BET | -9.779 | -4.16 | -7.49 | 5.77 | Alamar blue | SNL | Mouse | Fibroblast | Normal | 96h | 1 | 35 | Toxic | 0 | 0 | 0 | 0 | 0 | 0 | 3 | 2 | 1.25
20858044 | TiO2 | 46.7 |  | 415 |  | -2.9 |  | 50 | BET | -9.779 | -4.16 | -7.49 | 5.77 | Alamar blue | SNL | Mouse | Fibroblast | Normal | 96h | 5 | 27.16 | Toxic | 0 | 0 | 0 | 0 | 0 | 0 | 3 | 2 | 1.25
20858044 | TiO2 | 46.7 |  | 415 |  | -2.9 |  | 50 | BET | -9.779 | -4.16 | -7.49 | 5.77 | Alamar blue | SNL | Mouse | Fibroblast | Normal | 96h | 10 | 25.09 | Toxic | 0 | 0 | 0 | 0 | 0 | 0 | 3 | 2 | 1.25
20858044 | TiO2 | 46.7 |  | 415 |  | -2.9 |  | 50 | BET | -9.779 | -4.16 | -7.49 | 5.77 | Alamar blue | SNL | Mouse | Fibroblast | Normal | 96h | 50 | 24.81 | Toxic | 0 | 0 | 0 | 0 | 0 | 0 | 3 | 2 | 1.25
20858044 | TiO2 | 46.7 |  | 415 |  | -2.9 |  | 50 | BET | -9.779 | -4.16 | -7.49 | 5.77 | Alamar blue | SNL | Mouse | Fibroblast | Normal | 96h | 100 | 23.11 | Toxic | 0 | 0 | 0 | 0 | 0 | 0 | 3 | 2 | 1.25
20858044 | TiO2 | 46.7 |  | 415 |  | -2.9 |  | 50 | BET | -9.779 | -4.16 | -7.49 | 5.77 | Alamar blue | SNL | Mouse | Fibroblast | Normal | 96h | 150 | 26.03 | Toxic | 0 | 0 | 0 | 0 | 0 | 0 | 3 | 2 | 1.25
20858044 | TiO2 | 46.7 |  | 415 |  | -2.9 |  | 50 | BET | -9.779 | -4.16 | -7.49 | 5.77 | Alamar blue | SNL | Mouse | Fibroblast | Normal | 48h | 0 | 25.18 | Toxic | 0 | 0 | 0 | 0 | 0 | 0 | 3 | 2 | 1.25
20858044 | TiO2 | 46.7 |  | 415 |  | -2.9 |  | 50 | BET | -9.779 | -4.16 | -7.49 | 5.77 | Alamar blue | SNL | Mouse | Fibroblast | Normal | 48h | 1 | 25.37 | Toxic | 0 | 0 | 0 | 0 | 0 | 0 | 3 | 2 | 1.25
20858044 | TiO2 | 46.7 |  | 415 |  | -2.9 |  | 50 | BET | -9.779 | -4.16 | -7.49 | 5.77 | Alamar blue | SNL | Mouse | Fibroblast | Normal | 48h | 5 | 24.81 | Toxic | 0 | 0 | 0 | 0 | 0 | 0 | 3 | 2 | 1.25
20858044 | TiO2 | 46.7 |  | 415 |  | -2.9 |  | 50 | BET | -9.779 | -4.16 | -7.49 | 5.77 | Alamar blue | SNL | Mouse | Fibroblast | Normal | 48h | 10 | 25.47 | Toxic | 0 | 0 | 0 | 0 | 0 | 0 | 3 | 2 | 1.25
20858044 | TiO2 | 46.7 |  | 415 |  | -2.9 |  | 50 | BET | -9.779 | -4.16 | -7.49 | 5.77 | Alamar blue | SNL | Mouse | Fibroblast | Normal | 48h | 50 | 25.56 | Toxic | 0 | 0 | 0 | 0 | 0 | 0 | 3 | 2 | 1.25
20858044 | TiO2 | 46.7 |  | 415 |  | -2.9 |  | 50 | BET | -9.779 | -4.16 | -7.49 | 5.77 | Alamar blue | SNL | Mouse | Fibroblast | Normal | 48h | 100 | 28.58 | Toxic | 0 | 0 | 0 | 0 | 0 | 0 | 3 | 2 | 1.25
20858044 | TiO2 | 46.7 |  | 415 |  | -2.9 |  | 50 | BET | -9.779 | -4.16 | -7.49 | 5.77 | Alamar blue | SNL | Mouse | Fibroblast | Normal | 48h | 150 | 26.5 | Toxic | 0 | 0 | 0 | 0 | 0 | 0 | 3 | 2 | 1.25
20640159 | TiO2 | 166 |  | 415 |  | -2.9 |  | 117 |  | -9.779 | -4.16 | -7.49 | 5.77 | CellTiter-Glo | NCI-H292 | Human | Lung | Cancer | 24h | 1 | 97.0681 | Nontoxic | 3 | 0 | 0 | 0 | 0 | 0 | 0 | 0 | 0.75
20640159 | TiO2 | 166 |  | 415 |  | -2.9 |  | 117 |  | -9.779 | -4.16 | -7.49 | 5.77 | CellTiter-Glo | NCI-H292 | Human | Lung | Cancer | 24h | 4 | 98.3246 | Nontoxic | 3 | 0 | 0 | 0 | 0 | 0 | 0 | 0 | 0.75
20640159 | TiO2 | 166 |  | 415 |  | -2.9 |  | 117 |  | -9.779 | -4.16 | -7.49 | 5.77 | CellTiter-Glo | NCI-H292 | Human | Lung | Cancer | 24h | 10 | 100.2094 | Nontoxic | 3 | 0 | 0 | 0 | 0 | 0 | 0 | 0 | 0.75
20640159 | TiO2 | 166 |  | 415 |  | -2.9 |  | 117 |  | -9.779 | -4.16 | -7.49 | 5.77 | CellTiter-Glo | NCI-H292 | Human | Lung | Cancer | 24h | 40 | 102.0942 | Nontoxic | 3 | 0 | 0 | 0 | 0 | 0 | 0 | 0 | 0.75
20640159 | TiO2 | 166 |  | 415 |  | -2.9 |  | 117 |  | -9.779 | -4.16 | -7.49 | 5.77 | CellTiter-Glo | THP-1 | Human | Blood | Cancer | 24h | 1 | 100 | Nontoxic | 3 | 0 | 0 | 0 | 0 | 0 | 0 | 0 | 0.75
20640159 | TiO2 | 166 |  | 415 |  | -2.9 |  | 117 |  | -9.779 | -4.16 | -7.49 | 5.77 | CellTiter-Glo | THP-1 | Human | Blood | Cancer | 24h | 4 | 101 | Nontoxic | 3 | 0 | 0 | 0 | 0 | 0 | 0 | 0 | 0.75
20640159 | TiO2 | 166 |  | 415 |  | -2.9 |  | 117 |  | -9.779 | -4.16 | -7.49 | 5.77 | CellTiter-Glo | THP-1 | Human | Blood | Cancer | 24h | 10 | 102.01 | Nontoxic | 3 | 0 | 0 | 0 | 0 | 0 | 0 | 0 | 0.75
20640159 | TiO2 | 166 |  | 415 |  | -2.9 |  | 117 |  | -9.779 | -4.16 | -7.49 | 5.77 | CellTiter-Glo | THP-1 | Human | Blood | Cancer | 24h | 40 | 103.97 | Nontoxic | 3 | 0 | 0 | 0 | 0 | 0 | 0 | 0 | 0.75
23161112 | TiO2 | 21 |  | 415 |  | -30 | Zeta-potential | 117 |  | -9.779 | -4.16 | -7.49 | 5.77 | MTT | LLC-PK | Pig | Kidney | Normal | 72h | 0 | 100 | Nontoxic | 3 | 0 | 0 | 0 | 3 | 2 | 0 | 0 | 2
23161112 | TiO2 | 21 |  | 415 |  | -30 | Zeta-potential | 117 |  | -9.779 | -4.16 | -7.49 | 5.77 | MTT | LLC-PK | Pig | Kidney | Normal | 72h | 0.4 | 82.12 | Nontoxic | 3 | 0 | 0 | 0 | 3 | 2 | 0 | 0 | 2
23161112 | TiO2 | 21 |  | 415 |  | -30 | Zeta-potential | 117 |  | -9.779 | -4.16 | -7.49 | 5.77 | MTT | LLC-PK | Pig | Kidney | Normal | 72h | 2 | 80.9 | Nontoxic | 3 | 0 | 0 | 0 | 3 | 2 | 0 | 0 | 2
23161112 | TiO2 | 21 |  | 415 |  | -30 | Zeta-potential | 117 |  | -9.779 | -4.16 | -7.49 | 5.77 | MTT | LLC-PK | Pig | Kidney | Normal | 72h | 10 | 92.53 | Nontoxic | 3 | 0 | 0 | 0 | 3 | 2 | 0 | 0 | 2
23161112 | TiO2 | 21 |  | 415 |  | -30 | Zeta-potential | 117 |  | -9.779 | -4.16 | -7.49 | 5.77 | MTT | LLC-PK | Pig | Kidney | Normal | 72h | 50 | 88.48 | Nontoxic | 3 | 0 | 0 | 0 | 3 | 2 | 0 | 0 | 2
23161112 | TiO2 | 21 |  | 415 |  | -30 | Zeta-potential | 117 |  | -9.779 | -4.16 | -7.49 | 5.77 | MTT | LLC-PK | Pig | Kidney | Normal | 72h | 235 | 105.54 | Nontoxic | 3 | 0 | 0 | 0 | 3 | 2 | 0 | 0 | 2
23161112 | TiO2 | 21 |  | 415 |  | -30 | Zeta-potential | 117 |  | -9.779 | -4.16 | -7.49 | 5.77 | MTT | MDCK | Dog | Kidney | Normal | 72h | 0 | 100 | Nontoxic | 3 | 0 | 0 | 0 | 3 | 2 | 0 | 0 | 2
23161112 | TiO2 | 21 |  | 415 |  | -30 | Zeta-potential | 117 |  | -9.779 | -4.16 | -7.49 | 5.77 | MTT | MDCK | Dog | Kidney | Normal | 72h | 0.4 | 101.58 | Nontoxic | 3 | 0 | 0 | 0 | 3 | 2 | 0 | 0 | 2
23161112 | TiO2 | 21 |  | 415 |  | -30 | Zeta-potential | 117 |  | -9.779 | -4.16 | -7.49 | 5.77 | MTT | MDCK | Dog | Kidney | Normal | 72h | 2 | 96.06 | Nontoxic | 3 | 0 | 0 | 0 | 3 | 2 | 0 | 0 | 2
23161112 | TiO2 | 21 |  | 415 |  | -30 | Zeta-potential | 117 |  | -9.779 | -4.16 | -7.49 | 5.77 | MTT | MDCK | Dog | Kidney | Normal | 72h | 10 | 101.278 | Nontoxic | 3 | 0 | 0 | 0 | 3 | 2 | 0 | 0 | 2
23161112 | TiO2 | 21 |  | 415 |  | -30 | Zeta-potential | 117 |  | -9.779 | -4.16 | -7.49 | 5.77 | MTT | MDCK | Dog | Kidney | Normal | 72h | 50 | 74.88 | Nontoxic | 3 | 0 | 0 | 0 | 3 | 2 | 0 | 0 | 2
23161112 | TiO2 | 21 |  | 415 |  | -30 | Zeta-potential | 117 |  | -9.779 | -4.16 | -7.49 | 5.77 | MTT | MDCK | Dog | Kidney | Normal | 72h | 235 | 68.439 | Nontoxic | 3 | 0 | 0 | 0 | 3 | 2 | 0 | 0 | 2
23032565 | TiO2 | 23 | TEM | 70 | DLS | -2.9 |  | 117 |  | -9.779 | -4.16 | -7.49 | 5.77 | MTT | Hemocytes | Zebra mussel | Muscle | Normal | 4h | 0.1 | 98 | Nontoxic | 3 | 2 | 3 | 2 | 0 | 0 | 0 | 0 | 2.5
23032565 | TiO2 | 23 | TEM | 70 | DLS | -2.9 |  | 117 |  | -9.779 | -4.16 | -7.49 | 5.77 | MTT | Hemocytes | Zebra mussel | Muscle | Normal | 4h | 1 | 95 | Nontoxic | 3 | 2 | 3 | 2 | 0 | 0 | 0 | 0 | 2.5
23032565 | TiO2 | 23 | TEM | 70 | DLS | -2.9 |  | 117 |  | -9.779 | -4.16 | -7.49 | 5.77 | MTT | Hemocytes | Zebra mussel | Muscle | Normal | 4h | 5 | 98 | Nontoxic | 3 | 2 | 3 | 2 | 0 | 0 | 0 | 0 | 2.5
23032565 | TiO2 | 23 | TEM | 70 | DLS | -2.9 |  | 117 |  | -9.779 | -4.16 | -7.49 | 5.77 | MTT | Hemocytes | Zebra mussel | Muscle | Normal | 4h | 25 | 98 | Nontoxic | 3 | 2 | 3 | 2 | 0 | 0 | 0 | 0 | 2.5
22108609 | TiO2 | 46.7 |  | 1238 | DLS | -31.3 | Zeta-potential | 117 |  | -9.779 | -4.16 | -7.49 | 5.77 | MTT | A549 | Human | Lung | Cancer | 72h | 10 | 97.73 | Nontoxic | 0 | 0 | 3 | 2 | 3 | 2 | 0 | 0 | 2.5
22108609 | TiO2 | 46.7 |  | 1238 | DLS | -31.3 | Zeta-potential | 117 |  | -9.779 | -4.16 | -7.49 | 5.77 | MTT | A549 | Human | Lung | Cancer | 72h | 50 | 93.48 | Nontoxic | 0 | 0 | 3 | 2 | 3 | 2 | 0 | 0 | 2.5
22108609 | TiO2 | 46.7 |  | 1238 | DLS | -31.3 | Zeta-potential | 117 |  | -9.779 | -4.16 | -7.49 | 5.77 | MTT | A549 | Human | Lung | Cancer | 72h | 100 | 92.9178 | Nontoxic | 0 | 0 | 3 | 2 | 3 | 2 | 0 | 0 | 2.5
22108609 | TiO2 | 46.7 |  | 1238 | DLS | -31.3 | Zeta-potential | 117 |  | -9.779 | -4.16 | -7.49 | 5.77 | MTT | A549 | Human | Lung | Cancer | 48h | 10 | 94.9 | Nontoxic | 0 | 0 | 3 | 2 | 3 | 2 | 0 | 0 | 2.5
22108609 | TiO2 | 46.7 |  | 1238 | DLS | -31.3 | Zeta-potential | 117 |  | -9.779 | -4.16 | -7.49 | 5.77 | MTT | A549 | Human | Lung | Cancer | 48h | 50 | 92.068 | Nontoxic | 0 | 0 | 3 | 2 | 3 | 2 | 0 | 0 | 2.5
22108609 | TiO2 | 46.7 |  | 1238 | DLS | -31.3 | Zeta-potential | 117 |  | -9.779 | -4.16 | -7.49 | 5.77 | MTT | A549 | Human | Lung | Cancer | 48h | 100 | 92.3513 | Nontoxic | 0 | 0 | 3 | 2 | 3 | 2 | 0 | 0 | 2.5
22108609 | TiO2 | 46.7 |  | 1238 | DLS | -31.3 | Zeta-potential | 117 |  | -9.779 | -4.16 | -7.49 | 5.77 | MTT | A549 | Human | Lung | Cancer | 24h | 10 | 100 | Nontoxic | 0 | 0 | 3 | 2 | 3 | 2 | 0 | 0 | 2.5
22108609 | TiO2 | 46.7 |  | 1238 | DLS | -31.3 | Zeta-potential | 117 |  | -9.779 | -4.16 | -7.49 | 5.77 | MTT | A549 | Human | Lung | Cancer | 24h | 50 | 98.3 | Nontoxic | 0 | 0 | 3 | 2 | 3 | 2 | 0 | 0 | 2.5
22108609 | TiO2 | 46.7 |  | 1238 | DLS | -31.3 | Zeta-potential | 117 |  | -9.779 | -4.16 | -7.49 | 5.77 | MTT | A549 | Human | Lung | Cancer | 24h | 100 | 96.88 | Nontoxic | 0 | 0 | 3 | 2 | 3 | 2 | 0 | 0 | 2.5
22108609 | TiO2 | 46.7 |  | 134.82 | DLS | -35.2 | Zeta-potential | 117 |  | -9.779 | -4.16 | -7.49 | 5.77 | MTT | A549 | Human | Lung | Cancer | 72h | 10 | 93.2 | Nontoxic | 0 | 0 | 3 | 2 | 3 | 2 | 0 | 0 | 2.5
22108609 | TiO2 | 46.7 |  | 134.82 | DLS | -35.2 | Zeta-potential | 117 |  | -9.779 | -4.16 | -7.49 | 5.77 | MTT | A549 | Human | Lung | Cancer | 72h | 50 | 90.93 | Nontoxic | 0 | 0 | 3 | 2 | 3 | 2 | 0 | 0 | 2.5
22108609 | TiO2 | 46.7 |  | 134.82 | DLS | -35.2 | Zeta-potential | 117 |  | -9.779 | -4.16 | -7.49 | 5.77 | MTT | A549 | Human | Lung | Cancer | 72h | 100 | 88.95 | Nontoxic | 0 | 0 | 3 | 2 | 3 | 2 | 0 | 0 | 2.5
22108609 | TiO2 | 46.7 |  | 134.82 | DLS | -35.2 | Zeta-potential | 117 |  | -9.779 | -4.16 | -7.49 | 5.77 | MTT | A549 | Human | Lung | Cancer | 48h | 10 | 91.21 | Nontoxic | 0 | 0 | 3 | 2 | 3 | 2 | 0 | 0 | 2.5
22108609 | TiO2 | 46.7 |  | 134.82 | DLS | -35.2 | Zeta-potential | 117 |  | -9.779 | -4.16 | -7.49 | 5.77 | MTT | A549 | Human | Lung | Cancer | 48h | 50 | 89.3 | Nontoxic | 0 | 0 | 3 | 2 | 3 | 2 | 0 | 0 | 2.5
22108609 | TiO2 | 46.7 |  | 134.82 | DLS | -35.2 | Zeta-potential | 117 |  | -9.779 | -4.16 | -7.49 | 5.77 | MTT | A549 | Human | Lung | Cancer | 48h | 100 | 87.25 | Nontoxic | 0 | 0 | 3 | 2 | 3 | 2 | 0 | 0 | 2.5
22108609 | TiO2 | 46.7 |  | 134.82 | DLS | -35.2 | Zeta-potential | 117 |  | -9.779 | -4.16 | -7.49 | 5.77 | MTT | A549 | Human | Lung | Cancer | 24h | 10 | 94.051 | Nontoxic | 0 | 0 | 3 | 2 | 3 | 2 | 0 | 0 | 2.5
22108609 | TiO2 | 46.7 |  | 134.82 | DLS | -35.2 | Zeta-potential | 117 |  | -9.779 | -4.16 | -7.49 | 5.77 | MTT | A549 | Human | Lung | Cancer | 24h | 50 | 91.21 | Nontoxic | 0 | 0 | 3 | 2 | 3 | 2 | 0 | 0 | 2.5
22108609 | TiO2 | 46.7 |  | 134.82 | DLS | -35.2 | Zeta-potential | 117 |  | -9.779 | -4.16 | -7.49 | 5.77 | MTT | A549 | Human | Lung | Cancer | 24h | 100 | 90.085 | Nontoxic | 0 | 0 | 3 | 2 | 3 | 2 | 0 | 0 | 2.5
22108609 | TiO2 | 46.7 |  | 985.8 | DLS | -29.2 | Zeta-potential | 117 |  | -9.779 | -4.16 | -7.49 | 5.77 | MTT | HepG2 | Human | Liver | Cancer | 72h | 10 | 99.12 | Nontoxic | 0 | 0 | 3 | 2 | 3 | 2 | 0 | 0 | 2.5
22108609 | TiO2 | 46.7 |  | 985.8 | DLS | -29.2 | Zeta-potential | 117 |  | -9.779 | -4.16 | -7.49 | 5.77 | MTT | HepG2 | Human | Liver | Cancer | 72h | 50 | 96.77 | Nontoxic | 0 | 0 | 3 | 2 | 3 | 2 | 0 | 0 | 2.5
22108609 | TiO2 | 46.7 |  | 985.8 | DLS | -29.2 | Zeta-potential | 117 |  | -9.779 | -4.16 | -7.49 | 5.77 | MTT | HepG2 | Human | Liver | Cancer | 72h | 100 | 93.25 | Nontoxic | 0 | 0 | 3 | 2 | 3 | 2 | 0 | 0 | 2.5
22108609 | TiO2 | 46.7 |  | 985.8 | DLS | -29.2 | Zeta-potential | 117 |  | -9.779 | -4.16 | -7.49 | 5.77 | MTT | HepG2 | Human | Liver | Cancer | 48h | 10 | 95.89 | Nontoxic | 0 | 0 | 3 | 2 | 3 | 2 | 0 | 0 | 2.5
22108609 | TiO2 | 46.7 |  | 985.8 | DLS | -29.2 | Zeta-potential | 117 |  | -9.779 | -4.16 | -7.49 | 5.77 | MTT | HepG2 | Human | Liver | Cancer | 48h | 50 | 94.13 | Nontoxic | 0 | 0 | 3 | 2 | 3 | 2 | 0 | 0 | 2.5
22108609 | TiO2 | 46.7 |  | 985.8 | DLS | -29.2 | Zeta-potential | 117 |  | -9.779 | -4.16 | -7.49 | 5.77 | MTT | HepG2 | Human | Liver | Cancer | 48h | 100 | 92.66 | Nontoxic | 0 | 0 | 3 | 2 | 3 | 2 | 0 | 0 | 2.5
22108609 | TiO2 | 46.7 |  | 985.8 | DLS | -29.2 | Zeta-potential | 117 |  | -9.779 | -4.16 | -7.49 | 5.77 | MTT | HepG2 | Human | Liver | Cancer | 24h | 10 | 99.4135 | Nontoxic | 0 | 0 | 3 | 2 | 3 | 2 | 0 | 0 | 2.5
22108609 | TiO2 | 46.7 |  | 985.8 | DLS | -29.2 | Zeta-potential | 117 |  | -9.779 | -4.16 | -7.49 | 5.77 | MTT | HepG2 | Human | Liver | Cancer | 24h | 50 | 100.2933 | Nontoxic | 0 | 0 | 3 | 2 | 3 | 2 | 0 | 0 | 2.5
22108609 | TiO2 | 46.7 |  | 985.8 | DLS | -29.2 | Zeta-potential | 117 |  | -9.779 | -4.16 | -7.49 | 5.77 | MTT | HepG2 | Human | Liver | Cancer | 24h | 100 | 98.827 | Nontoxic | 0 | 0 | 3 | 2 | 3 | 2 | 0 | 0 | 2.5
22108609 | TiO2 | 46.7 |  | 133.3 | DLS | -32.5 | Zeta-potential | 117 |  | -9.779 | -4.16 | -7.49 | 5.77 | MTT | HepG2 | Human | Liver | Cancer | 72h | 10 | 95.8944 | Nontoxic | 0 | 0 | 3 | 2 | 3 | 2 | 0 | 0 | 2.5
22108609 | TiO2 | 46.7 |  | 133.3 | DLS | -32.5 | Zeta-potential | 117 |  | -9.779 | -4.16 | -7.49 | 5.77 | MTT | HepG2 | Human | Liver | Cancer | 72h | 50 | 95.8744 | Nontoxic | 0 | 0 | 3 | 2 | 3 | 2 | 0 | 0 | 2.5
22108609 | TiO2 | 46.7 |  | 133.3 | DLS | -32.5 | Zeta-potential | 117 |  | -9.779 | -4.16 | -7.49 | 5.77 | MTT | HepG2 | Human | Liver | Cancer | 72h | 100 | 91.7889 | Nontoxic | 0 | 0 | 3 | 2 | 3 | 2 | 0 | 0 | 2.5
22108609 | TiO2 | 46.7 |  | 133.3 | DLS | -32.5 | Zeta-potential | 117 |  | -9.779 | -4.16 | -7.49 | 5.77 | MTT | HepG2 | Human | Liver | Cancer | 48h | 10 | 95.3079 | Nontoxic | 0 | 0 | 3 | 2 | 3 | 2 | 0 | 0 | 2.5
22108609 | TiO2 | 46.7 |  | 133.3 | DLS | -32.5 | Zeta-potential | 117 |  | -9.779 | -4.16 | -7.49 | 5.77 | MTT | HepG2 | Human | Liver | Cancer | 48h | 50 | 92.0821 | Nontoxic | 0 | 0 | 3 | 2 | 3 | 2 | 0 | 0 | 2.5
22108609 | TiO2 | 46.7 |  | 133.3 | DLS | -32.5 | Zeta-potential | 117 |  | -9.779 | -4.16 | -7.49 | 5.77 | MTT | HepG2 | Human | Liver | Cancer | 48h | 100 | 87.9765 | Nontoxic | 0 | 0 | 3 | 2 | 3 | 2 | 0 | 0 | 2.5
22108609 | TiO2 | 46.7 |  | 133.3 | DLS | -32.5 | Zeta-potential | 117 |  | -9.779 | -4.16 | -7.49 | 5.77 | MTT | HepG2 | Human | Liver | Cancer | 24h | 10 | 96.188 | Nontoxic | 0 | 0 | 3 | 2 | 3 | 2 | 0 | 0 | 2.5
22108609 | TiO2 | 46.7 |  | 133.3 | DLS | -32.5 | Zeta-potential | 117 |  | -9.779 | -4.16 | -7.49 | 5.77 | MTT | HepG2 | Human | Liver | Cancer | 24h | 50 | 93.8416 | Nontoxic | 0 | 0 | 3 | 2 | 3 | 2 | 0 | 0 | 2.5
22108609 | TiO2 | 46.7 |  | 133.3 | DLS | -32.5 | Zeta-potential | 117 |  | -9.779 | -4.16 | -7.49 | 5.77 | MTT | HepG2 | Human | Liver | Cancer | 24h | 100 | 93.2551 | Nontoxic | 0 | 0 | 3 | 2 | 3 | 2 | 0 | 0 | 2.5
22108609 | TiO2 | 46.7 |  | 1123.1 | DLS | -30.5 | Zeta-potential | 117 |  | -9.779 | -4.16 | -7.49 | 5.77 | MTT | THP-1 | Human | Blood | Cancer | 72h | 10 | 101.355 | Nontoxic | 0 | 0 | 3 | 2 | 3 | 2 | 0 | 0 | 2.5
22108609 | TiO2 | 46.7 |  | 1123.1 | DLS | -30.5 | Zeta-potential | 117 |  | -9.779 | -4.16 | -7.49 | 5.77 | MTT | THP-1 | Human | Blood | Cancer | 72h | 50 | 96.748 | Nontoxic | 0 | 0 | 3 | 2 | 3 | 2 | 0 | 0 | 2.5
22108609 | TiO2 | 46.7 |  | 1123.1 | DLS | -30.5 | Zeta-potential | 117 |  | -9.779 | -4.16 | -7.49 | 5.77 | MTT | THP-1 | Human | Blood | Cancer | 72h | 100 | 94.3 | Nontoxic | 0 | 0 | 3 | 2 | 3 | 2 | 0 | 0 | 2.5
22108609 | TiO2 | 46.7 |  | 1123.1 | DLS | -30.5 | Zeta-potential | 117 |  | -9.779 | -4.16 | -7.49 | 5.77 | MTT | THP-1 | Human | Blood | Cancer | 48h | 10 | 98.9 | Nontoxic | 0 | 0 | 3 | 2 | 3 | 2 | 0 | 0 | 2.5
22108609 | TiO2 | 46.7 |  | 1123.1 | DLS | -30.5 | Zeta-potential | 117 |  | -9.779 | -4.16 | -7.49 | 5.77 | MTT | THP-1 | Human | Blood | Cancer | 48h | 50 | 95.393 | Nontoxic | 0 | 0 | 3 | 2 | 3 | 2 | 0 | 0 | 2.5
22108609 | TiO2 | 46.7 |  | 1123.1 | DLS | -30.5 | Zeta-potential | 117 |  | -9.779 | -4.16 | -7.49 | 5.77 | MTT | THP-1 | Human | Blood | Cancer | 48h | 100 | 92.68 | Nontoxic | 0 | 0 | 3 | 2 | 3 | 2 | 0 | 0 | 2.5
22108609 | TiO2 | 46.7 |  | 1123.1 | DLS | -30.5 | Zeta-potential | 117 |  | -9.779 | -4.16 | -7.49 | 5.77 | MTT | THP-1 | Human | Blood | Cancer | 24h | 10 | 99.187 | Nontoxic | 0 | 0 | 3 | 2 | 3 | 2 | 0 | 0 | 2.5
22108609 | TiO2 | 46.7 |  | 1123.1 | DLS | -30.5 | Zeta-potential | 117 |  | -9.779 | -4.16 | -7.49 | 5.77 | MTT | THP-1 | Human | Blood | Cancer | 24h | 50 | 98.645 | Nontoxic | 0 | 0 | 3 | 2 | 3 | 2 | 0 | 0 | 2.5
22108609 | TiO2 | 46.7 |  | 1123.1 | DLS | -30.5 | Zeta-potential | 117 |  | -9.779 | -4.16 | -7.49 | 5.77 | MTT | THP-1 | Human | Blood | Cancer | 24h | 100 | 92.6829 | Nontoxic | 0 | 0 | 3 | 2 | 3 | 2 | 0 | 0 | 2.5
22108609 | TiO2 | 46.7 |  | 129.5 | DLS | -33.7 | Zeta-potential | 117 |  | -9.779 | -4.16 | -7.49 | 5.77 | MTT | THP-1 | Human | Blood | Cancer | 72h | 10 | 96.477 | Nontoxic | 0 | 0 | 3 | 2 | 3 | 2 | 0 | 0 | 2.5
22108609 | TiO2 | 46.7 |  | 129.5 | DLS | -33.7 | Zeta-potential | 117 |  | -9.779 | -4.16 | -7.49 | 5.77 | MTT | THP-1 | Human | Blood | Cancer | 72h | 50 | 97.09 | Nontoxic | 0 | 0 | 3 | 2 | 3 | 2 | 0 | 0 | 2.5
22108609 | TiO2 | 46.7 |  | 129.5 | DLS | -33.7 | Zeta-potential | 117 |  | -9.779 | -4.16 | -7.49 | 5.77 | MTT | THP-1 | Human | Blood | Cancer | 72h | 100 | 92.4119 | Nontoxic | 0 | 0 | 3 | 2 | 3 | 2 | 0 | 0 | 2.5
22108609 | TiO2 | 46.7 |  | 129.5 | DLS | -33.7 | Zeta-potential | 117 |  | -9.779 | -4.16 | -7.49 | 5.77 | MTT | THP-1 | Human | Blood | Cancer | 48h | 10 | 100.8 | Nontoxic | 0 | 0 | 3 | 2 | 3 | 2 | 0 | 0 | 2.5
22108609 | TiO2 | 46.7 |  | 129.5 | DLS | -33.7 | Zeta-potential | 117 |  | -9.779 | -4.16 | -7.49 | 5.77 | MTT | THP-1 | Human | Blood | Cancer | 48h | 50 | 97.561 | Nontoxic | 0 | 0 | 3 | 2 | 3 | 2 | 0 | 0 | 2.5
22108609 | TiO2 | 46.7 |  | 129.5 | DLS | -33.7 | Zeta-potential | 117 |  | -9.779 | -4.16 | -7.49 | 5.77 | MTT | THP-1 | Human | Blood | Cancer | 48h | 100 | 95.935 | Nontoxic | 0 | 0 | 3 | 2 | 3 | 2 | 0 | 0 | 2.5
22108609 | TiO2 | 46.7 |  | 129.5 | DLS | -33.7 | Zeta-potential | 117 |  | -9.779 | -4.16 | -7.49 | 5.77 | MTT | THP-1 | Human | Blood | Cancer | 24h | 10 | 96.2 | Nontoxic | 0 | 0 | 3 | 2 | 3 | 2 | 0 | 0 | 2.5
22108609 | TiO2 | 46.7 |  | 129.5 | DLS | -33.7 | Zeta-potential | 117 |  | -9.779 | -4.16 | -7.49 | 5.77 | MTT | THP-1 | Human | Blood | Cancer | 24h | 50 | 95.93 | Nontoxic | 0 | 0 | 3 | 2 | 3 | 2 | 0 | 0 | 2.5
22108609 | TiO2 | 46.7 |  | 129.5 | DLS | -33.7 | Zeta-potential | 117 |  | -9.779 | -4.16 | -7.49 | 5.77 | MTT | THP-1 | Human | Blood | Cancer | 24h | 100 | 93.49 | Nontoxic | 0 | 0 | 3 | 2 | 3 | 2 | 0 | 0 | 2.5
24873758 | TiO2 | 36 | TEM | 589 | LD | -24 | Zeta-potential | 117 |  | -9.779 | -4.16 | -7.49 | 5.77 | MTS | TR146 | Human | Neck | Cancer | 24h | 5 | 95 | Nontoxic | 3 | 2 | 3 | 1 | 3 | 2 | 0 | 0 | 3.5
24873758 | TiO2 | 36 | TEM | 589 | LD | -24 | Zeta-potential | 117 |  | -9.779 | -4.16 | -7.49 | 5.77 | MTS | TR146 | Human | Neck | Cancer | 24h | 10 | 99.6 | Nontoxic | 3 | 2 | 3 | 1 | 3 | 2 | 0 | 0 | 3.5
24873758 | TiO2 | 36 | TEM | 589 | LD | -24 | Zeta-potential | 117 |  | -9.779 | -4.16 | -7.49 | 5.77 | MTS | TR146 | Human | Neck | Cancer | 24h | 15 | 103.5 | Nontoxic | 3 | 2 | 3 | 1 | 3 | 2 | 0 | 0 | 3.5
24873758 | TiO2 | 36 | TEM | 589 | LD | -24 | Zeta-potential | 117 |  | -9.779 | -4.16 | -7.49 | 5.77 | MTS | TR146 | Human | Neck | Cancer | 24h | 20 | 104.6 | Nontoxic | 3 | 2 | 3 | 1 | 3 | 2 | 0 | 0 | 3.5
24873758 | TiO2 | 36 | TEM | 589 | LD | -24 | Zeta-potential | 117 |  | -9.779 | -4.16 | -7.49 | 5.77 | MTS | TR146 | Human | Neck | Cancer | 24h | 25 | 106.07 | Nontoxic | 3 | 2 | 3 | 1 | 3 | 2 | 0 | 0 | 3.5
24873758 | TiO2 | 36 | TEM | 589 | LD | -24 | Zeta-potential | 117 |  | -9.779 | -4.16 | -7.49 | 5.77 | MTS | TR146 | Human | Neck | Cancer | 24h | 53.6 | 102.52 | Nontoxic | 3 | 2 | 3 | 1 | 3 | 2 | 0 | 0 | 3.5
24873758 | TiO2 | 36 | TEM | 589 | LD | -24 | Zeta-potential | 117 |  | -9.779 | -4.16 | -7.49 | 5.77 | MTS | TR146 | Human | Neck | Cancer | 24h | 82.4 | 107.13 | Nontoxic | 3 | 2 | 3 | 1 | 3 | 2 | 0 | 0 | 3.5
24873758 | TiO2 | 36 | TEM | 589 | LD | -24 | Zeta-potential | 117 |  | -9.779 | -4.16 | -7.49 | 5.77 | MTS | TR146 | Human | Neck | Cancer | 24h | 102.4 | 102.88 | Nontoxic | 3 | 2 | 3 | 1 | 3 | 2 | 0 | 0 | 3.5
24873758 | TiO2 | 36 | TEM | 589 | LD | -24 | Zeta-potential | 117 |  | -9.779 | -4.16 | -7.49 | 5.77 | MTS | TR146 | Human | Neck | Cancer | 24h | 150 | 105.36 | Nontoxic | 3 | 2 | 3 | 1 | 3 | 2 | 0 | 0 | 3.5
24873758 | TiO2 | 36 | TEM | 589 | LD | -24 | Zeta-potential | 117 |  | -9.779 | -4.16 | -7.49 | 5.77 | MTS | TR146 | Human | Neck | Cancer | 24h | 200 | 102.5 | Nontoxic | 3 | 2 | 3 | 1 | 3 | 2 | 0 | 0 | 3.5
24873758 | TiO2 | 36 | TEM | 589 | LD | -24 | Zeta-potential | 117 |  | -9.779 | -4.16 | -7.49 | 5.77 | MTS | TR146 | Human | Neck | Cancer | 4h | 5 | 105.1225 | Nontoxic | 3 | 2 | 3 | 1 | 3 | 2 | 0 | 0 | 3.5
24873758 | TiO2 | 36 | TEM | 589 | LD | -24 | Zeta-potential | 117 |  | -9.779 | -4.16 | -7.49 | 5.77 | MTS | TR146 | Human | Neck | Cancer | 4h | 10 | 103.34 | Nontoxic | 3 | 2 | 3 | 1 | 3 | 2 | 0 | 0 | 3.5
24873758 | TiO2 | 36 | TEM | 589 | LD | -24 | Zeta-potential | 117 |  | -9.779 | -4.16 | -7.49 | 5.77 | MTS | TR146 | Human | Neck | Cancer | 4h | 15 | 105.47 | Nontoxic | 3 | 2 | 3 | 1 | 3 | 2 | 0 | 0 | 3.5
24873758 | TiO2 | 36 | TEM | 589 | LD | -24 | Zeta-potential | 117 |  | -9.779 | -4.16 | -7.49 | 5.77 | MTS | TR146 | Human | Neck | Cancer | 4h | 20 | 108 | Nontoxic | 3 | 2 | 3 | 1 | 3 | 2 | 0 | 0 | 3.5
24873758 | TiO2 | 36 | TEM | 589 | LD | -24 | Zeta-potential | 117 |  | -9.779 | -4.16 | -7.49 | 5.77 | MTS | TR146 | Human | Neck | Cancer | 4h | 25 | 110.8 | Nontoxic | 3 | 2 | 3 | 1 | 3 | 2 | 0 | 0 | 3.5
24873758 | TiO2 | 36 | TEM | 589 | LD | -24 | Zeta-potential | 117 |  | -9.779 | -4.16 | -7.49 | 5.77 | MTS | TR146 | Human | Neck | Cancer | 4h | 50 | 115.45 | Nontoxic | 3 | 2 | 3 | 1 | 3 | 2 | 0 | 0 | 3.5
24873758 | TiO2 | 36 | TEM | 589 | LD | -24 | Zeta-potential | 117 |  | -9.779 | -4.16 | -7.49 | 5.77 | MTS | TR146 | Human | Neck | Cancer | 4h | 82.38 | 121.5 | Nontoxic | 3 | 2 | 3 | 1 | 3 | 2 | 0 | 0 | 3.5
24873758 | TiO2 | 36 | TEM | 589 | LD | -24 | Zeta-potential | 117 |  | -9.779 | -4.16 | -7.49 | 5.77 | MTS | TR146 | Human | Neck | Cancer | 4h | 102.62 | 125.79 | Nontoxic | 3 | 2 | 3 | 1 | 3 | 2 | 0 | 0 | 3.5
24873758 | TiO2 | 36 | TEM | 589 | LD | -24 | Zeta-potential | 117 |  | -9.779 | -4.16 | -7.49 | 5.77 | MTS | TR146 | Human | Neck | Cancer | 4h | 150 | 136.8 | Nontoxic | 3 | 2 | 3 | 1 | 3 | 2 | 0 | 0 | 3.5
24873758 | TiO2 | 36 | TEM | 589 | LD | -24 | Zeta-potential | 117 |  | -9.779 | -4.16 | -7.49 | 5.77 | MTS | TR146 | Human | Neck | Cancer | 4h | 200 | 135.4 | Nontoxic | 3 | 2 | 3 | 1 | 3 | 2 | 0 | 0 | 3.5
22276741 | TiO2 | 32 |  | 415 |  | -2.9 |  | 45 | BET | -9.779 | -4.16 | -7.49 | 5.77 | Alamar blue | A549 | Human | Lung | Cancer | 24h | 100 | 100.7812 | Nontoxic | 3 | 0 | 0 | 0 | 0 | 0 | 3 | 2 | 2
22276741 | TiO2 | 32 |  | 415 |  | -2.9 |  | 45 | BET | -9.779 | -4.16 | -7.49 | 5.77 | Alamar blue | A549 | Human | Lung | Cancer | 24h | 200 | 100.3125 | Nontoxic | 3 | 0 | 0 | 0 | 0 | 0 | 3 | 2 | 2
22276741 | TiO2 | 46.7 |  | 415 |  | -2.9 |  | 117 |  | -9.779 | -4.16 | -7.49 | 5.77 | Alamar blue | A549 | Human | Lung | Cancer | 24h | 100 | 97.5 | Nontoxic | 0 | 0 | 0 | 0 | 0 | 0 | 0 | 0 | 0
22276741 | TiO2 | 46.7 |  | 415 |  | -2.9 |  | 117 |  | -9.779 | -4.16 | -7.49 | 5.77 | Alamar blue | A549 | Human | Lung | Cancer | 24h | 200 | 95.625 | Nontoxic | 0 | 0 | 0 | 0 | 0 | 0 | 0 | 0 | 0
22276741 | TiO2 | 32 |  | 415 |  | -2.9 |  | 45 | BET | -9.779 | -4.16 | -7.49 | 5.77 | Alamar blue | RAW264.7 | Mouse | Blood | Cancer | 24h | 100 | 100.856 | Nontoxic | 3 | 0 | 0 | 0 | 0 | 0 | 3 | 2 | 2
22276741 | TiO2 | 32 |  | 415 |  | -2.9 |  | 45 | BET | -9.779 | -4.16 | -7.49 | 5.77 | Alamar blue | RAW264.7 | Mouse | Blood | Cancer | 24h | 200 | 100.3891 | Nontoxic | 3 | 0 | 0 | 0 | 0 | 0 | 3 | 2 | 2
22276741 | TiO2 | 46.7 |  | 415 |  | -2.9 |  | 117 |  | -9.779 | -4.16 | -7.49 | 5.77 | Alamar blue | RAW264.7 | Mouse | Blood | Cancer | 24h | 100 | 101.323 | Nontoxic | 0 | 0 | 0 | 0 | 0 | 0 | 0 | 0 | 0
22276741 | TiO2 | 46.7 |  | 415 |  | -2.9 |  | 117 |  | -9.779 | -4.16 | -7.49 | 5.77 | Alamar blue | RAW264.7 | Mouse | Blood | Cancer | 24h | 200 | 99.4553 | Nontoxic | 0 | 0 | 0 | 0 | 0 | 0 | 0 | 0 | 0
21681655 | TiO2 | 32 | TEM | 415 |  | -2.9 |  | 117 |  | -9.779 | -4.16 | -7.49 | 5.77 | MTT | MC3T3-E1 | Mouse | Bone | Cancer | 24h | 10 | 4.6795 | Toxic | 3 | 2 | 0 | 0 | 0 | 0 | 0 | 0 | 1.25
21681655 | TiO2 | 32 | TEM | 415 |  | -2.9 |  | 117 |  | -9.779 | -4.16 | -7.49 | 5.77 | MTT | MC3T3-E1 | Mouse | Bone | Cancer | 24h | 100 | 7.1154 | Toxic | 3 | 2 | 0 | 0 | 0 | 0 | 0 | 0 | 1.25
21681655 | TiO2 | 32 | TEM | 415 |  | -2.9 |  | 117 |  | -9.779 | -4.16 | -7.49 | 5.77 | MTT | MC3T3-E1 | Mouse | Bone | Cancer | 24h | 500 | 16.7949 | Toxic | 3 | 2 | 0 | 0 | 0 | 0 | 0 | 0 | 1.25
21681655 | TiO2 | 5 | TEM | 415 |  | -2.9 |  | 117 |  | -9.779 | -4.16 | -7.49 | 5.77 | MTT | MC3T3-E1 | Mouse | Bone | Cancer | 24h | 10 | 4.9359 | Toxic | 3 | 2 | 0 | 0 | 0 | 0 | 0 | 0 | 1.25
21681655 | TiO2 | 5 | TEM | 415 |  | -2.9 |  | 117 |  | -9.779 | -4.16 | -7.49 | 5.77 | MTT | MC3T3-E1 | Mouse | Bone | Cancer | 24h | 100 | 8.3333 | Toxic | 3 | 2 | 0 | 0 | 0 | 0 | 0 | 0 | 1.25
21681655 | TiO2 | 5 | TEM | 415 |  | -2.9 |  | 117 |  | -9.779 | -4.16 | -7.49 | 5.77 | MTT | MC3T3-E1 | Mouse | Bone | Cancer | 24h | 500 | 21.9231 | Toxic | 3 | 2 | 0 | 0 | 0 | 0 | 0 | 0 | 1.25
22916263 | TiO2 | 32 | TEM | 415 |  | -2.9 |  | 117 |  | -9.779 | -4.16 | -7.49 | 5.77 | MTS | CNE-2Z | Human | Nose | Cancer | 24h | 30 | 100 | Nontoxic | 3 | 2 | 0 | 0 | 0 | 0 | 0 | 0 | 1.25
22916263 | TiO2 | 10 | TEM | 415 |  | -2.9 |  | 117 |  | -9.779 | -4.16 | -7.49 | 5.77 | MTS | CNE-2Z | Human | Nose | Cancer | 24h | 30 | 99.4195 | Nontoxic | 3 | 2 | 0 | 0 | 0 | 0 | 0 | 0 | 1.25
22916263 | TiO2 | 32 | TEM | 415 |  | -2.9 |  | 117 |  | -9.779 | -4.16 | -7.49 | 5.77 | MTS | H1650 | Human | Lung | Cancer | 24h | 30 | 99.9 | Nontoxic | 3 | 2 | 0 | 0 | 0 | 0 | 0 | 0 | 1.25
22916263 | TiO2 | 10 | TEM | 415 |  | -2.9 |  | 117 |  | -9.779 | -4.16 | -7.49 | 5.77 | MTS | H1650 | Human | Lung | Cancer | 24h | 30 | 99.3301 | Nontoxic | 3 | 2 | 0 | 0 | 0 | 0 | 0 | 0 | 1.25
22916263 | TiO2 | 32 | TEM | 415 |  | -2.9 |  | 117 |  | -9.779 | -4.16 | -7.49 | 5.77 | MTS | A549 | Human | Lung | Cancer | 24h | 30 | 81.1881 | Nontoxic | 3 | 2 | 0 | 0 | 0 | 0 | 0 | 0 | 1.25
22916263 | TiO2 | 10 | TEM | 415 |  | -2.9 |  | 117 |  | -9.779 | -4.16 | -7.49 | 5.77 | MTS | A549 | Human | Lung | Cancer | 24h | 30 | 77.4611 | Nontoxic | 3 | 2 | 0 | 0 | 0 | 0 | 0 | 0 | 1.25
22115978 | TiO2 | 25 | TEM | 415 |  | -2.9 |  | 118 | BET | -9.779 | -4.16 | -7.49 | 5.77 | MTT | ARPE-19 | Human | Eye | Normal | 24h | 0.1 | 100 | Nontoxic | 3 | 2 | 0 | 0 | 0 | 0 | 3 | 2 | 2.5
22115978 | TiO2 | 25 | TEM | 415 |  | -2.9 |  | 118 | BET | -9.779 | -4.16 | -7.49 | 5.77 | MTT | ARPE-19 | Human | Eye | Normal | 24h | 0.5 | 100 | Nontoxic | 3 | 2 | 0 | 0 | 0 | 0 | 3 | 2 | 2.5
22115978 | TiO2 | 25 | TEM | 415 |  | -2.9 |  | 118 | BET | -9.779 | -4.16 | -7.49 | 5.77 | MTT | ARPE-19 | Human | Eye | Normal | 24h | 1 | 100 | Nontoxic | 3 | 2 | 0 | 0 | 0 | 0 | 3 | 2 | 2.5
22115978 | TiO2 | 25 | TEM | 415 |  | -2.9 |  | 118 | BET | -9.779 | -4.16 | -7.49 | 5.77 | MTT | ARPE-19 | Human | Eye | Normal | 24h | 3 | 100 | Nontoxic | 3 | 2 | 0 | 0 | 0 | 0 | 3 | 2 | 2.5
22115978 | TiO2 | 25 | TEM | 415 |  | -2.9 |  | 118 | BET | -9.779 | -4.16 | -7.49 | 5.77 | MTT | ARPE-19 | Human | Eye | Normal | 24h | 10 | 100 | Nontoxic | 3 | 2 | 0 | 0 | 0 | 0 | 3 | 2 | 2.5
22115978 | TiO2 | 25 | TEM | 415 |  | -2.9 |  | 118 | BET | -9.779 | -4.16 | -7.49 | 5.77 | MTT | ARPE-19 | Human | Eye | Normal | 24h | 50 | 100 | Nontoxic | 3 | 2 | 0 | 0 | 0 | 0 | 3 | 2 | 2.5
22115978 | TiO2 | 25 | TEM | 415 |  | -2.9 |  | 118 | BET | -9.779 | -4.16 | -7.49 | 5.77 | MTT | ARPE-19 | Human | Eye | Normal | 24h | 100 | 74.4505 | Nontoxic | 3 | 2 | 0 | 0 | 0 | 0 | 3 | 2 | 2.5
22115978 | TiO2 | 25 | TEM | 415 |  | -2.9 |  | 118 | BET | -9.779 | -4.16 | -7.49 | 5.77 | MTT | ARPE-19 | Human | Eye | Normal | 24h | 0.4611 | 100 | Nontoxic | 3 | 2 | 0 | 0 | 0 | 0 | 3 | 2 | 2.5
22115978 | TiO2 | 25 | TEM | 415 |  | -2.9 |  | 118 | BET | -9.779 | -4.16 | -7.49 | 5.77 | MTT | ARPE-19 | Human | Eye | Normal | 24h | 0.988 | 99.1758 | Nontoxic | 3 | 2 | 0 | 0 | 0 | 0 | 3 | 2 | 2.5
22115978 | TiO2 | 25 | TEM | 415 |  | -2.9 |  | 118 | BET | -9.779 | -4.16 | -7.49 | 5.77 | MTT | ARPE-19 | Human | Eye | Normal | 24h | 3 | 81.3187 | Nontoxic | 3 | 2 | 0 | 0 | 0 | 0 | 3 | 2 | 2.5
22115978 | TiO2 | 25 | TEM | 415 |  | -2.9 |  | 118 | BET | -9.779 | -4.16 | -7.49 | 5.77 | MTT | ARPE-19 | Human | Eye | Normal | 24h | 10 | 24.4505 | Toxic | 3 | 2 | 0 | 0 | 0 | 0 | 3 | 2 | 2.5
22115978 | TiO2 | 25 | TEM | 415 |  | -2.9 |  | 118 | BET | -9.779 | -4.16 | -7.49 | 5.77 | MTT | ARPE-19 | Human | Eye | Normal | 24h | 50 | 4.1209 | Toxic | 3 | 2 | 0 | 0 | 0 | 0 | 3 | 2 | 2.5
22115978 | TiO2 | 25 | TEM | 415 |  | -2.9 |  | 118 | BET | -9.779 | -4.16 | -7.49 | 5.77 | MTT | ARPE-19 | Human | Eye | Normal | 24h | 100 | 19.2308 | Toxic | 3 | 2 | 0 | 0 | 0 | 0 | 3 | 2 | 2.5
22115978 | TiO2 | 22 | TEM | 415 |  | -2.9 |  | 49.8 | BET | -9.779 | -4.16 | -7.49 | 5.77 | MTT | ARPE-19 | Human | Eye | Normal | 24h | 100 | 80.3191 | Nontoxic | 3 | 2 | 0 | 0 | 0 | 0 | 3 | 2 | 2.5
22115978 | TiO2 | 22 | TEM | 415 |  | -2.9 |  | 49.8 | BET | -9.779 | -4.16 | -7.49 | 5.77 | MTT | ARPE-19 | Human | Eye | Normal | 24h | 0.1 | 100 | Nontoxic | 3 | 2 | 0 | 0 | 0 | 0 | 3 | 2 | 2.5
22115978 | TiO2 | 22 | TEM | 415 |  | -2.9 |  | 49.8 | BET | -9.779 | -4.16 | -7.49 | 5.77 | MTT | ARPE-19 | Human | Eye | Normal | 24h | 0.5 | 98.6362 | Nontoxic | 3 | 2 | 0 | 0 | 0 | 0 | 3 | 2 | 2.5
22115978 | TiO2 | 22 | TEM | 415 |  | -2.9 |  | 49.8 | BET | -9.779 | -4.16 | -7.49 | 5.77 | MTT | ARPE-19 | Human | Eye | Normal | 24h | 1 | 99.2021 | Nontoxic | 3 | 2 | 0 | 0 | 0 | 0 | 3 | 2 | 2.5
22115978 | TiO2 | 22 | TEM | 415 |  | -2.9 |  | 49.8 | BET | -9.779 | -4.16 | -7.49 | 5.77 | MTT | ARPE-19 | Human | Eye | Normal | 24h | 5 | 98.4043 | Nontoxic | 3 | 2 | 0 | 0 | 0 | 0 | 3 | 2 | 2.5
22115978 | TiO2 | 22 | TEM | 415 |  | -2.9 |  | 49.8 | BET | -9.779 | -4.16 | -7.49 | 5.77 | MTT | ARPE-19 | Human | Eye | Normal | 24h | 10 | 92.8191 | Nontoxic | 3 | 2 | 0 | 0 | 0 | 0 | 3 | 2 | 2.5
22115978 | TiO2 | 22 | TEM | 415 |  | -2.9 |  | 49.8 | BET | -9.779 | -4.16 | -7.49 | 5.77 | MTT | ARPE-19 | Human | Eye | Normal | 24h | 50 | 59.3085 | Nontoxic | 3 | 2 | 0 | 0 | 0 | 0 | 3 | 2 | 2.5
22115978 | TiO2 | 22 | TEM | 415 |  | -2.9 |  | 49.8 | BET | -9.779 | -4.16 | -7.49 | 5.77 | MTT | ARPE-19 | Human | Eye | Normal | 24h | 100 | 0 | Toxic | 3 | 2 | 0 | 0 | 0 | 0 | 3 | 2 | 2.5
20408587 | TiO2 | 50 | SEM | 415 |  | -24.3 | Zeta-potential | 66.55 | BET | -9.779 | -4.16 | -7.49 | 5.77 | MTT | HeLa | Human | Cervix | Cancer | 24h | 8.9109 | 70.726 | Nontoxic | 3 | 2 | 0 | 0 | 3 | 2 | 3 | 2 | 3.75
20408587 | TiO2 | 50 | SEM | 415 |  | -24.3 | Zeta-potential | 66.55 | BET | -9.779 | -4.16 | -7.49 | 5.77 | MTT | HeLa | Human | Cervix | Cancer | 24h | 16.6337 | 61.5925 | Nontoxic | 3 | 2 | 0 | 0 | 3 | 2 | 3 | 2 | 3.75
20408587 | TiO2 | 50 | SEM | 415 |  | -24.3 | Zeta-potential | 66.55 | BET | -9.779 | -4.16 | -7.49 | 5.77 | MTT | HeLa | Human | Cervix | Cancer | 24h | 65.3465 | 55.9719 | Nontoxic | 3 | 2 | 0 | 0 | 3 | 2 | 3 | 2 | 3.75
20408587 | TiO2 | 50 | SEM | 415 |  | -24.3 | Zeta-potential | 66.55 | BET | -9.779 | -4.16 | -7.49 | 5.77 | MTT | HeLa | Human | Cervix | Cancer | 24h | 126.3366 | 53.8642 | Nontoxic | 3 | 2 | 0 | 0 | 3 | 2 | 3 | 2 | 3.75
20408587 | TiO2 | 50 | SEM | 415 |  | -24.3 | Zeta-potential | 66.55 | BET | -9.779 | -4.16 | -7.49 | 5.77 | MTT | HeLa | Human | Cervix | Cancer | 24h | 9.505 | 91.3349 | Nontoxic | 3 | 2 | 0 | 0 | 3 | 2 | 3 | 2 | 3.75
20408587 | TiO2 | 50 | SEM | 415 |  | -24.3 | Zeta-potential | 66.55 | BET | -9.779 | -4.16 | -7.49 | 5.77 | MTT | HeLa | Human | Cervix | Cancer | 24h | 16.4356 | 77.5176 | Nontoxic | 3 | 2 | 0 | 0 | 3 | 2 | 3 | 2 | 3.75
20408587 | TiO2 | 50 | SEM | 415 |  | -24.3 | Zeta-potential | 66.55 | BET | -9.779 | -4.16 | -7.49 | 5.77 | MTT | HeLa | Human | Cervix | Cancer | 24h | 23.1638 | 75.1756 | Nontoxic | 3 | 2 | 0 | 0 | 3 | 2 | 3 | 2 | 3.75
20408587 | TiO2 | 50 | SEM | 415 |  | -24.3 | Zeta-potential | 66.55 | BET | -9.779 | -4.16 | -7.49 | 5.77 | MTT | HeLa | Human | Cervix | Cancer | 24h | 37.2277 | 66.5105 | Nontoxic | 3 | 2 | 0 | 0 | 3 | 2 | 3 | 2 | 3.75
20408587 | TiO2 | 50 | SEM | 415 |  | -24.3 | Zeta-potential | 66.55 | BET | -9.779 | -4.16 | -7.49 | 5.77 | MTT | HeLa | Human | Cervix | Cancer | 24h | 65.5446 | 62.7635 | Nontoxic | 3 | 2 | 0 | 0 | 3 | 2 | 3 | 2 | 3.75
20408587 | TiO2 | 50 | SEM | 415 |  | -24.3 | Zeta-potential | 66.55 | BET | -9.779 | -4.16 | -7.49 | 5.77 | MTT | HeLa | Human | Cervix | Cancer | 24h | 9.1089 | 100.4684 | Nontoxic | 3 | 2 | 0 | 0 | 3 | 2 | 3 | 2 | 3.75
20408587 | TiO2 | 50 | SEM | 415 |  | -24.3 | Zeta-potential | 66.55 | BET | -9.779 | -4.16 | -7.49 | 5.77 | MTT | HeLa | Human | Cervix | Cancer | 24h | 17.0297 | 99.2974 | Nontoxic | 3 | 2 | 0 | 0 | 3 | 2 | 3 | 2 | 3.75
20408587 | TiO2 | 50 | SEM | 415 |  | -24.3 | Zeta-potential | 66.55 | BET | -9.779 | -4.16 | -7.49 | 5.77 | MTT | HeLa | Human | Cervix | Cancer | 24h | 23.1683 | 98.829 | Nontoxic | 3 | 2 | 0 | 0 | 3 | 2 | 3 | 2 | 3.75
20408587 | TiO2 | 50 | SEM | 415 |  | -24.3 | Zeta-potential | 66.55 | BET | -9.779 | -4.16 | -7.49 | 5.77 | MTT | HeLa | Human | Cervix | Cancer | 24h | 37.0297 | 99.2974 | Nontoxic | 3 | 2 | 0 | 0 | 3 | 2 | 3 | 2 | 3.75
20408587 | TiO2 | 50 | SEM | 415 |  | -24.3 | Zeta-potential | 66.55 | BET | -9.779 | -4.16 | -7.49 | 5.77 | MTT | HeLa | Human | Cervix | Cancer | 24h | 64.7525 | 96.2529 | Nontoxic | 3 | 2 | 0 | 0 | 3 | 2 | 3 | 2 | 3.75
20408587 | TiO2 | 50 | SEM | 415 |  | -24.3 | Zeta-potential | 66.55 | BET | -9.779 | -4.16 | -7.49 | 5.77 | MTT | HeLa | Human | Cervix | Cancer | 24h | 125.9406 | 100.9368 | Nontoxic | 3 | 2 | 0 | 0 | 3 | 2 | 3 | 2 | 3.75
20408587 | TiO2 | 14 | TEM | 415 |  | -21.3 | Zeta-potential | 84.13 | BET | -9.779 | -4.16 | -7.49 | 5.77 | MTT | HeLa | Human | Cervix | Cancer | 24h | 9.4945 | 69.4313 | Nontoxic | 3 | 2 | 0 | 0 | 3 | 2 | 3 | 2 | 3.75
20408587 | TiO2 | 14 | TEM | 415 |  | -21.3 | Zeta-potential | 84.13 | BET | -9.779 | -4.16 | -7.49 | 5.77 | MTT | HeLa | Human | Cervix | Cancer | 24h | 16.5721 | 56.6351 | Nontoxic | 3 | 2 | 0 | 0 | 3 | 2 | 3 | 2 | 3.75
20408587 | TiO2 | 14 | TEM | 415 |  | -21.3 | Zeta-potential | 84.13 | BET | -9.779 | -4.16 | -7.49 | 5.77 | MTT | HeLa | Human | Cervix | Cancer | 24h | 22.9593 | 50.7109 | Nontoxic | 3 | 2 | 0 | 0 | 3 | 2 | 3 | 2 | 3.75
20408587 | TiO2 | 14 | TEM | 415 |  | -21.3 | Zeta-potential | 84.13 | BET | -9.779 | -4.16 | -7.49 | 5.77 | MTT | HeLa | Human | Cervix | Cancer | 24h | 37.2873 | 45.0237 | Toxic | 3 | 2 | 0 | 0 | 3 | 2 | 3 | 2 | 3.75
20408587 | TiO2 | 14 | TEM | 415 |  | -21.3 | Zeta-potential | 84.13 | BET | -9.779 | -4.16 | -7.49 | 5.77 | MTT | HeLa | Human | Cervix | Cancer | 24h | 65.2528 | 40.7583 | Toxic | 3 | 2 | 0 | 0 | 3 | 2 | 3 | 2 | 3.75
20408587 | TiO2 | 14 | TEM | 415 |  | -21.3 | Zeta-potential | 84.13 | BET | -9.779 | -4.16 | -7.49 | 5.77 | MTT | HeLa | Human | Cervix | Cancer | 24h | 126.0173 | 38.1517 | Toxic | 3 | 2 | 0 | 0 | 3 | 2 | 3 | 2 | 3.75
20408587 | TiO2 | 14 | TEM | 415 |  | -21.3 | Zeta-potential | 84.13 | BET | -9.779 | -4.16 | -7.49 | 5.77 | MTT | HeLa | Human | Cervix | Cancer | 24h | 9.3218 | 90.7583 | Nontoxic | 3 | 2 | 0 | 0 | 3 | 2 | 3 | 2 | 3.75
20408587 | TiO2 | 14 | TEM | 415 |  | -21.3 | Zeta-potential | 84.13 | BET | -9.779 | -4.16 | -7.49 | 5.77 | MTT | HeLa | Human | Cervix | Cancer | 24h | 16.3995 | 67.2986 | Nontoxic | 3 | 2 | 0 | 0 | 3 | 2 | 3 | 2 | 3.75
20408587 | TiO2 | 14 | TEM | 415 |  | -21.3 | Zeta-potential | 84.13 | BET | -9.779 | -4.16 | -7.49 | 5.77 | MTT | HeLa | Human | Cervix | Cancer | 24h | 23.4772 | 62.5592 | Nontoxic | 3 | 2 | 0 | 0 | 3 | 2 | 3 | 2 | 3.75
20408587 | TiO2 | 14 | TEM | 415 |  | -21.3 | Zeta-potential | 84.13 | BET | -9.779 | -4.16 | -7.49 | 5.77 | MTT | HeLa | Human | Cervix | Cancer | 24h | 36.942 | 60.9005 | Nontoxic | 3 | 2 | 0 | 0 | 3 | 2 | 3 | 2 | 3.75
20408587 | TiO2 | 14 | TEM | 415 |  | -21.3 | Zeta-potential | 84.13 | BET | -9.779 | -4.16 | -7.49 | 5.77 | MTT | HeLa | Human | Cervix | Cancer | 24h | 65.0801 | 54.2654 | Nontoxic | 3 | 2 | 0 | 0 | 3 | 2 | 3 | 2 | 3.75
20408587 | TiO2 | 14 | TEM | 415 |  | -21.3 | Zeta-potential | 84.13 | BET | -9.779 | -4.16 | -7.49 | 5.77 | MTT | HeLa | Human | Cervix | Cancer | 24h | 125.4994 | 49.0521 | Toxic | 3 | 2 | 0 | 0 | 3 | 2 | 3 | 2 | 3.75
20408587 | TiO2 | 14 | TEM | 415 |  | -21.3 | Zeta-potential | 84.13 | BET | -9.779 | -4.16 | -7.49 | 5.77 | MTT | HeLa | Human | Cervix | Cancer | 24h | 9.3218 | 100 | Nontoxic | 3 | 2 | 0 | 0 | 3 | 2 | 3 | 2 | 3.75
20408587 | TiO2 | 14 | TEM | 415 |  | -21.3 | Zeta-potential | 84.13 | BET | -9.779 | -4.16 | -7.49 | 5.77 | MTT | HeLa | Human | Cervix | Cancer | 24h | 16.5721 | 95.2607 | Nontoxic | 3 | 2 | 0 | 0 | 3 | 2 | 3 | 2 | 3.75
20408587 | TiO2 | 14 | TEM | 415 |  | -21.3 | Zeta-potential | 84.13 | BET | -9.779 | -4.16 | -7.49 | 5.77 | MTT | HeLa | Human | Cervix | Cancer | 24h | 23.4772 | 91.7062 | Nontoxic | 3 | 2 | 0 | 0 | 3 | 2 | 3 | 2 | 3.75
20408587 | TiO2 | 14 | TEM | 415 |  | -21.3 | Zeta-potential | 84.13 | BET | -9.779 | -4.16 | -7.49 | 5.77 | MTT | HeLa | Human | Cervix | Cancer | 24h | 37.6326 | 87.6777 | Nontoxic | 3 | 2 | 0 | 0 | 3 | 2 | 3 | 2 | 3.75
20408587 | TiO2 | 14 | TEM | 415 |  | -21.3 | Zeta-potential | 84.13 | BET | -9.779 | -4.16 | -7.49 | 5.77 | MTT | HeLa | Human | Cervix | Cancer | 24h | 65.598 | 78.91 | Nontoxic | 3 | 2 | 0 | 0 | 3 | 2 | 3 | 2 | 3.75
20408587 | TiO2 | 14 | TEM | 415 |  | -21.3 | Zeta-potential | 84.13 | BET | -9.779 | -4.16 | -7.49 | 5.77 | MTT | HeLa | Human | Cervix | Cancer | 24h | 126.1899 | 77.4882 | Nontoxic | 3 | 2 | 0 | 0 | 3 | 2 | 3 | 2 | 3.75
25424549 | TiO2 | 10 | SEM | 660 | DLS | -2.9 |  | 115 |  | -9.779 | -4.16 | -7.49 | 5.77 | MTT | MH-S | Mouse | Lung | Normal | 24h | 3.125 | 100.8545 | Nontoxic | 3 | 2 | 3 | 2 | 0 | 0 | 3 | 0 | 3.25
25424549 | TiO2 | 10 | SEM | 660 | DLS | -2.9 |  | 115 |  | -9.779 | -4.16 | -7.49 | 5.77 | MTT | MH-S | Mouse | Lung | Normal | 24h | 6.25 | 94.2494 | Nontoxic | 3 | 2 | 3 | 2 | 0 | 0 | 3 | 0 | 3.25
25424549 | TiO2 | 10 | SEM | 660 | DLS | -2.9 |  | 115 |  | -9.779 | -4.16 | -7.49 | 5.77 | MTT | MH-S | Mouse | Lung | Normal | 24h | 12.5 | 78.7529 | Nontoxic | 3 | 2 | 3 | 2 | 0 | 0 | 3 | 0 | 3.25
25424549 | TiO2 | 10 | SEM | 660 | DLS | -2.9 |  | 115 |  | -9.779 | -4.16 | -7.49 | 5.77 | MTT | MH-S | Mouse | Lung | Normal | 24h | 25 | 57.9215 | Nontoxic | 3 | 2 | 3 | 2 | 0 | 0 | 3 | 0 | 3.25
25424549 | TiO2 | 10 | SEM | 660 | DLS | -2.9 |  | 115 |  | -9.779 | -4.16 | -7.49 | 5.77 | MTT | MH-S | Mouse | Lung | Normal | 24h | 50 | 37.3441 | Toxic | 3 | 2 | 3 | 2 | 0 | 0 | 3 | 0 | 3.25
25424549 | TiO2 | 10 | SEM | 660 | DLS | -2.9 |  | 115 |  | -9.779 | -4.16 | -7.49 | 5.77 | MTT | MH-S | Mouse | Lung | Normal | 24h | 100 | 28.7067 | Toxic | 3 | 2 | 3 | 2 | 0 | 0 | 3 | 0 | 3.25
24122803 | TiO2 | 5 | TEM | 415 |  | -30.4 | Zeta-potential | 268.8 | BET | -9.779 | -4.16 | -7.49 | 5.77 | MTT | BEAS-2B | Human | Lung | Normal | 72h | 0 | 100 | Nontoxic | 3 | 2 | 0 | 0 | 3 | 2 | 3 | 2 | 3.75
24122803 | TiO2 | 5 | TEM | 415 |  | -30.4 | Zeta-potential | 268.8 | BET | -9.779 | -4.16 | -7.49 | 5.77 | MTT | BEAS-2B | Human | Lung | Normal | 72h | 5 | 58.5417 | Nontoxic | 3 | 2 | 0 | 0 | 3 | 2 | 3 | 2 | 3.75
24122803 | TiO2 | 5 | TEM | 415 |  | -30.4 | Zeta-potential | 268.8 | BET | -9.779 | -4.16 | -7.49 | 5.77 | MTT | BEAS-2B | Human | Lung | Normal | 72h | 10 | 56.0417 | Nontoxic | 3 | 2 | 0 | 0 | 3 | 2 | 3 | 2 | 3.75
24122803 | TiO2 | 5 | TEM | 415 |  | -30.4 | Zeta-potential | 268.8 | BET | -9.779 | -4.16 | -7.49 | 5.77 | MTT | BEAS-2B | Human | Lung | Normal | 72h | 20 | 53.125 | Nontoxic | 3 | 2 | 0 | 0 | 3 | 2 | 3 | 2 | 3.75
24122803 | TiO2 | 5 | TEM | 415 |  | -30.4 | Zeta-potential | 268.8 | BET | -9.779 | -4.16 | -7.49 | 5.77 | MTT | BEAS-2B | Human | Lung | Normal | 72h | 40 | 52.7083 | Nontoxic | 3 | 2 | 0 | 0 | 3 | 2 | 3 | 2 | 3.75
24122803 | TiO2 | 5 | TEM | 415 |  | -30.4 | Zeta-potential | 268.8 | BET | -9.779 | -4.16 | -7.49 | 5.77 | MTT | BEAS-2B | Human | Lung | Normal | 48h | 0 | 100 | Nontoxic | 3 | 2 | 0 | 0 | 3 | 2 | 3 | 2 | 3.75
24122803 | TiO2 | 5 | TEM | 415 |  | -30.4 | Zeta-potential | 268.8 | BET | -9.779 | -4.16 | -7.49 | 5.77 | MTT | BEAS-2B | Human | Lung | Normal | 48h | 5 | 92.5 | Nontoxic | 3 | 2 | 0 | 0 | 3 | 2 | 3 | 2 | 3.75
24122803 | TiO2 | 5 | TEM | 415 |  | -30.4 | Zeta-potential | 268.8 | BET | -9.779 | -4.16 | -7.49 | 5.77 | MTT | BEAS-2B | Human | Lung | Normal | 48h | 10 | 67.2917 | Nontoxic | 3 | 2 | 0 | 0 | 3 | 2 | 3 | 2 | 3.75
24122803 | TiO2 | 5 | TEM | 415 |  | -30.4 | Zeta-potential | 268.8 | BET | -9.779 | -4.16 | -7.49 | 5.77 | MTT | BEAS-2B | Human | Lung | Normal | 48h | 20 | 65.625 | Nontoxic | 3 | 2 | 0 | 0 | 3 | 2 | 3 | 2 | 3.75
24122803 | TiO2 | 5 | TEM | 415 |  | -30.4 | Zeta-potential | 268.8 | BET | -9.779 | -4.16 | -7.49 | 5.77 | MTT | BEAS-2B | Human | Lung | Normal | 48h | 40 | 62.5 | Nontoxic | 3 | 2 | 0 | 0 | 3 | 2 | 3 | 2 | 3.75
24122803 | TiO2 | 5 | TEM | 415 |  | -30.4 | Zeta-potential | 268.8 | BET | -9.779 | -4.16 | -7.49 | 5.77 | MTT | BEAS-2B | Human | Lung | Normal | 24h | 0 | 100 | Nontoxic | 3 | 2 | 0 | 0 | 3 | 2 | 3 | 2 | 3.75
24122803 | TiO2 | 5 | TEM | 415 |  | -30.4 | Zeta-potential | 268.8 | BET | -9.779 | -4.16 | -7.49 | 5.77 | MTT | BEAS-2B | Human | Lung | Normal | 24h | 5 | 99.7917 | Nontoxic | 3 | 2 | 0 | 0 | 3 | 2 | 3 | 2 | 3.75
24122803 | TiO2 | 5 | TEM | 415 |  | -30.4 | Zeta-potential | 268.8 | BET | -9.779 | -4.16 | -7.49 | 5.77 | MTT | BEAS-2B | Human | Lung | Normal | 24h | 10 | 91.0417 | Nontoxic | 3 | 2 | 0 | 0 | 3 | 2 | 3 | 2 | 3.75
24122803 | TiO2 | 5 | TEM | 415 |  | -30.4 | Zeta-potential | 268.8 | BET | -9.779 | -4.16 | -7.49 | 5.77 | MTT | BEAS-2B | Human | Lung | Normal | 24h | 20 | 71.25 | Nontoxic | 3 | 2 | 0 | 0 | 3 | 2 | 3 | 2 | 3.75
24122803 | TiO2 | 5 | TEM | 415 |  | -30.4 | Zeta-potential | 268.8 | BET | -9.779 | -4.16 | -7.49 | 5.77 | MTT | BEAS-2B | Human | Lung | Normal | 24h | 40 | 67.7083 | Nontoxic | 3 | 2 | 0 | 0 | 3 | 2 | 3 | 2 | 3.75
24122803 | TiO2 | 10 | TEM | 415 |  | -1 | Zeta-potential | 102 | BET | -9.779 | -4.16 | -7.49 | 5.77 | MTT | BEAS-2B | Human | Lung | Normal | 72h | 0 | 100 | Nontoxic | 3 | 2 | 0 | 0 | 3 | 2 | 3 | 2 | 3.75
24122803 | TiO2 | 10 | TEM | 415 |  | -1 | Zeta-potential | 102 | BET | -9.779 | -4.16 | -7.49 | 5.77 | MTT | BEAS-2B | Human | Lung | Normal | 72h | 5 | 57.1726 | Nontoxic | 3 | 2 | 0 | 0 | 3 | 2 | 3 | 2 | 3.75
24122803 | TiO2 | 10 | TEM | 415 |  | -1 | Zeta-potential | 102 | BET | -9.779 | -4.16 | -7.49 | 5.77 | MTT | BEAS-2B | Human | Lung | Normal | 72h | 10 | 52.183 | Nontoxic | 3 | 2 | 0 | 0 | 3 | 2 | 3 | 2 | 3.75
24122803 | TiO2 | 10 | TEM | 415 |  | -1 | Zeta-potential | 102 | BET | -9.779 | -4.16 | -7.49 | 5.77 | MTT | BEAS-2B | Human | Lung | Normal | 72h | 20 | 51.1435 | Nontoxic | 3 | 2 | 0 | 0 | 3 | 2 | 3 | 2 | 3.75
24122803 | TiO2 | 10 | TEM | 415 |  | -1 | Zeta-potential | 102 | BET | -9.779 | -4.16 | -7.49 | 5.77 | MTT | BEAS-2B | Human | Lung | Normal | 72h | 40 | 43.659 | Toxic | 3 | 2 | 0 | 0 | 3 | 2 | 3 | 2 | 3.75
24122803 | TiO2 | 10 | TEM | 415 |  | -1 | Zeta-potential | 102 | BET | -9.779 | -4.16 | -7.49 | 5.77 | MTT | BEAS-2B | Human | Lung | Normal | 48h | 0 | 100 | Nontoxic | 3 | 2 | 0 | 0 | 3 | 2 | 3 | 2 | 3.75
24122803 | TiO2 | 10 | TEM | 415 |  | -1 | Zeta-potential | 102 | BET | -9.779 | -4.16 | -7.49 | 5.77 | MTT | BEAS-2B | Human | Lung | Normal | 48h | 5 | 76.2994 | Nontoxic | 3 | 2 | 0 | 0 | 3 | 2 | 3 | 2 | 3.75
24122803 | TiO2 | 10 | TEM | 415 |  | -1 | Zeta-potential | 102 | BET | -9.779 | -4.16 | -7.49 | 5.77 | MTT | BEAS-2B | Human | Lung | Normal | 48h | 10 | 58.8358 | Nontoxic | 3 | 2 | 0 | 0 | 3 | 2 | 3 | 2 | 3.75
24122803 | TiO2 | 10 | TEM | 415 |  | -1 | Zeta-potential | 102 | BET | -9.779 | -4.16 | -7.49 | 5.77 | MTT | BEAS-2B | Human | Lung | Normal | 48h | 20 | 59.4595 | Nontoxic | 3 | 2 | 0 | 0 | 3 | 2 | 3 | 2 | 3.75
24122803 | TiO2 | 10 | TEM | 415 |  | -1 | Zeta-potential | 102 | BET | -9.779 | -4.16 | -7.49 | 5.77 | MTT | BEAS-2B | Human | Lung | Normal | 48h | 40 | 54.262 | Nontoxic | 3 | 2 | 0 | 0 | 3 | 2 | 3 | 2 | 3.75
24122803 | TiO2 | 10 | TEM | 415 |  | -1 | Zeta-potential | 102 | BET | -9.779 | -4.16 | -7.49 | 5.77 | MTT | BEAS-2B | Human | Lung | Normal | 24h | 0 | 100 | Nontoxic | 3 | 2 | 0 | 0 | 3 | 2 | 3 | 2 | 3.75
24122803 | TiO2 | 10 | TEM | 415 |  | -1 | Zeta-potential | 102 | BET | -9.779 | -4.16 | -7.49 | 5.77 | MTT | BEAS-2B | Human | Lung | Normal | 24h | 5 | 86.6667 | Nontoxic | 3 | 2 | 0 | 0 | 3 | 2 | 3 | 2 | 3.75
24122803 | TiO2 | 10 | TEM | 415 |  | -1 | Zeta-potential | 102 | BET | -9.779 | -4.16 | -7.49 | 5.77 | MTT | BEAS-2B | Human | Lung | Normal | 24h | 10 | 78.125 | Nontoxic | 3 | 2 | 0 | 0 | 3 | 2 | 3 | 2 | 3.75
24122803 | TiO2 | 10 | TEM | 415 |  | -1 | Zeta-potential | 102 | BET | -9.779 | -4.16 | -7.49 | 5.77 | MTT | BEAS-2B | Human | Lung | Normal | 24h | 20 | 67.9167 | Nontoxic | 3 | 2 | 0 | 0 | 3 | 2 | 3 | 2 | 3.75
24122803 | TiO2 | 10 | TEM | 415 |  | -1 | Zeta-potential | 102 | BET | -9.779 | -4.16 | -7.49 | 5.77 | MTT | BEAS-2B | Human | Lung | Normal | 24h | 40 | 63.75 | Nontoxic | 3 | 2 | 0 | 0 | 3 | 2 | 3 | 2 | 3.75
25179117 | TiO2 | 60 | TEM | 415 |  | -2.9 |  | 117 |  | -9.779 | -4.16 | -7.49 | 5.77 | Tox tracker | mES | Mouse | Embryo | Normal | 24h | 0 | 100 | Nontoxic | 3 | 2 | 0 | 0 | 0 | 0 | 0 | 0 | 1.25
25179117 | TiO2 | 60 | TEM | 415 |  | -2.9 |  | 117 |  | -9.779 | -4.16 | -7.49 | 5.77 | Tox tracker | mES | Mouse | Embryo | Normal | 24h | 0.5 | 80.28 | Nontoxic | 3 | 2 | 0 | 0 | 0 | 0 | 0 | 0 | 1.25
25179117 | TiO2 | 60 | TEM | 415 |  | -2.9 |  | 117 |  | -9.779 | -4.16 | -7.49 | 5.77 | Tox tracker | mES | Mouse | Embryo | Normal | 24h | 5 | 93.24 | Nontoxic | 3 | 2 | 0 | 0 | 0 | 0 | 0 | 0 | 1.25
25179117 | TiO2 | 60 | TEM | 415 |  | -2.9 |  | 117 |  | -9.779 | -4.16 | -7.49 | 5.77 | Tox tracker | mES | Mouse | Embryo | Normal | 24h | 10 | 84.88 | Nontoxic | 3 | 2 | 0 | 0 | 0 | 0 | 0 | 0 | 1.25
25179117 | TiO2 | 60 | TEM | 415 |  | -2.9 |  | 117 |  | -9.779 | -4.16 | -7.49 | 5.77 | Tox tracker | mES | Mouse | Embryo | Normal | 24h | 15 | 85.71 | Nontoxic | 3 | 2 | 0 | 0 | 0 | 0 | 0 | 0 | 1.25
25179117 | TiO2 | 60 | TEM | 415 |  | -2.9 |  | 117 |  | -9.779 | -4.16 | -7.49 | 5.77 | Tox tracker | mES | Mouse | Embryo | Normal | 24h | 20 | 92.4 | Nontoxic | 3 | 2 | 0 | 0 | 0 | 0 | 0 | 0 | 1.25
25179117 | TiO2 | 60 | TEM | 415 |  | -2.9 |  | 117 |  | -9.779 | -4.16 | -7.49 | 5.77 | Tox tracker | mES | Mouse | Embryo | Normal | 24h | 50 | 87.39 | Nontoxic | 3 | 2 | 0 | 0 | 0 | 0 | 0 | 0 | 1.25
25179117 | TiO2 | 60 | TEM | 415 |  | -2.9 |  | 117 |  | -9.779 | -4.16 | -7.49 | 5.77 | Tox tracker | mES | Mouse | Embryo | Normal | 24h | 100 | 72.33 | Nontoxic | 3 | 2 | 0 | 0 | 0 | 0 | 0 | 0 | 1.25
22947217 | TiO2 | 6 | XRD | 415 |  | -2.9 |  | 117 |  | -9.779 | -4.16 | -7.49 | 5.77 | LDH | NCI-H441 | Human | Lung | Cancer | 1h | 0 | 100.21 | Nontoxic | 3 | 1 | 0 | 0 | 0 | 0 | 0 | 0 | 1
22947217 | TiO2 | 6 | XRD | 415 |  | -2.9 |  | 117 |  | -9.779 | -4.16 | -7.49 | 5.77 | LDH | NCI-H441 | Human | Lung | Cancer | 1h | 10 | 97.42 | Nontoxic | 3 | 1 | 0 | 0 | 0 | 0 | 0 | 0 | 1
22947217 | TiO2 | 6 | XRD | 415 |  | -2.9 |  | 117 |  | -9.779 | -4.16 | -7.49 | 5.77 | LDH | NCI-H441 | Human | Lung | Cancer | 1h | 100 | 94.02 | Nontoxic | 3 | 1 | 0 | 0 | 0 | 0 | 0 | 0 | 1
21995283 | TiO2 | 25 | TEM | 415 |  | -2.9 |  | 222 | BET | -9.779 | -4.16 | -7.49 | 5.77 | Annexiv V/PI staining | Lymphocyte | Human | Bone | Normal | 24h | 6.25 | 118.54 | Nontoxic | 3 | 2 | 0 | 0 | 0 | 0 | 3 | 2 | 2.5
21995283 | TiO2 | 25 | TEM | 415 |  | -2.9 |  | 222 | BET | -9.779 | -4.16 | -7.49 | 5.77 | Annexiv V/PI staining | Lymphocyte | Human | Bone | Normal | 24h | 50 | 94.38 | Nontoxic | 3 | 2 | 0 | 0 | 0 | 0 | 3 | 2 | 2.5
21995283 | TiO2 | 25 | TEM | 415 |  | -2.9 |  | 222 | BET | -9.779 | -4.16 | -7.49 | 5.77 | Annexiv V/PI staining | Lymphocyte | Human | Bone | Normal | 24h | 100 | 118.54 | Nontoxic | 3 | 2 | 0 | 0 | 0 | 0 | 3 | 2 | 2.5
21995283 | TiO2 | 25 | TEM | 415 |  | -2.9 |  | 222 | BET | -9.779 | -4.16 | -7.49 | 5.77 | Annexiv V/PI staining | Lymphocyte | Human | Bone | Normal | 24h | 300 | 93.82 | Nontoxic | 3 | 2 | 0 | 0 | 0 | 0 | 3 | 2 | 2.5
21995283 | TiO2 | 25 | TEM | 415 |  | -2.9 |  | 222 | BET | -9.779 | -4.16 | -7.49 | 5.77 | Annexiv V/PI staining | Lymphocyte | Human | Bone | Normal | 24h | 450 | 108.43 | Nontoxic | 3 | 2 | 0 | 0 | 0 | 0 | 3 | 2 | 2.5
21995283 | TiO2 | 25 | TEM | 415 |  | -2.9 |  | 222 | BET | -9.779 | -4.16 | -7.49 | 5.77 | Annexiv V/PI staining | Lymphocyte | Human | Bone | Normal | 24h | 600 | 116.8539 | Nontoxic | 3 | 2 | 0 | 0 | 0 | 0 | 3 | 2 | 2.5
21980536 | TiO2 | 15 | TEM | 417.7 | DLS | -7.83 | Zeta-potential | 117 |  | -9.779 | -4.16 | -7.49 | 5.77 | MTT | A549 | Human | Lung | Cancer | 24h | 0 | 100 | Nontoxic | 3 | 2 | 3 | 2 | 3 | 2 | 0 | 0 | 3.75
21980536 | TiO2 | 15 | TEM | 417.7 | DLS | -7.83 | Zeta-potential | 117 |  | -9.779 | -4.16 | -7.49 | 5.77 | MTT | A549 | Human | Lung | Cancer | 24h | 10 | 89.21 | Nontoxic | 3 | 2 | 3 | 2 | 3 | 2 | 0 | 0 | 3.75
21980536 | TiO2 | 15 | TEM | 417.7 | DLS | -7.83 | Zeta-potential | 117 |  | -9.779 | -4.16 | -7.49 | 5.77 | MTT | A549 | Human | Lung | Cancer | 24h | 50 | 81.95 | Nontoxic | 3 | 2 | 3 | 2 | 3 | 2 | 0 | 0 | 3.75
21092754 | TiO2 | 50 | TEM | 171.4 | DLS | -11.5 | Zeta-potential | 117 |  | -9.779 | -4.16 | -7.49 | 5.77 | MTT | A431 | Human | Skin | Cancer | 6h | 0 | 100.32 | Nontoxic | 3 | 2 | 3 | 2 | 3 | 2 | 0 | 0 | 3.75
21092754 | TiO2 | 50 | TEM | 171.4 | DLS | -11.5 | Zeta-potential | 117 |  | -9.779 | -4.16 | -7.49 | 5.77 | MTT | A431 | Human | Skin | Cancer | 6h | 0.008 | 99.68 | Nontoxic | 3 | 2 | 3 | 2 | 3 | 2 | 0 | 0 | 3.75
21092754 | TiO2 | 50 | TEM | 171.4 | DLS | -11.5 | Zeta-potential | 117 |  | -9.779 | -4.16 | -7.49 | 5.77 | MTT | A431 | Human | Skin | Cancer | 6h | 0.08 | 98.41 | Nontoxic | 3 | 2 | 3 | 2 | 3 | 2 | 0 | 0 | 3.75
21092754 | TiO2 | 50 | TEM | 171.4 | DLS | -11.5 | Zeta-potential | 117 |  | -9.779 | -4.16 | -7.49 | 5.77 | MTT | A431 | Human | Skin | Cancer | 6h | 0.8 | 97.14 | Nontoxic | 3 | 2 | 3 | 2 | 3 | 2 | 0 | 0 | 3.75
21092754 | TiO2 | 50 | TEM | 171.4 | DLS | -11.5 | Zeta-potential | 117 |  | -9.779 | -4.16 | -7.49 | 5.77 | MTT | A431 | Human | Skin | Cancer | 6h | 8 | 95.23 | Nontoxic | 3 | 2 | 3 | 2 | 3 | 2 | 0 | 0 | 3.75
21092754 | TiO2 | 50 | TEM | 171.4 | DLS | -11.5 | Zeta-potential | 117 |  | -9.779 | -4.16 | -7.49 | 5.77 | MTT | A431 | Human | Skin | Cancer | 6h | 80 | 93.97 | Nontoxic | 3 | 2 | 3 | 2 | 3 | 2 | 0 | 0 | 3.75
20206675 | TiO2 | 22.5 | TEM | 415 |  | -2.9 |  | 117 |  | -9.779 | -4.16 | -7.49 | 5.77 | Trypan blue | Directly extracted mucosal cell | Human | Nose | Normal | 24h | 0 | 88.54 | Nontoxic | 3 | 2 | 0 | 0 | 0 | 0 | 0 | 0 | 1.25
20206675 | TiO2 | 22.5 | TEM | 415 |  | -2.9 |  | 117 |  | -9.779 | -4.16 | -7.49 | 5.77 | Trypan blue | Directly extracted mucosal cell | Human | Nose | Normal | 24h | 10 | 90.45 | Nontoxic | 3 | 2 | 0 | 0 | 0 | 0 | 0 | 0 | 1.25
20206675 | TiO2 | 22.5 | TEM | 415 |  | -2.9 |  | 117 |  | -9.779 | -4.16 | -7.49 | 5.77 | Trypan blue | Directly extracted mucosal cell | Human | Nose | Normal | 24h | 25 | 88.22 | Nontoxic | 3 | 2 | 0 | 0 | 0 | 0 | 0 | 0 | 1.25
20206675 | TiO2 | 22.5 | TEM | 415 |  | -2.9 |  | 117 |  | -9.779 | -4.16 | -7.49 | 5.77 | Trypan blue | Directly extracted mucosal cell | Human | Nose | Normal | 24h | 50 | 85.03 | Nontoxic | 3 | 2 | 0 | 0 | 0 | 0 | 0 | 0 | 1.25
20206675 | TiO2 | 22.5 | TEM | 415 |  | -2.9 |  | 117 |  | -9.779 | -4.16 | -7.49 | 5.77 | Trypan blue | Directly extracted mucosal cell | Human | Nose | Normal | 24h | 100 | 88.22 | Nontoxic | 3 | 2 | 0 | 0 | 0 | 0 | 0 | 0 | 1.25
20079968 | TiO2 | 20 | TEM | 415 |  | -2.9 |  | 142 | BET | -9.779 | -4.16 | -7.49 | 5.77 | MTT | CHO-K1 | Hamster | Ovary | Normal | 24h | 0 | 100.54 | Nontoxic | 3 | 2 | 0 | 0 | 0 | 0 | 3 | 2 | 2.5
20079968 | TiO2 | 20 | TEM | 415 |  | -2.9 |  | 142 | BET | -9.779 | -4.16 | -7.49 | 5.77 | MTT | CHO-K1 | Hamster | Ovary | Normal | 24h | 5 | 84.86 | Nontoxic | 3 | 2 | 0 | 0 | 0 | 0 | 3 | 2 | 2.5
20079968 | TiO2 | 20 | TEM | 415 |  | -2.9 |  | 142 | BET | -9.779 | -4.16 | -7.49 | 5.77 | MTT | CHO-K1 | Hamster | Ovary | Normal | 24h | 25 | 76.76 | Nontoxic | 3 | 2 | 0 | 0 | 0 | 0 | 3 | 2 | 2.5
20079968 | TiO2 | 20 | TEM | 415 |  | -2.9 |  | 142 | BET | -9.779 | -4.16 | -7.49 | 5.77 | MTT | CHO-K1 | Hamster | Ovary | Normal | 24h | 50 | 72.97 | Nontoxic | 3 | 2 | 0 | 0 | 0 | 0 | 3 | 2 | 2.5
20079968 | TiO2 | 20 | TEM | 415 |  | -2.9 |  | 142 | BET | -9.779 | -4.16 | -7.49 | 5.77 | MTT | CHO-K1 | Hamster | Ovary | Normal | 24h | 100 | 61.62 | Nontoxic | 3 | 2 | 0 | 0 | 0 | 0 | 3 | 2 | 2.5
20079968 | TiO2 | 20 | TEM | 415 |  | -2.9 |  | 142 | BET | -9.779 | -4.16 | -7.49 | 5.77 | NRU | CHO-K1 | Hamster | Ovary | Normal | 24h | 0 | 100.44 | Nontoxic | 3 | 2 | 0 | 0 | 0 | 0 | 3 | 2 | 2.5
20079968 | TiO2 | 20 | TEM | 415 |  | -2.9 |  | 142 | BET | -9.779 | -4.16 | -7.49 | 5.77 | NRU | CHO-K1 | Hamster | Ovary | Normal | 24h | 5 | 100.97 | Nontoxic | 3 | 2 | 0 | 0 | 0 | 0 | 3 | 2 | 2.5
20079968 | TiO2 | 20 | TEM | 415 |  | -2.9 |  | 142 | BET | -9.779 | -4.16 | -7.49 | 5.77 | NRU | CHO-K1 | Hamster | Ovary | Normal | 24h | 10 | 98.85 | Nontoxic | 3 | 2 | 0 | 0 | 0 | 0 | 3 | 2 | 2.5
20079968 | TiO2 | 20 | TEM | 415 |  | -2.9 |  | 142 | BET | -9.779 | -4.16 | -7.49 | 5.77 | NRU | CHO-K1 | Hamster | Ovary | Normal | 24h | 25 | 89.868 | Nontoxic | 3 | 2 | 0 | 0 | 0 | 0 | 3 | 2 | 2.5
20079968 | TiO2 | 20 | TEM | 415 |  | -2.9 |  | 142 | BET | -9.779 | -4.16 | -7.49 | 5.77 | NRU | CHO-K1 | Hamster | Ovary | Normal | 24h | 50 | 80.88 | Nontoxic | 3 | 2 | 0 | 0 | 0 | 0 | 3 | 2 | 2.5
20079968 | TiO2 | 20 | TEM | 415 |  | -2.9 |  | 142 | BET | -9.779 | -4.16 | -7.49 | 5.77 | NRU | CHO-K1 | Hamster | Ovary | Normal | 24h | 100 | 64.49 | Nontoxic | 3 | 2 | 0 | 0 | 0 | 0 | 3 | 2 | 2.5
19922763 | TiO2 | 35 | TEM | 368.1 | DLS | -2.9 |  | 117 |  | -9.779 | -4.16 | -7.49 | 5.77 | MTT | PC12 | Mouse | Adrenal gland | Cancer | 48h | 0 | 100.13 | Nontoxic | 3 | 2 | 3 | 2 | 0 | 0 | 0 | 0 | 2.5
19922763 | TiO2 | 35 | TEM | 368.1 | DLS | -2.9 |  | 117 |  | -9.779 | -4.16 | -7.49 | 5.77 | MTT | PC12 | Mouse | Adrenal gland | Cancer | 48h | 1 | 94.01 | Nontoxic | 3 | 2 | 3 | 2 | 0 | 0 | 0 | 0 | 2.5
19922763 | TiO2 | 35 | TEM | 368.1 | DLS | -2.9 |  | 117 |  | -9.779 | -4.16 | -7.49 | 5.77 | MTT | PC12 | Mouse | Adrenal gland | Cancer | 48h | 10 | 87.39 | Nontoxic | 3 | 2 | 3 | 2 | 0 | 0 | 0 | 0 | 2.5
19922763 | TiO2 | 35 | TEM | 368.1 | DLS | -2.9 |  | 117 |  | -9.779 | -4.16 | -7.49 | 5.77 | MTT | PC12 | Mouse | Adrenal gland | Cancer | 48h | 50 | 58.85 | Nontoxic | 3 | 2 | 3 | 2 | 0 | 0 | 0 | 0 | 2.5
19922763 | TiO2 | 35 | TEM | 368.1 | DLS | -2.9 |  | 117 |  | -9.779 | -4.16 | -7.49 | 5.77 | MTT | PC12 | Mouse | Adrenal gland | Cancer | 48h | 100 | 52.48 | Nontoxic | 3 | 2 | 3 | 2 | 0 | 0 | 0 | 0 | 2.5
19922763 | TiO2 | 35 | TEM | 368.1 | DLS | -2.9 |  | 117 |  | -9.779 | -4.16 | -7.49 | 5.77 | MTT | PC12 | Mouse | Adrenal gland | Cancer | 24h | 0 | 5.35 | Toxic | 3 | 2 | 3 | 2 | 0 | 0 | 0 | 0 | 2.5
19922763 | TiO2 | 35 | TEM | 368.1 | DLS | -2.9 |  | 117 |  | -9.779 | -4.16 | -7.49 | 5.77 | MTT | PC12 | Mouse | Adrenal gland | Cancer | 24h | 10 | 11.39 | Toxic | 3 | 2 | 3 | 2 | 0 | 0 | 0 | 0 | 2.5
19922763 | TiO2 | 35 | TEM | 368.1 | DLS | -2.9 |  | 117 |  | -9.779 | -4.16 | -7.49 | 5.77 | MTT | PC12 | Mouse | Adrenal gland | Cancer | 24h | 50 | 23.54 | Toxic | 3 | 2 | 3 | 2 | 0 | 0 | 0 | 0 | 2.5
19922763 | TiO2 | 35 | TEM | 368.1 | DLS | -2.9 |  | 117 |  | -9.779 | -4.16 | -7.49 | 5.77 | MTT | PC12 | Mouse | Adrenal gland | Cancer | 24h | 0 | 100.13 | Nontoxic | 3 | 2 | 3 | 2 | 0 | 0 | 0 | 0 | 2.5
19922763 | TiO2 | 35 | TEM | 368.1 | DLS | -2.9 |  | 117 |  | -9.779 | -4.16 | -7.49 | 5.77 | MTT | PC12 | Mouse | Adrenal gland | Cancer | 24h | 1 | 93.5 | Nontoxic | 3 | 2 | 3 | 2 | 0 | 0 | 0 | 0 | 2.5
19922763 | TiO2 | 35 | TEM | 368.1 | DLS | -2.9 |  | 117 |  | -9.779 | -4.16 | -7.49 | 5.77 | MTT | PC12 | Mouse | Adrenal gland | Cancer | 24h | 10 | 86.62 | Nontoxic | 3 | 2 | 3 | 2 | 0 | 0 | 0 | 0 | 2.5
19922763 | TiO2 | 35 | TEM | 368.1 | DLS | -2.9 |  | 117 |  | -9.779 | -4.16 | -7.49 | 5.77 | MTT | PC12 | Mouse | Adrenal gland | Cancer | 24h | 50 | 69.04 | Nontoxic | 3 | 2 | 3 | 2 | 0 | 0 | 0 | 0 | 2.5
19922763 | TiO2 | 35 | TEM | 368.1 | DLS | -2.9 |  | 117 |  | -9.779 | -4.16 | -7.49 | 5.77 | MTT | PC12 | Mouse | Adrenal gland | Cancer | 24h | 100 | 59.87 | Nontoxic | 3 | 2 | 3 | 2 | 0 | 0 | 0 | 0 | 2.5
19922763 | TiO2 | 35 | TEM | 368.1 | DLS | -2.9 |  | 117 |  | -9.779 | -4.16 | -7.49 | 5.77 | MTT | PC12 | Mouse | Adrenal gland | Cancer | 12h | 0 | 99.87 | Nontoxic | 3 | 2 | 3 | 2 | 0 | 0 | 0 | 0 | 2.5
19922763 | TiO2 | 35 | TEM | 368.1 | DLS | -2.9 |  | 117 |  | -9.779 | -4.16 | -7.49 | 5.77 | MTT | PC12 | Mouse | Adrenal gland | Cancer | 12h | 1 | 99.09 | Nontoxic | 3 | 2 | 3 | 2 | 0 | 0 | 0 | 0 | 2.5
19922763 | TiO2 | 35 | TEM | 368.1 | DLS | -2.9 |  | 117 |  | -9.779 | -4.16 | -7.49 | 5.77 | MTT | PC12 | Mouse | Adrenal gland | Cancer | 12h | 10 | 90.7 | Nontoxic | 3 | 2 | 3 | 2 | 0 | 0 | 0 | 0 | 2.5
19922763 | TiO2 | 35 | TEM | 368.1 | DLS | -2.9 |  | 117 |  | -9.779 | -4.16 | -7.49 | 5.77 | MTT | PC12 | Mouse | Adrenal gland | Cancer | 12h | 50 | 81.27 | Nontoxic | 3 | 2 | 3 | 2 | 0 | 0 | 0 | 0 | 2.5
19922763 | TiO2 | 35 | TEM | 368.1 | DLS | -2.9 |  | 117 |  | -9.779 | -4.16 | -7.49 | 5.77 | MTT | PC12 | Mouse | Adrenal gland | Cancer | 12h | 100 | 69.81 | Nontoxic | 3 | 2 | 3 | 2 | 0 | 0 | 0 | 0 | 2.5
19922763 | TiO2 | 35 | TEM | 368.1 | DLS | -2.9 |  | 117 |  | -9.779 | -4.16 | -7.49 | 5.77 | MTT | PC12 | Mouse | Adrenal gland | Cancer | 6h | 0 | 99.87 | Nontoxic | 3 | 2 | 3 | 2 | 0 | 0 | 0 | 0 | 2.5
19922763 | TiO2 | 35 | TEM | 368.1 | DLS | -2.9 |  | 117 |  | -9.779 | -4.16 | -7.49 | 5.77 | MTT | PC12 | Mouse | Adrenal gland | Cancer | 6h | 1 | 97.83 | Nontoxic | 3 | 2 | 3 | 2 | 0 | 0 | 0 | 0 | 2.5
19922763 | TiO2 | 35 | TEM | 368.1 | DLS | -2.9 |  | 117 |  | -9.779 | -4.16 | -7.49 | 5.77 | MTT | PC12 | Mouse | Adrenal gland | Cancer | 6h | 10 | 95.03 | Nontoxic | 3 | 2 | 3 | 2 | 0 | 0 | 0 | 0 | 2.5
19922763 | TiO2 | 35 | TEM | 368.1 | DLS | -2.9 |  | 117 |  | -9.779 | -4.16 | -7.49 | 5.77 | MTT | PC12 | Mouse | Adrenal gland | Cancer | 6h | 50 | 89.68 | Nontoxic | 3 | 2 | 3 | 2 | 0 | 0 | 0 | 0 | 2.5
19922763 | TiO2 | 35 | TEM | 368.1 | DLS | -2.9 |  | 117 |  | -9.779 | -4.16 | -7.49 | 5.77 | MTT | PC12 | Mouse | Adrenal gland | Cancer | 6h | 100 | 75.92 | Nontoxic | 3 | 2 | 3 | 2 | 0 | 0 | 0 | 0 | 2.5
19154577 | TiO2 | 46.7 |  | 415 |  | -2.9 |  | 8.9146 | BET | -9.779 | -4.16 | -7.49 | 5.77 | MTT | MEF | Mouse | Embryo | Normal | 24h | 0.1 | 97.551 | Nontoxic | 0 | 0 | 0 | 0 | 0 | 0 | 3 | 2 | 1.25
19154577 | TiO2 | 46.7 |  | 415 |  | -2.9 |  | 8.9146 | BET | -9.779 | -4.16 | -7.49 | 5.77 | MTT | MEF | Mouse | Embryo | Normal | 24h | 1 | 100.408 | Nontoxic | 0 | 0 | 0 | 0 | 0 | 0 | 3 | 2 | 1.25
19154577 | TiO2 | 46.7 |  | 415 |  | -2.9 |  | 8.9146 | BET | -9.779 | -4.16 | -7.49 | 5.77 | MTT | MEF | Mouse | Embryo | Normal | 24h | 10 | 97.959 | Nontoxic | 0 | 0 | 0 | 0 | 0 | 0 | 3 | 2 | 1.25
19154577 | TiO2 | 46.7 |  | 415 |  | -2.9 |  | 8.9146 | BET | -9.779 | -4.16 | -7.49 | 5.77 | MTT | MEF | Mouse | Embryo | Normal | 24h | 30 | 95.51 | Nontoxic | 0 | 0 | 0 | 0 | 0 | 0 | 3 | 2 | 1.25
19154577 | TiO2 | 46.7 |  | 415 |  | -2.9 |  | 8.9146 | BET | -9.779 | -4.16 | -7.49 | 5.77 | MTT | MEF | Mouse | Embryo | Normal | 24h | 60 | 95.918 | Nontoxic | 0 | 0 | 0 | 0 | 0 | 0 | 3 | 2 | 1.25
19154577 | TiO2 | 46.7 |  | 415 |  | -2.9 |  | 114.1261 | BET | -9.779 | -4.16 | -7.49 | 5.77 | MTT | MEF | Mouse | Embryo | Normal | 24h | 0.1 | 96.312 | Nontoxic | 0 | 0 | 0 | 0 | 0 | 0 | 3 | 2 | 1.25
19154577 | TiO2 | 46.7 |  | 415 |  | -2.9 |  | 114.1261 | BET | -9.779 | -4.16 | -7.49 | 5.77 | MTT | MEF | Mouse | Embryo | Normal | 24h | 1 | 93.033 | Nontoxic | 0 | 0 | 0 | 0 | 0 | 0 | 3 | 2 | 1.25
19154577 | TiO2 | 46.7 |  | 415 |  | -2.9 |  | 114.1261 | BET | -9.779 | -4.16 | -7.49 | 5.77 | MTT | MEF | Mouse | Embryo | Normal | 24h | 10 | 90.574 | Nontoxic | 0 | 0 | 0 | 0 | 0 | 0 | 3 | 2 | 1.25
19154577 | TiO2 | 46.7 |  | 415 |  | -2.9 |  | 114.1261 | BET | -9.779 | -4.16 | -7.49 | 5.77 | MTT | MEF | Mouse | Embryo | Normal | 24h | 30 | 90.164 | Nontoxic | 0 | 0 | 0 | 0 | 0 | 0 | 3 | 2 | 1.25
19154577 | TiO2 | 46.7 |  | 415 |  | -2.9 |  | 114.1261 | BET | -9.779 | -4.16 | -7.49 | 5.77 | MTT | MEF | Mouse | Embryo | Normal | 24h | 60 | 93.853 | Nontoxic | 0 | 0 | 0 | 0 | 0 | 0 | 3 | 2 | 1.25
19165783 | TiO2 | 46.7 |  | 415 |  | -2.9 |  | 117 |  | -9.779 | -4.16 | -7.49 | 5.77 | MTT | UMR 106 | Mouse | Bone | Cancer | 24h | 0 | 98.54 | Nontoxic | 0 | 0 | 0 | 0 | 0 | 0 | 0 | 0 | 0
19165783 | TiO2 | 46.7 |  | 415 |  | -2.9 |  | 117 |  | -9.779 | -4.16 | -7.49 | 5.77 | MTT | UMR 106 | Mouse | Bone | Cancer | 24h | 10 | 94.16 | Nontoxic | 0 | 0 | 0 | 0 | 0 | 0 | 0 | 0 | 0
19165783 | TiO2 | 46.7 |  | 415 |  | -2.9 |  | 117 |  | -9.779 | -4.16 | -7.49 | 5.77 | MTT | UMR 106 | Mouse | Bone | Cancer | 24h | 50 | 91.97 | Nontoxic | 0 | 0 | 0 | 0 | 0 | 0 | 0 | 0 | 0
19165783 | TiO2 | 46.7 |  | 415 |  | -2.9 |  | 117 |  | -9.779 | -4.16 | -7.49 | 5.77 | MTT | UMR 106 | Mouse | Bone | Cancer | 24h | 100 | 78.83 | Nontoxic | 0 | 0 | 0 | 0 | 0 | 0 | 0 | 0 | 0
19165783 | TiO2 | 46.7 |  | 415 |  | -2.9 |  | 117 |  | -9.779 | -4.16 | -7.49 | 5.77 | MTT | UMR 106 | Mouse | Bone | Cancer | 24h | 150 | 116.05 | Nontoxic | 0 | 0 | 0 | 0 | 0 | 0 | 0 | 0 | 0
19165783 | TiO2 | 46.7 |  | 415 |  | -2.9 |  | 117 |  | -9.779 | -4.16 | -7.49 | 5.77 | MTT | UMR 106 | Mouse | Bone | Cancer | 24h | 200 | 140.14 | Nontoxic | 0 | 0 | 0 | 0 | 0 | 0 | 0 | 0 | 0
19165783 | TiO2 | 46.7 |  | 415 |  | -2.9 |  | 117 |  | -9.779 | -4.16 | -7.49 | 5.77 | MTT | UMR 106 | Mouse | Bone | Cancer | 24h | 250 | 238.68 | Nontoxic | 0 | 0 | 0 | 0 | 0 | 0 | 0 | 0 | 0
19165783 | TiO2 | 46.7 |  | 415 |  | -2.9 |  | 117 |  | -9.779 | -4.16 | -7.49 | 5.77 | MTT | UMR 106 | Mouse | Bone | Cancer | 24h | 300 | 240.8759 | Nontoxic | 0 | 0 | 0 | 0 | 0 | 0 | 0 | 0 | 0
19165783 | TiO2 | 46.7 |  | 415 |  | -2.9 |  | 117 |  | -9.779 | -4.16 | -7.49 | 5.77 | NRU | UMR 106 | Mouse | Bone | Cancer | 24h | 0 | 98.87 | Nontoxic | 0 | 0 | 0 | 0 | 0 | 0 | 0 | 0 | 0
19165783 | TiO2 | 46.7 |  | 415 |  | -2.9 |  | 117 |  | -9.779 | -4.16 | -7.49 | 5.77 | NRU | UMR 106 | Mouse | Bone | Cancer | 24h | 25 | 101.4 | Nontoxic | 0 | 0 | 0 | 0 | 0 | 0 | 0 | 0 | 0
19165783 | TiO2 | 46.7 |  | 415 |  | -2.9 |  | 117 |  | -9.779 | -4.16 | -7.49 | 5.77 | NRU | UMR 106 | Mouse | Bone | Cancer | 24h | 50 | 97.6 | Nontoxic | 0 | 0 | 0 | 0 | 0 | 0 | 0 | 0 | 0
19165783 | TiO2 | 46.7 |  | 415 |  | -2.9 |  | 117 |  | -9.779 | -4.16 | -7.49 | 5.77 | NRU | UMR 106 | Mouse | Bone | Cancer | 24h | 100 | 105.21 | Nontoxic | 0 | 0 | 0 | 0 | 0 | 0 | 0 | 0 | 0
19165783 | TiO2 | 46.7 |  | 415 |  | -2.9 |  | 117 |  | -9.779 | -4.16 | -7.49 | 5.77 | NRU | UMR 106 | Mouse | Bone | Cancer | 24h | 150 | 121.69 | Nontoxic | 0 | 0 | 0 | 0 | 0 | 0 | 0 | 0 | 0
19165783 | TiO2 | 46.7 |  | 415 |  | -2.9 |  | 117 |  | -9.779 | -4.16 | -7.49 | 5.77 | NRU | UMR 106 | Mouse | Bone | Cancer | 24h | 200 | 140.7 | Nontoxic | 0 | 0 | 0 | 0 | 0 | 0 | 0 | 0 | 0
19165783 | TiO2 | 46.7 |  | 415 |  | -2.9 |  | 117 |  | -9.779 | -4.16 | -7.49 | 5.77 | NRU | UMR 106 | Mouse | Bone | Cancer | 24h | 250 | 149.5775 | Nontoxic | 0 | 0 | 0 | 0 | 0 | 0 | 0 | 0 | 0
19165783 | TiO2 | 46.7 |  | 415 |  | -2.9 |  | 117 |  | -9.779 | -4.16 | -7.49 | 5.77 | NRU | UMR 106 | Mouse | Bone | Cancer | 24h | 300 | 143.2394 | Nontoxic | 0 | 0 | 0 | 0 | 0 | 0 | 0 | 0 | 0
19154577 | TiO2 | 46.7 |  | 415 |  | -2.9 |  | 38.2268 | BET | -9.779 | -4.16 | -7.49 | 5.77 | MTT | MEF | Mouse | Embryo | Normal | 24h | 0.1 | 76.543 | Nontoxic | 0 | 0 | 0 | 0 | 0 | 0 | 3 | 2 | 1.25
19154577 | TiO2 | 46.7 |  | 415 |  | -2.9 |  | 38.2268 | BET | -9.779 | -4.16 | -7.49 | 5.77 | MTT | MEF | Mouse | Embryo | Normal | 24h | 1 | 66.255 | Nontoxic | 0 | 0 | 0 | 0 | 0 | 0 | 3 | 2 | 1.25
19154577 | TiO2 | 46.7 |  | 415 |  | -2.9 |  | 38.2268 | BET | -9.779 | -4.16 | -7.49 | 5.77 | MTT | MEF | Mouse | Embryo | Normal | 24h | 10 | 55.967 | Nontoxic | 0 | 0 | 0 | 0 | 0 | 0 | 3 | 2 | 1.25
19154577 | TiO2 | 46.7 |  | 415 |  | -2.9 |  | 38.2268 | BET | -9.779 | -4.16 | -7.49 | 5.77 | MTT | MEF | Mouse | Embryo | Normal | 24h | 30 | 48.148 | Toxic | 0 | 0 | 0 | 0 | 0 | 0 | 3 | 2 | 1.25
19154577 | TiO2 | 46.7 |  | 415 |  | -2.9 |  | 38.2268 | BET | -9.779 | -4.16 | -7.49 | 5.77 | MTT | MEF | Mouse | Embryo | Normal | 24h | 60 | 39.918 | Toxic | 0 | 0 | 0 | 0 | 0 | 0 | 3 | 2 | 1.25
21851965 | TiO2 | 46.7 |  | 415 |  | -2.9 |  | 117 |  | -9.779 | -4.16 | -7.49 | 5.77 | MTT | Primary fish hepatocytes | Fish | Liver | Normal | 48h | 0 | 99.7366 | Nontoxic | 0 | 0 | 0 | 0 | 0 | 0 | 0 | 0 | 0
21851965 | TiO2 | 46.7 |  | 415 |  | -2.9 |  | 117 |  | -9.779 | -4.16 | -7.49 | 5.77 | MTT | Primary fish hepatocytes | Fish | Liver | Normal | 48h | 25 | 100.1212 | Nontoxic | 0 | 0 | 0 | 0 | 0 | 0 | 0 | 0 | 0
21851965 | TiO2 | 46.7 |  | 415 |  | -2.9 |  | 117 |  | -9.779 | -4.16 | -7.49 | 5.77 | MTT | Primary fish hepatocytes | Fish | Liver | Normal | 48h | 50 | 93.33 | Nontoxic | 0 | 0 | 0 | 0 | 0 | 0 | 0 | 0 | 0
21851965 | TiO2 | 46.7 |  | 415 |  | -2.9 |  | 117 |  | -9.779 | -4.16 | -7.49 | 5.77 | MTT | Primary fish hepatocytes | Fish | Liver | Normal | 48h | 100 | 120.3746 | Nontoxic | 0 | 0 | 0 | 0 | 0 | 0 | 0 | 0 | 0
21851965 | TiO2 | 46.7 |  | 415 |  | -2.9 |  | 117 |  | -9.779 | -4.16 | -7.49 | 5.77 | MTT | Primary fish hepatocytes | Fish | Liver | Normal | 48h | 200 | 96.9159 | Nontoxic | 0 | 0 | 0 | 0 | 0 | 0 | 0 | 0 | 0
21851965 | TiO2 | 46.7 |  | 415 |  | -2.9 |  | 117 |  | -9.779 | -4.16 | -7.49 | 5.77 | MTT | HepG2 | Human | Liver | Cancer | 48h | 0 | 100.1814 | Nontoxic | 0 | 0 | 0 | 0 | 0 | 0 | 0 | 0 | 0
21851965 | TiO2 | 46.7 |  | 415 |  | -2.9 |  | 117 |  | -9.779 | -4.16 | -7.49 | 5.77 | MTT | HepG2 | Human | Liver | Cancer | 48h | 25 | 91.063 | Nontoxic | 0 | 0 | 0 | 0 | 0 | 0 | 0 | 0 | 0
21851965 | TiO2 | 46.7 |  | 415 |  | -2.9 |  | 117 |  | -9.779 | -4.16 | -7.49 | 5.77 | MTT | HepG2 | Human | Liver | Cancer | 48h | 50 | 95.1774 | Nontoxic | 0 | 0 | 0 | 0 | 0 | 0 | 0 | 0 | 0
21851965 | TiO2 | 46.7 |  | 415 |  | -2.9 |  | 117 |  | -9.779 | -4.16 | -7.49 | 5.77 | MTT | HepG2 | Human | Liver | Cancer | 48h | 100 | 115.5269 | Nontoxic | 0 | 0 | 0 | 0 | 0 | 0 | 0 | 0 | 0
21851965 | TiO2 | 46.7 |  | 415 |  | -2.9 |  | 117 |  | -9.779 | -4.16 | -7.49 | 5.77 | MTT | HepG2 | Human | Liver | Cancer | 48h | 200 | 103.5173 | Nontoxic | 0 | 0 | 0 | 0 | 0 | 0 | 0 | 0 | 0
22515565 | TiO2 | 20 | TEM | 415 |  | -2.9 |  | 50 | BET | -9.779 | -4.16 | -7.49 | 5.77 | MTS | H1299 | Human | Lung | Cancer | 48h | 0 | 99.8983 | Nontoxic | 3 | 2 | 0 | 0 | 0 | 0 | 3 | 2 | 2.5
22515565 | TiO2 | 20 | TEM | 415 |  | -2.9 |  | 50 | BET | -9.779 | -4.16 | -7.49 | 5.77 | MTS | H1299 | Human | Lung | Cancer | 48h | 30 | 86.2209 | Nontoxic | 3 | 2 | 0 | 0 | 0 | 0 | 3 | 2 | 2.5
22515565 | TiO2 | 20 | TEM | 415 |  | -2.9 |  | 50 | BET | -9.779 | -4.16 | -7.49 | 5.77 | MTS | H1299 | Human | Lung | Cancer | 48h | 150 | 71.0116 | Nontoxic | 3 | 2 | 0 | 0 | 0 | 0 | 3 | 2 | 2.5
22515565 | TiO2 | 20 | TEM | 415 |  | -2.9 |  | 50 | BET | -9.779 | -4.16 | -7.49 | 5.77 | MTS | H1299 | Human | Lung | Cancer | 48h | 300 | 66.5465 | Nontoxic | 3 | 2 | 0 | 0 | 0 | 0 | 3 | 2 | 2.5
22515565 | TiO2 | 20 | TEM | 415 |  | -2.9 |  | 50 | BET | -9.779 | -4.16 | -7.49 | 5.77 | MTS | H1299 | Human | Lung | Cancer | 48h | 1000 | 56.5058 | Nontoxic | 3 | 2 | 0 | 0 | 0 | 0 | 3 | 2 | 2.5
22515565 | TiO2 | 20 | TEM | 415 |  | -2.9 |  | 50 | BET | -9.779 | -4.16 | -7.49 | 5.77 | MTS | H1299 | Human | Lung | Cancer | 48h | 2000 | 47.0174 | Toxic | 3 | 2 | 0 | 0 | 0 | 0 | 3 | 2 | 2.5
22515565 | TiO2 | 20 | TEM | 415 |  | -2.9 |  | 50 | BET | -9.779 | -4.16 | -7.49 | 5.77 | MTS | H1299 | Human | Lung | Cancer | 48h | 3000 | 19.2209 | Toxic | 3 | 2 | 0 | 0 | 0 | 0 | 3 | 2 | 2.5
22515565 | TiO2 | 20 | TEM | 415 |  | -2.9 |  | 50 | BET | -9.779 | -4.16 | -7.49 | 5.77 | CellTiter-Blue | H1299 | Human | Lung | Cancer | 48h | 0 | 99.8983 | Nontoxic | 3 | 2 | 0 | 0 | 0 | 0 | 3 | 2 | 2.5
22515565 | TiO2 | 20 | TEM | 415 |  | -2.9 |  | 50 | BET | -9.779 | -4.16 | -7.49 | 5.77 | CellTiter-Blue | H1299 | Human | Lung | Cancer | 48h | 30 | 79.6701 | Nontoxic | 3 | 2 | 0 | 0 | 0 | 0 | 3 | 2 | 2.5
22515565 | TiO2 | 20 | TEM | 415 |  | -2.9 |  | 50 | BET | -9.779 | -4.16 | -7.49 | 5.77 | CellTiter-Blue | H1299 | Human | Lung | Cancer | 48h | 150 | 67.1076 | Nontoxic | 3 | 2 | 0 | 0 | 0 | 0 | 3 | 2 | 2.5
22515565 | TiO2 | 20 | TEM | 415 |  | -2.9 |  | 50 | BET | -9.779 | -4.16 | -7.49 | 5.77 | CellTiter-Blue | H1299 | Human | Lung | Cancer | 48h | 300 | 74.3547 | Nontoxic | 3 | 2 | 0 | 0 | 0 | 0 | 3 | 2 | 2.5
22515565 | TiO2 | 20 | TEM | 415 |  | -2.9 |  | 50 | BET | -9.779 | -4.16 | -7.49 | 5.77 | CellTiter-Blue | H1299 | Human | Lung | Cancer | 48h | 1000 | 64.7442 | Nontoxic | 3 | 2 | 0 | 0 | 0 | 0 | 3 | 2 | 2.5
22515565 | TiO2 | 20 | TEM | 415 |  | -2.9 |  | 50 | BET | -9.779 | -4.16 | -7.49 | 5.77 | CellTiter-Blue | H1299 | Human | Lung | Cancer | 48h | 2000 | 74.7674 | Nontoxic | 3 | 2 | 0 | 0 | 0 | 0 | 3 | 2 | 2.5
22515565 | TiO2 | 20 | TEM | 415 |  | -2.9 |  | 50 | BET | -9.779 | -4.16 | -7.49 | 5.77 | CellTiter-Blue | H1299 | Human | Lung | Cancer | 48h | 3000 | 54.4186 | Nontoxic | 3 | 2 | 0 | 0 | 0 | 0 | 3 | 2 | 2.5
22515565 | TiO2 | 20 | TEM | 415 |  | -2.9 |  | 50 | BET | -9.779 | -4.16 | -7.49 | 5.77 | CellTiter-Glo | A549 | Human | Lung | Cancer | 48h | 0 | 99.9055 | Nontoxic | 3 | 2 | 0 | 0 | 0 | 0 | 3 | 2 | 2.5
22515565 | TiO2 | 20 | TEM | 415 |  | -2.9 |  | 50 | BET | -9.779 | -4.16 | -7.49 | 5.77 | CellTiter-Glo | A549 | Human | Lung | Cancer | 48h | 30 | 97.5333 | Nontoxic | 3 | 2 | 0 | 0 | 0 | 0 | 3 | 2 | 2.5
22515565 | TiO2 | 20 | TEM | 415 |  | -2.9 |  | 50 | BET | -9.779 | -4.16 | -7.49 | 5.77 | CellTiter-Glo | A549 | Human | Lung | Cancer | 48h | 150 | 83.1514 | Nontoxic | 3 | 2 | 0 | 0 | 0 | 0 | 3 | 2 | 2.5
22515565 | TiO2 | 20 | TEM | 415 |  | -2.9 |  | 50 | BET | -9.779 | -4.16 | -7.49 | 5.77 | CellTiter-Glo | A549 | Human | Lung | Cancer | 48h | 300 | 82.035 | Nontoxic | 3 | 2 | 0 | 0 | 0 | 0 | 3 | 2 | 2.5
22515565 | TiO2 | 20 | TEM | 415 |  | -2.9 |  | 50 | BET | -9.779 | -4.16 | -7.49 | 5.77 | CellTiter-Glo | A549 | Human | Lung | Cancer | 48h | 1000 | 77.0114 | Nontoxic | 3 | 2 | 0 | 0 | 0 | 0 | 3 | 2 | 2.5
22515565 | TiO2 | 20 | TEM | 415 |  | -2.9 |  | 50 | BET | -9.779 | -4.16 | -7.49 | 5.77 | CellTiter-Glo | A549 | Human | Lung | Cancer | 48h | 2000 | 63.3302 | Nontoxic | 3 | 2 | 0 | 0 | 0 | 0 | 3 | 2 | 2.5
22515565 | TiO2 | 20 | TEM | 415 |  | -2.9 |  | 50 | BET | -9.779 | -4.16 | -7.49 | 5.77 | CellTiter-Glo | A549 | Human | Lung | Cancer | 48h | 3000 | 55.2482 | Nontoxic | 3 | 2 | 0 | 0 | 0 | 0 | 3 | 2 | 2.5
22515565 | TiO2 | 20 | TEM | 415 |  | -2.9 |  | 50 | BET | -9.779 | -4.16 | -7.49 | 5.77 | MTS | A549 | Human | Lung | Cancer | 48h | 0 | 99.9099 | Nontoxic | 3 | 2 | 0 | 0 | 0 | 0 | 3 | 2 | 2.5
22515565 | TiO2 | 20 | TEM | 415 |  | -2.9 |  | 50 | BET | -9.779 | -4.16 | -7.49 | 5.77 | MTS | A549 | Human | Lung | Cancer | 48h | 30 | 85.3957 | Nontoxic | 3 | 2 | 0 | 0 | 0 | 0 | 3 | 2 | 2.5
22515565 | TiO2 | 20 | TEM | 415 |  | -2.9 |  | 50 | BET | -9.779 | -4.16 | -7.49 | 5.77 | MTS | A549 | Human | Lung | Cancer | 48h | 150 | 84.5556 | Nontoxic | 3 | 2 | 0 | 0 | 0 | 0 | 3 | 2 | 2.5
22515565 | TiO2 | 20 | TEM | 415 |  | -2.9 |  | 50 | BET | -9.779 | -4.16 | -7.49 | 5.77 | MTS | A549 | Human | Lung | Cancer | 48h | 300 | 86.0818 | Nontoxic | 3 | 2 | 0 | 0 | 0 | 0 | 3 | 2 | 2.5
22515565 | TiO2 | 20 | TEM | 415 |  | -2.9 |  | 50 | BET | -9.779 | -4.16 | -7.49 | 5.77 | MTS | A549 | Human | Lung | Cancer | 48h | 1000 | 79.2441 | Nontoxic | 3 | 2 | 0 | 0 | 0 | 0 | 3 | 2 | 2.5
22515565 | TiO2 | 20 | TEM | 415 |  | -2.9 |  | 50 | BET | -9.779 | -4.16 | -7.49 | 5.77 | MTS | A549 | Human | Lung | Cancer | 48h | 2000 | 73.2437 | Nontoxic | 3 | 2 | 0 | 0 | 0 | 0 | 3 | 2 | 2.5
22515565 | TiO2 | 20 | TEM | 415 |  | -2.9 |  | 50 | BET | -9.779 | -4.16 | -7.49 | 5.77 | MTS | A549 | Human | Lung | Cancer | 48h | 3000 | 57.4926 | Nontoxic | 3 | 2 | 0 | 0 | 0 | 0 | 3 | 2 | 2.5
22515565 | TiO2 | 20 | TEM | 415 |  | -2.9 |  | 50 | BET | -9.779 | -4.16 | -7.49 | 5.77 | CellTiter-Blue | A549 | Human | Lung | Cancer | 48h | 0 | 99.9055 | Nontoxic | 3 | 2 | 0 | 0 | 0 | 0 | 3 | 2 | 2.5
22515565 | TiO2 | 20 | TEM | 415 |  | -2.9 |  | 50 | BET | -9.779 | -4.16 | -7.49 | 5.77 | CellTiter-Blue | A549 | Human | Lung | Cancer | 48h | 30 | 93.6115 | Nontoxic | 3 | 2 | 0 | 0 | 0 | 0 | 3 | 2 | 2.5
22515565 | TiO2 | 20 | TEM | 415 |  | -2.9 |  | 50 | BET | -9.779 | -4.16 | -7.49 | 5.77 | CellTiter-Blue | A549 | Human | Lung | Cancer | 48h | 150 | 93.1928 | Nontoxic | 3 | 2 | 0 | 0 | 0 | 0 | 3 | 2 | 2.5
22515565 | TiO2 | 20 | TEM | 415 |  | -2.9 |  | 50 | BET | -9.779 | -4.16 | -7.49 | 5.77 | CellTiter-Blue | A549 | Human | Lung | Cancer | 48h | 300 | 93.0678 | Nontoxic | 3 | 2 | 0 | 0 | 0 | 0 | 3 | 2 | 2.5
22515565 | TiO2 | 20 | TEM | 415 |  | -2.9 |  | 50 | BET | -9.779 | -4.16 | -7.49 | 5.77 | CellTiter-Blue | A549 | Human | Lung | Cancer | 48h | 1000 | 73.2611 | Nontoxic | 3 | 2 | 0 | 0 | 0 | 0 | 3 | 2 | 2.5
22515565 | TiO2 | 20 | TEM | 415 |  | -2.9 |  | 50 | BET | -9.779 | -4.16 | -7.49 | 5.77 | CellTiter-Blue | A549 | Human | Lung | Cancer | 48h | 2000 | 76.3268 | Nontoxic | 3 | 2 | 0 | 0 | 0 | 0 | 3 | 2 | 2.5
22515565 | TiO2 | 20 | TEM | 415 |  | -2.9 |  | 50 | BET | -9.779 | -4.16 | -7.49 | 5.77 | CellTiter-Blue | A549 | Human | Lung | Cancer | 48h | 3000 | 48.6969 | Toxic | 3 | 2 | 0 | 0 | 0 | 0 | 3 | 2 | 2.5
22515565 | TiO2 | 20 | TEM | 415 |  | -2.9 |  | 50 | BET | -9.779 | -4.16 | -7.49 | 5.77 | CellTiter-Glo | H1299 | Human | Lung | Cancer | 24h | 0 | 99.6544 | Nontoxic | 3 | 2 | 0 | 0 | 0 | 0 | 3 | 2 | 2.5
22515565 | TiO2 | 20 | TEM | 415 |  | -2.9 |  | 50 | BET | -9.779 | -4.16 | -7.49 | 5.77 | CellTiter-Glo | H1299 | Human | Lung | Cancer | 24h | 30 | 93.9451 | Nontoxic | 3 | 2 | 0 | 0 | 0 | 0 | 3 | 2 | 2.5
22515565 | TiO2 | 20 | TEM | 415 |  | -2.9 |  | 50 | BET | -9.779 | -4.16 | -7.49 | 5.77 | CellTiter-Glo | H1299 | Human | Lung | Cancer | 24h | 150 | 66.4818 | Nontoxic | 3 | 2 | 0 | 0 | 0 | 0 | 3 | 2 | 2.5
22515565 | TiO2 | 20 | TEM | 415 |  | -2.9 |  | 50 | BET | -9.779 | -4.16 | -7.49 | 5.77 | CellTiter-Glo | H1299 | Human | Lung | Cancer | 24h | 300 | 32.8968 | Toxic | 3 | 2 | 0 | 0 | 0 | 0 | 3 | 2 | 2.5
22515565 | TiO2 | 20 | TEM | 415 |  | -2.9 |  | 50 | BET | -9.779 | -4.16 | -7.49 | 5.77 | CellTiter-Glo | H1299 | Human | Lung | Cancer | 24h | 1000 | 27.8786 | Toxic | 3 | 2 | 0 | 0 | 0 | 0 | 3 | 2 | 2.5
22515565 | TiO2 | 20 | TEM | 415 |  | -2.9 |  | 50 | BET | -9.779 | -4.16 | -7.49 | 5.77 | CellTiter-Glo | H1299 | Human | Lung | Cancer | 24h | 2000 | 49.7575 | Toxic | 3 | 2 | 0 | 0 | 0 | 0 | 3 | 2 | 2.5
22515565 | TiO2 | 20 | TEM | 415 |  | -2.9 |  | 50 | BET | -9.779 | -4.16 | -7.49 | 5.77 | CellTiter-Glo | H1299 | Human | Lung | Cancer | 24h | 3000 | 38.0485 | Toxic | 3 | 2 | 0 | 0 | 0 | 0 | 3 | 2 | 2.5
22515565 | TiO2 | 20 | TEM | 415 |  | -2.9 |  | 50 | BET | -9.779 | -4.16 | -7.49 | 5.77 | CellTiter-Blue | H1299 | Human | Lung | Cancer | 24h | 1000 | 72.8982 | Nontoxic | 3 | 2 | 0 | 0 | 0 | 0 | 3 | 2 | 2.5
22515565 | TiO2 | 20 | TEM | 415 |  | -2.9 |  | 50 | BET | -9.779 | -4.16 | -7.49 | 5.77 | CellTiter-Blue | H1299 | Human | Lung | Cancer | 24h | 2000 | 68.1589 | Nontoxic | 3 | 2 | 0 | 0 | 0 | 0 | 3 | 2 | 2.5
22515565 | TiO2 | 20 | TEM | 415 |  | -2.9 |  | 50 | BET | -9.779 | -4.16 | -7.49 | 5.77 | CellTiter-Blue | H1299 | Human | Lung | Cancer | 24h | 3000 | 72.6238 | Nontoxic | 3 | 2 | 0 | 0 | 0 | 0 | 3 | 2 | 2.5
22515565 | TiO2 | 20 | TEM | 415 |  | -2.9 |  | 50 | BET | -9.779 | -4.16 | -7.49 | 5.77 | MTS | A549 | Human | Lung | Cancer | 24h | 3000 | 76.0254 | Nontoxic | 3 | 2 | 0 | 0 | 0 | 0 | 3 | 2 | 2.5
22515565 | TiO2 | 20 | TEM | 415 |  | -2.9 |  | 50 | BET | -9.779 | -4.16 | -7.49 | 5.77 | CellTiter-Blue | A549 | Human | Lung | Cancer | 24h | 1000 | 79.6618 | Nontoxic | 3 | 2 | 0 | 0 | 0 | 0 | 3 | 2 | 2.5
22515565 | TiO2 | 20 | TEM | 415 |  | -2.9 |  | 50 | BET | -9.779 | -4.16 | -7.49 | 5.77 | CellTiter-Blue | A549 | Human | Lung | Cancer | 24h | 2000 | 66.4067 | Nontoxic | 3 | 2 | 0 | 0 | 0 | 0 | 3 | 2 | 2.5
22515565 | TiO2 | 20 | TEM | 415 |  | -2.9 |  | 50 | BET | -9.779 | -4.16 | -7.49 | 5.77 | CellTiter-Blue | A549 | Human | Lung | Cancer | 24h | 3000 | 57.3402 | Nontoxic | 3 | 2 | 0 | 0 | 0 | 0 | 3 | 2 | 2.5
22515565 | TiO2 | 20 | TEM | 415 |  | -2.9 |  | 50 | BET | -9.779 | -4.16 | -7.49 | 5.77 | CellTiter-Glo | H1299 | Human | Lung | Cancer | 24h | 0 | 99.9012 | Nontoxic | 3 | 2 | 0 | 0 | 0 | 0 | 3 | 2 | 2.5
22515565 | TiO2 | 20 | TEM | 415 |  | -2.9 |  | 50 | BET | -9.779 | -4.16 | -7.49 | 5.77 | CellTiter-Glo | H1299 | Human | Lung | Cancer | 24h | 30 | 92.9244 | Nontoxic | 3 | 2 | 0 | 0 | 0 | 0 | 3 | 2 | 2.5
22515565 | TiO2 | 20 | TEM | 415 |  | -2.9 |  | 50 | BET | -9.779 | -4.16 | -7.49 | 5.77 | CellTiter-Glo | H1299 | Human | Lung | Cancer | 24h | 150 | 53.9884 | Nontoxic | 3 | 2 | 0 | 0 | 0 | 0 | 3 | 2 | 2.5
22515565 | TiO2 | 20 | TEM | 415 |  | -2.9 |  | 50 | BET | -9.779 | -4.16 | -7.49 | 5.77 | CellTiter-Glo | H1299 | Human | Lung | Cancer | 24h | 300 | 39.2006 | Toxic | 3 | 2 | 0 | 0 | 0 | 0 | 3 | 2 | 2.5
22515565 | TiO2 | 20 | TEM | 415 |  | -2.9 |  | 50 | BET | -9.779 | -4.16 | -7.49 | 5.77 | CellTiter-Glo | H1299 | Human | Lung | Cancer | 24h | 1000 | 28.3198 | Toxic | 3 | 2 | 0 | 0 | 0 | 0 | 3 | 2 | 2.5
22515565 | TiO2 | 20 | TEM | 415 |  | -2.9 |  | 50 | BET | -9.779 | -4.16 | -7.49 | 5.77 | CellTiter-Glo | H1299 | Human | Lung | Cancer | 24h | 2000 | 13.8023 | Toxic | 3 | 2 | 0 | 0 | 0 | 0 | 3 | 2 | 2.5
22515565 | TiO2 | 20 | TEM | 415 |  | -2.9 |  | 50 | BET | -9.779 | -4.16 | -7.49 | 5.77 | CellTiter-Glo | H1299 | Human | Lung | Cancer | 24h | 3000 | 15.8954 | Toxic | 3 | 2 | 0 | 0 | 0 | 0 | 3 | 2 | 2.5
22515565 | TiO2 | 20 | TEM | 415 |  | -2.9 |  | 50 | BET | -9.779 | -4.16 | -7.49 | 5.77 | MTS | H1299 | Human | Lung | Cancer | 24h | 0 | 99.9012 | Nontoxic | 3 | 2 | 0 | 0 | 0 | 0 | 3 | 2 | 2.5
22515565 | TiO2 | 20 | TEM | 415 |  | -2.9 |  | 50 | BET | -9.779 | -4.16 | -7.49 | 5.77 | MTS | H1299 | Human | Lung | Cancer | 24h | 30 | 74.0872 | Nontoxic | 3 | 2 | 0 | 0 | 0 | 0 | 3 | 2 | 2.5
22515565 | TiO2 | 20 | TEM | 415 |  | -2.9 |  | 50 | BET | -9.779 | -4.16 | -7.49 | 5.77 | MTS | H1299 | Human | Lung | Cancer | 24h | 150 | 84.6933 | Nontoxic | 3 | 2 | 0 | 0 | 0 | 0 | 3 | 2 | 2.5
22515565 | TiO2 | 20 | TEM | 415 |  | -2.9 |  | 50 | BET | -9.779 | -4.16 | -7.49 | 5.77 | MTS | H1299 | Human | Lung | Cancer | 24h | 300 | 82.0407 | Nontoxic | 3 | 2 | 0 | 0 | 0 | 0 | 3 | 2 | 2.5
22515565 | TiO2 | 20 | TEM | 415 |  | -2.9 |  | 50 | BET | -9.779 | -4.16 | -7.49 | 5.77 | MTS | H1299 | Human | Lung | Cancer | 24h | 1000 | 26.5 | Toxic | 3 | 2 | 0 | 0 | 0 | 0 | 3 | 2 | 2.5
22515565 | TiO2 | 20 | TEM | 415 |  | -2.9 |  | 50 | BET | -9.779 | -4.16 | -7.49 | 5.77 | MTS | H1299 | Human | Lung | Cancer | 24h | 2000 | 19.2471 | Toxic | 3 | 2 | 0 | 0 | 0 | 0 | 3 | 2 | 2.5
22515565 | TiO2 | 20 | TEM | 415 |  | -2.9 |  | 50 | BET | -9.779 | -4.16 | -7.49 | 5.77 | MTS | H1299 | Human | Lung | Cancer | 24h | 3000 | 21.3401 | Toxic | 3 | 2 | 0 | 0 | 0 | 0 | 3 | 2 | 2.5
22515565 | TiO2 | 20 | TEM | 415 |  | -2.9 |  | 50 | BET | -9.779 | -4.16 | -7.49 | 5.77 | CellTiter-Blue | H1299 | Human | Lung | Cancer | 24h | 0 | 99.9012 | Nontoxic | 3 | 2 | 0 | 0 | 0 | 0 | 3 | 2 | 2.5
22515565 | TiO2 | 20 | TEM | 415 |  | -2.9 |  | 50 | BET | -9.779 | -4.16 | -7.49 | 5.77 | CellTiter-Blue | H1299 | Human | Lung | Cancer | 24h | 30 | 82.1802 | Nontoxic | 3 | 2 | 0 | 0 | 0 | 0 | 3 | 2 | 2.5
22515565 | TiO2 | 20 | TEM | 415 |  | -2.9 |  | 50 | BET | -9.779 | -4.16 | -7.49 | 5.77 | CellTiter-Blue | H1299 | Human | Lung | Cancer | 24h | 150 | 87.9012 | Nontoxic | 3 | 2 | 0 | 0 | 0 | 0 | 3 | 2 | 2.5
22515565 | TiO2 | 20 | TEM | 415 |  | -2.9 |  | 50 | BET | -9.779 | -4.16 | -7.49 | 5.77 | CellTiter-Blue | H1299 | Human | Lung | Cancer | 24h | 300 | 79.3895 | Nontoxic | 3 | 2 | 0 | 0 | 0 | 0 | 3 | 2 | 2.5
22515565 | TiO2 | 20 | TEM | 415 |  | -2.9 |  | 50 | BET | -9.779 | -4.16 | -7.49 | 5.77 | CellTiter-Blue | H1299 | Human | Lung | Cancer | 24h | 1000 | 23.8546 | Toxic | 3 | 2 | 0 | 0 | 0 | 0 | 3 | 2 | 2.5
22515565 | TiO2 | 20 | TEM | 415 |  | -2.9 |  | 50 | BET | -9.779 | -4.16 | -7.49 | 5.77 | CellTiter-Blue | H1299 | Human | Lung | Cancer | 24h | 2000 | 21.343 | Toxic | 3 | 2 | 0 | 0 | 0 | 0 | 3 | 2 | 2.5
22515565 | TiO2 | 20 | TEM | 415 |  | -2.9 |  | 50 | BET | -9.779 | -4.16 | -7.49 | 5.77 | CellTiter-Blue | H1299 | Human | Lung | Cancer | 24h | 3000 | 16.4593 | Toxic | 3 | 2 | 0 | 0 | 0 | 0 | 3 | 2 | 2.5
22515565 | TiO2 | 20 | TEM | 415 |  | -2.9 |  | 50 | BET | -9.779 | -4.16 | -7.49 | 5.77 | CellTiter-Glo | A549 | Human | Lung | Cancer | 24h | 0 | 99.8924 | Nontoxic | 3 | 2 | 0 | 0 | 0 | 0 | 3 | 2 | 2.5
22515565 | TiO2 | 20 | TEM | 415 |  | -2.9 |  | 50 | BET | -9.779 | -4.16 | -7.49 | 5.77 | CellTiter-Glo | A549 | Human | Lung | Cancer | 24h | 30 | 70.7209 | Nontoxic | 3 | 2 | 0 | 0 | 0 | 0 | 3 | 2 | 2.5
22515565 | TiO2 | 20 | TEM | 415 |  | -2.9 |  | 50 | BET | -9.779 | -4.16 | -7.49 | 5.77 | CellTiter-Glo | A549 | Human | Lung | Cancer | 24h | 150 | 59.0087 | Nontoxic | 3 | 2 | 0 | 0 | 0 | 0 | 3 | 2 | 2.5
22515565 | TiO2 | 20 | TEM | 415 |  | -2.9 |  | 50 | BET | -9.779 | -4.16 | -7.49 | 5.77 | CellTiter-Glo | A549 | Human | Lung | Cancer | 24h | 300 | 34.8692 | Toxic | 3 | 2 | 0 | 0 | 0 | 0 | 3 | 2 | 2.5
22515565 | TiO2 | 20 | TEM | 415 |  | -2.9 |  | 50 | BET | -9.779 | -4.16 | -7.49 | 5.77 | CellTiter-Glo | A549 | Human | Lung | Cancer | 24h | 1000 | 11.5523 | Toxic | 3 | 2 | 0 | 0 | 0 | 0 | 3 | 2 | 2.5
22515565 | TiO2 | 20 | TEM | 415 |  | -2.9 |  | 50 | BET | -9.779 | -4.16 | -7.49 | 5.77 | CellTiter-Glo | A549 | Human | Lung | Cancer | 24h | 2000 | 3.4651 | Toxic | 3 | 2 | 0 | 0 | 0 | 0 | 3 | 2 | 2.5
22515565 | TiO2 | 20 | TEM | 415 |  | -2.9 |  | 50 | BET | -9.779 | -4.16 | -7.49 | 5.77 | CellTiter-Glo | A549 | Human | Lung | Cancer | 24h | 3000 | 3.7442 | Toxic | 3 | 2 | 0 | 0 | 0 | 0 | 3 | 2 | 2.5
22515565 | TiO2 | 20 | TEM | 415 |  | -2.9 |  | 50 | BET | -9.779 | -4.16 | -7.49 | 5.77 | MTS | A549 | Human | Lung | Cancer | 24h | 0 | 99.8924 | Nontoxic | 3 | 2 | 0 | 0 | 0 | 0 | 3 | 2 | 2.5
22515565 | TiO2 | 20 | TEM | 415 |  | -2.9 |  | 50 | BET | -9.779 | -4.16 | -7.49 | 5.77 | MTS | A549 | Human | Lung | Cancer | 24h | 30 | 94.1715 | Nontoxic | 3 | 2 | 0 | 0 | 0 | 0 | 3 | 2 | 2.5
22515565 | TiO2 | 20 | TEM | 415 |  | -2.9 |  | 50 | BET | -9.779 | -4.16 | -7.49 | 5.77 | MTS | A549 | Human | Lung | Cancer | 24h | 150 | 93.4826 | Nontoxic | 3 | 2 | 0 | 0 | 0 | 0 | 3 | 2 | 2.5
22515565 | TiO2 | 20 | TEM | 415 |  | -2.9 |  | 50 | BET | -9.779 | -4.16 | -7.49 | 5.77 | MTS | A549 | Human | Lung | Cancer | 24h | 300 | 94.7297 | Nontoxic | 3 | 2 | 0 | 0 | 0 | 0 | 3 | 2 | 2.5
22515565 | TiO2 | 20 | TEM | 415 |  | -2.9 |  | 50 | BET | -9.779 | -4.16 | -7.49 | 5.77 | MTS | A549 | Human | Lung | Cancer | 24h | 1000 | 95 | Nontoxic | 3 | 2 | 0 | 0 | 0 | 0 | 3 | 2 | 2.5
22515565 | TiO2 | 20 | TEM | 415 |  | -2.9 |  | 50 | BET | -9.779 | -4.16 | -7.49 | 5.77 | MTS | A549 | Human | Lung | Cancer | 24h | 2000 | 50.4942 | Nontoxic | 3 | 2 | 0 | 0 | 0 | 0 | 3 | 2 | 2.5
22515565 | TiO2 | 20 | TEM | 415 |  | -2.9 |  | 50 | BET | -9.779 | -4.16 | -7.49 | 5.77 | MTS | A549 | Human | Lung | Cancer | 24h | 3000 | 24.2616 | Toxic | 3 | 2 | 0 | 0 | 0 | 0 | 3 | 2 | 2.5
22515565 | TiO2 | 20 | TEM | 415 |  | -2.9 |  | 50 | BET | -9.779 | -4.16 | -7.49 | 5.77 | CellTiter-Blue | A549 | Human | Lung | Cancer | 24h | 0 | 99.8968 | Nontoxic | 3 | 2 | 0 | 0 | 0 | 0 | 3 | 2 | 2.5
22515565 | TiO2 | 20 | TEM | 415 |  | -2.9 |  | 50 | BET | -9.779 | -4.16 | -7.49 | 5.77 | CellTiter-Blue | A549 | Human | Lung | Cancer | 24h | 30 | 91.6686 | Nontoxic | 3 | 2 | 0 | 0 | 0 | 0 | 3 | 2 | 2.5
22515565 | TiO2 | 20 | TEM | 415 |  | -2.9 |  | 50 | BET | -9.779 | -4.16 | -7.49 | 5.77 | CellTiter-Blue | A549 | Human | Lung | Cancer | 24h | 150 | 80.0756 | Nontoxic | 3 | 2 | 0 | 0 | 0 | 0 | 3 | 2 | 2.5
22515565 | TiO2 | 20 | TEM | 415 |  | -2.9 |  | 50 | BET | -9.779 | -4.16 | -7.49 | 5.77 | CellTiter-Blue | A549 | Human | Lung | Cancer | 24h | 300 | 67.9419 | Nontoxic | 3 | 2 | 0 | 0 | 0 | 0 | 3 | 2 | 2.5
22515565 | TiO2 | 20 | TEM | 415 |  | -2.9 |  | 50 | BET | -9.779 | -4.16 | -7.49 | 5.77 | CellTiter-Blue | A549 | Human | Lung | Cancer | 24h | 1000 | 22.5872 | Toxic | 3 | 2 | 0 | 0 | 0 | 0 | 3 | 2 | 2.5
22515565 | TiO2 | 20 | TEM | 415 |  | -2.9 |  | 50 | BET | -9.779 | -4.16 | -7.49 | 5.77 | CellTiter-Blue | A549 | Human | Lung | Cancer | 24h | 2000 | 15.0465 | Toxic | 3 | 2 | 0 | 0 | 0 | 0 | 3 | 2 | 2.5
22515565 | TiO2 | 20 | TEM | 415 |  | -2.9 |  | 50 | BET | -9.779 | -4.16 | -7.49 | 5.77 | CellTiter-Blue | A549 | Human | Lung | Cancer | 24h | 3000 | 5.9884 | Toxic | 3 | 2 | 0 | 0 | 0 | 0 | 3 | 2 | 2.5
22770363 | TiO2 | 21 | TEM | 415 |  | 0 |  | 35 | BET | -9.779 | -4.16 | -7.49 | 5.77 | MTT | Neonatal rat cardiomyocyte | Mouse | Heart | Normal | 24h | 0 | 99.7482 | Nontoxic | 3 | 2 | 0 | 0 | 3 | 0 | 3 | 2 | 3.25
22770363 | TiO2 | 21 | TEM | 415 |  | 0 |  | 35 | BET | -9.779 | -4.16 | -7.49 | 5.77 | MTT | Neonatal rat cardiomyocyte | Mouse | Heart | Normal | 24h | 0.4 | 97.4481 | Nontoxic | 3 | 2 | 0 | 0 | 3 | 0 | 3 | 2 | 3.25
22770363 | TiO2 | 21 | TEM | 415 |  | 0 |  | 35 | BET | -9.779 | -4.16 | -7.49 | 5.77 | MTT | Neonatal rat cardiomyocyte | Mouse | Heart | Normal | 24h | 1 | 100.6147 | Nontoxic | 3 | 2 | 0 | 0 | 3 | 0 | 3 | 2 | 3.25
22770363 | TiO2 | 21 | TEM | 415 |  | 0 |  | 35 | BET | -9.779 | -4.16 | -7.49 | 5.77 | MTT | Neonatal rat cardiomyocyte | Mouse | Heart | Normal | 24h | 2 | 102.139 | Nontoxic | 3 | 2 | 0 | 0 | 3 | 0 | 3 | 2 | 3.25
22770363 | TiO2 | 21 | TEM | 415 |  | 0 |  | 35 | BET | -9.779 | -4.16 | -7.49 | 5.77 | MTT | Neonatal rat cardiomyocyte | Mouse | Heart | Normal | 24h | 5 | 95.1684 | Nontoxic | 3 | 2 | 0 | 0 | 3 | 0 | 3 | 2 | 3.25
22770363 | TiO2 | 21 | TEM | 415 |  | 0 |  | 35 | BET | -9.779 | -4.16 | -7.49 | 5.77 | MTT | Neonatal rat cardiomyocyte | Mouse | Heart | Normal | 24h | 10 | 109.2072 | Nontoxic | 3 | 2 | 0 | 0 | 3 | 0 | 3 | 2 | 3.25
22419868 | TiO2 | 21 | SEM | 74 | DLS | -9.42 | Zeta-potential | 57 | BET | -9.779 | -4.16 | -7.49 | 5.77 | Annexiv V/PI staining | MCF-10A | Human | Breast | Cancer | 24h | 0 | 96.5641 | Nontoxic | 3 | 2 | 3 | 2 | 3 | 2 | 3 | 2 | 5
22419868 | TiO2 | 21 | SEM | 74 | DLS | -9.42 | Zeta-potential | 57 | BET | -9.779 | -4.16 | -7.49 | 5.77 | Annexiv V/PI staining | MCF-10A | Human | Breast | Cancer | 24h | 150 | 96.0304 | Nontoxic | 3 | 2 | 3 | 2 | 3 | 2 | 3 | 2 | 5
22419868 | TiO2 | 21 | SEM | 74 | DLS | -9.42 | Zeta-potential | 57 | BET | -9.779 | -4.16 | -7.49 | 5.77 | Annexiv V/PI staining | WI-38 | Human | Lung | Normal | 24h | 0 | 94.7795 | Nontoxic | 3 | 2 | 3 | 2 | 3 | 2 | 3 | 2 | 5
22419868 | TiO2 | 21 | SEM | 74 | DLS | -9.42 | Zeta-potential | 57 | BET | -9.779 | -4.16 | -7.49 | 5.77 | Annexiv V/PI staining | WI-38 | Human | Lung | Normal | 24h | 150 | 79.0703 | Nontoxic | 3 | 2 | 3 | 2 | 3 | 2 | 3 | 2 | 5
22419868 | TiO2 | 21 | SEM | 74 | DLS | -9.42 | Zeta-potential | 57 | BET | -9.779 | -4.16 | -7.49 | 5.77 | Annexiv V/PI staining | Chang Liver | Human | Liver | Normal | 24h | 0 | 95.6434 | Nontoxic | 3 | 2 | 3 | 2 | 3 | 2 | 3 | 2 | 5
22419868 | TiO2 | 21 | SEM | 74 | DLS | -9.42 | Zeta-potential | 57 | BET | -9.779 | -4.16 | -7.49 | 5.77 | Annexiv V/PI staining | Chang Liver | Human | Liver | Normal | 24h | 150 | 94.7002 | Nontoxic | 3 | 2 | 3 | 2 | 3 | 2 | 3 | 2 | 5
22419868 | TiO2 | 21 | SEM | 133 | DLS | -9.42 | Zeta-potential | 57 | BET | -9.779 | -4.16 | -7.49 | 5.77 | Annexiv V/PI staining | Chang Liver | Human | Liver | Normal | 24h | 0 | 95.6434 | Nontoxic | 3 | 2 | 3 | 2 | 3 | 2 | 3 | 2 | 5
22419868 | TiO2 | 21 | SEM | 133 | DLS | -9.42 | Zeta-potential | 57 | BET | -9.779 | -4.16 | -7.49 | 5.77 | Annexiv V/PI staining | Chang Liver | Human | Liver | Normal | 24h | 150 | 93.2046 | Nontoxic | 3 | 2 | 3 | 2 | 3 | 2 | 3 | 2 | 5
22419868 | TiO2 | 21 | SEM | 327 | DLS | -9.42 | Zeta-potential | 57 | BET | -9.779 | -4.16 | -7.49 | 5.77 | Annexiv V/PI staining | Chang Liver | Human | Liver | Normal | 24h | 0 | 95.6434 | Nontoxic | 3 | 2 | 3 | 2 | 3 | 2 | 3 | 2 | 5
22419868 | TiO2 | 21 | SEM | 327 | DLS | -9.42 | Zeta-potential | 57 | BET | -9.779 | -4.16 | -7.49 | 5.77 | Annexiv V/PI staining | Chang Liver | Human | Liver | Normal | 24h | 150 | 92.45 | Nontoxic | 3 | 2 | 3 | 2 | 3 | 2 | 3 | 2 | 5
23760471 | TiO2 | 25.2 | TEM | 415 |  | -21.5 | Zeta-potential | 52.6 | BET | -9.779 | -4.16 | -7.49 | 5.77 | CFE | HaCaT | Human | Skin | Normal | 2h | 0 | 100.1002 | Nontoxic | 3 | 2 | 0 | 0 | 3 | 2 | 3 | 2 | 3.75
23760471 | TiO2 | 25.2 | TEM | 415 |  | -21.5 | Zeta-potential | 52.6 | BET | -9.779 | -4.16 | -7.49 | 5.77 | CFE | HaCaT | Human | Skin | Normal | 2h | 100 | 101.1547 | Nontoxic | 3 | 2 | 0 | 0 | 3 | 2 | 3 | 2 | 3.75
23760471 | TiO2 | 25.2 | TEM | 415 |  | -21.5 | Zeta-potential | 52.6 | BET | -9.779 | -4.16 | -7.49 | 5.77 | CFE | HaCaT | Human | Skin | Normal | 2h | 500 | 84.8606 | Nontoxic | 3 | 2 | 0 | 0 | 3 | 2 | 3 | 2 | 3.75
22303956 | TiO2 | 29.2 | TEM | 2300 | DLS | -14.6 | Zeta-potential | 117 |  | -9.779 | -4.16 | -7.49 | 5.77 | MTT | MCF-7 | Human | Breast | Cancer | 24h | 0 | 100.1985 | Nontoxic | 3 | 2 | 3 | 2 | 3 | 2 | 0 | 0 | 3.75
22303956 | TiO2 | 29.2 | TEM | 2300 | DLS | -14.6 | Zeta-potential | 117 |  | -9.779 | -4.16 | -7.49 | 5.77 | MTT | MCF-7 | Human | Breast | Cancer | 24h | 5 | 97.2154 | Nontoxic | 3 | 2 | 3 | 2 | 3 | 2 | 0 | 0 | 3.75
22303956 | TiO2 | 29.2 | TEM | 2300 | DLS | -14.6 | Zeta-potential | 117 |  | -9.779 | -4.16 | -7.49 | 5.77 | MTT | MCF-7 | Human | Breast | Cancer | 24h | 10 | 99.6264 | Nontoxic | 3 | 2 | 3 | 2 | 3 | 2 | 0 | 0 | 3.75
22303956 | TiO2 | 29.2 | TEM | 2300 | DLS | -14.6 | Zeta-potential | 117 |  | -9.779 | -4.16 | -7.49 | 5.77 | MTT | MCF-7 | Human | Breast | Cancer | 24h | 20 | 105.6334 | Nontoxic | 3 | 2 | 3 | 2 | 3 | 2 | 0 | 0 | 3.75
22303956 | TiO2 | 29.2 | TEM | 2300 | DLS | -14.6 | Zeta-potential | 117 |  | -9.779 | -4.16 | -7.49 | 5.77 | MTT | MCF-7 | Human | Breast | Cancer | 24h | 50 | 98.1553 | Nontoxic | 3 | 2 | 3 | 2 | 3 | 2 | 0 | 0 | 3.75
22303956 | TiO2 | 29.2 | TEM | 2300 | DLS | -14.6 | Zeta-potential | 117 |  | -9.779 | -4.16 | -7.49 | 5.77 | MTT | MCF-7 | Human | Breast | Cancer | 24h | 100 | 101.9148 | Nontoxic | 3 | 2 | 3 | 2 | 3 | 2 | 0 | 0 | 3.75
22303956 | TiO2 | 29.2 | TEM | 2300 | DLS | -14.6 | Zeta-potential | 117 |  | -9.779 | -4.16 | -7.49 | 5.77 | MTT | MCF-7 | Human | Breast | Cancer | 24h | 200 | 92.0257 | Nontoxic | 3 | 2 | 3 | 2 | 3 | 2 | 0 | 0 | 3.75
22303956 | TiO2 | 29.2 | TEM | 1380 | DLS | -14.6 | Zeta-potential | 117 |  | -9.779 | -4.16 | -7.49 | 5.77 | MTT | MCF-7 | Human | Breast | Cancer | 24h | 0 | 100.0291 | Nontoxic | 3 | 2 | 3 | 2 | 3 | 2 | 0 | 0 | 3.75
22303956 | TiO2 | 29.2 | TEM | 1380 | DLS | -14.6 | Zeta-potential | 117 |  | -9.779 | -4.16 | -7.49 | 5.77 | MTT | MCF-7 | Human | Breast | Cancer | 24h | 5 | 108.6759 | Nontoxic | 3 | 2 | 3 | 2 | 3 | 2 | 0 | 0 | 3.75
22303956 | TiO2 | 29.2 | TEM | 1380 | DLS | -14.6 | Zeta-potential | 117 |  | -9.779 | -4.16 | -7.49 | 5.77 | MTT | MCF-7 | Human | Breast | Cancer | 24h | 10 | 111.7757 | Nontoxic | 3 | 2 | 3 | 2 | 3 | 2 | 0 | 0 | 3.75
22303956 | TiO2 | 29.2 | TEM | 1380 | DLS | -14.6 | Zeta-potential | 117 |  | -9.779 | -4.16 | -7.49 | 5.77 | MTT | MCF-7 | Human | Breast | Cancer | 24h | 20 | 110.6744 | Nontoxic | 3 | 2 | 3 | 2 | 3 | 2 | 0 | 0 | 3.75
22303956 | TiO2 | 29.2 | TEM | 1380 | DLS | -14.6 | Zeta-potential | 117 |  | -9.779 | -4.16 | -7.49 | 5.77 | MTT | MCF-7 | Human | Breast | Cancer | 24h | 50 | 103.999 | Nontoxic | 3 | 2 | 3 | 2 | 3 | 2 | 0 | 0 | 3.75
22303956 | TiO2 | 29.2 | TEM | 1380 | DLS | -14.6 | Zeta-potential | 117 |  | -9.779 | -4.16 | -7.49 | 5.77 | MTT | MCF-7 | Human | Breast | Cancer | 24h | 100 | 97.8063 | Nontoxic | 3 | 2 | 3 | 2 | 3 | 2 | 0 | 0 | 3.75
22303956 | TiO2 | 29.2 | TEM | 1380 | DLS | -14.6 | Zeta-potential | 117 |  | -9.779 | -4.16 | -7.49 | 5.77 | MTT | MCF-7 | Human | Breast | Cancer | 24h | 200 | 91.0561 | Nontoxic | 3 | 2 | 3 | 2 | 3 | 2 | 0 | 0 | 3.75
22927021 | TiO2 | 22 | TEM | 255.8 | DLS | 20.9 | Zeta-potential | 117 |  | -9.779 | -4.16 | -7.49 | 5.77 | PicoGreen | BJ | Human | Skin | Normal | 24h | 0 | 100.1983 | Nontoxic | 3 | 2 | 3 | 2 | 3 | 2 | 0 | 0 | 3.75
22927021 | TiO2 | 22 | TEM | 255.8 | DLS | 20.9 | Zeta-potential | 117 |  | -9.779 | -4.16 | -7.49 | 5.77 | PicoGreen | BJ | Human | Skin | Normal | 24h | 10 | 96.8839 | Nontoxic | 3 | 2 | 3 | 2 | 3 | 2 | 0 | 0 | 3.75
22927021 | TiO2 | 22 | TEM | 255.8 | DLS | 20.9 | Zeta-potential | 117 |  | -9.779 | -4.16 | -7.49 | 5.77 | PicoGreen | BJ | Human | Skin | Normal | 24h | 25 | 98.4136 | Nontoxic | 3 | 2 | 3 | 2 | 3 | 2 | 0 | 0 | 3.75
22927021 | TiO2 | 22 | TEM | 255.8 | DLS | 20.9 | Zeta-potential | 117 |  | -9.779 | -4.16 | -7.49 | 5.77 | PicoGreen | BJ | Human | Skin | Normal | 24h | 50 | 97.2663 | Nontoxic | 3 | 2 | 3 | 2 | 3 | 2 | 0 | 0 | 3.75
22927021 | TiO2 | 22 | TEM | 255.8 | DLS | 20.9 | Zeta-potential | 117 |  | -9.779 | -4.16 | -7.49 | 5.77 | PicoGreen | BJ | Human | Skin | Normal | 24h | 100 | 97.2946 | Nontoxic | 3 | 2 | 3 | 2 | 3 | 2 | 0 | 0 | 3.75
22927021 | TiO2 | 22 | TEM | 255.8 | DLS | 20.9 | Zeta-potential | 117 |  | -9.779 | -4.16 | -7.49 | 5.77 | PicoGreen | BJ | Human | Skin | Normal | 24h | 250 | 76.4164 | Nontoxic | 3 | 2 | 3 | 2 | 3 | 2 | 0 | 0 | 3.75
22927021 | TiO2 | 22 | TEM | 255.8 | DLS | 20.9 | Zeta-potential | 117 |  | -9.779 | -4.16 | -7.49 | 5.77 | PicoGreen | BJ | Human | Skin | Normal | 24h | 500 | 73.2578 | Nontoxic | 3 | 2 | 3 | 2 | 3 | 2 | 0 | 0 | 3.75
22927021 | TiO2 | 22 | TEM | 255.8 | DLS | 20.9 | Zeta-potential | 117 |  | -9.779 | -4.16 | -7.49 | 5.77 | PicoGreen | BJ | Human | Skin | Normal | 24h | 1000 | 71.119 | Nontoxic | 3 | 2 | 3 | 2 | 3 | 2 | 0 | 0 | 3.75
23894303 | TiO2 | 31.3 | TEM | 340 | DLS | -12.2 | Zeta-potential | 117 |  | -9.779 | -4.16 | -7.49 | 5.77 | MTT | HMDM | Human | Blood | Normal | 48h | 0 | 100.4534 | Nontoxic | 3 | 2 | 3 | 2 | 3 | 2 | 0 | 0 | 3.75
23894303 | TiO2 | 31.3 | TEM | 340 | DLS | -12.2 | Zeta-potential | 117 |  | -9.779 | -4.16 | -7.49 | 5.77 | MTT | HMDM | Human | Blood | Normal | 48h | 0.5 | 101.7091 | Nontoxic | 3 | 2 | 3 | 2 | 3 | 2 | 0 | 0 | 3.75
23894303 | TiO2 | 31.3 | TEM | 340 | DLS | -12.2 | Zeta-potential | 117 |  | -9.779 | -4.16 | -7.49 | 5.77 | MTT | HMDM | Human | Blood | Normal | 48h | 1 | 96.0586 | Nontoxic | 3 | 2 | 3 | 2 | 3 | 2 | 0 | 0 | 3.75
23894303 | TiO2 | 31.3 | TEM | 340 | DLS | -12.2 | Zeta-potential | 117 |  | -9.779 | -4.16 | -7.49 | 5.77 | MTT | HMDM | Human | Blood | Normal | 48h | 5 | 102.3369 | Nontoxic | 3 | 2 | 3 | 2 | 3 | 2 | 0 | 0 | 3.75
23894303 | TiO2 | 31.3 | TEM | 340 | DLS | -12.2 | Zeta-potential | 117 |  | -9.779 | -4.16 | -7.49 | 5.77 | MTT | HMDM | Human | Blood | Normal | 48h | 10 | 104.6913 | Nontoxic | 3 | 2 | 3 | 2 | 3 | 2 | 0 | 0 | 3.75
23894303 | TiO2 | 31.3 | TEM | 340 | DLS | -12.2 | Zeta-potential | 117 |  | -9.779 | -4.16 | -7.49 | 5.77 | MTT | HMDM | Human | Blood | Normal | 48h | 50 | 104.2204 | Nontoxic | 3 | 2 | 3 | 2 | 3 | 2 | 0 | 0 | 3.75
23894303 | TiO2 | 31.3 | TEM | 340 | DLS | -12.2 | Zeta-potential | 117 |  | -9.779 | -4.16 | -7.49 | 5.77 | MTT | HMDM | Human | Blood | Normal | 48h | 100 | 113.481 | Nontoxic | 3 | 2 | 3 | 2 | 3 | 2 | 0 | 0 | 3.75
23894303 | TiO2 | 31.3 | TEM | 340 | DLS | -12.2 | Zeta-potential | 117 |  | -9.779 | -4.16 | -7.49 | 5.77 | MTT | HMDM | Human | Blood | Normal | 24h | 0 | 100.4534 | Nontoxic | 3 | 2 | 3 | 2 | 3 | 2 | 0 | 0 | 3.75
23894303 | TiO2 | 31.3 | TEM | 340 | DLS | -12.2 | Zeta-potential | 117 |  | -9.779 | -4.16 | -7.49 | 5.77 | MTT | HMDM | Human | Blood | Normal | 24h | 0.5 | 104.2204 | Nontoxic | 3 | 2 | 3 | 2 | 3 | 2 | 0 | 0 | 3.75
23894303 | TiO2 | 31.3 | TEM | 340 | DLS | -12.2 | Zeta-potential | 117 |  | -9.779 | -4.16 | -7.49 | 5.77 | MTT | HMDM | Human | Blood | Normal | 24h | 1 | 100.4534 | Nontoxic | 3 | 2 | 3 | 2 | 3 | 2 | 0 | 0 | 3.75
23894303 | TiO2 | 31.3 | TEM | 340 | DLS | -12.2 | Zeta-potential | 117 |  | -9.779 | -4.16 | -7.49 | 5.77 | MTT | HMDM | Human | Blood | Normal | 24h | 5 | 103.2787 | Nontoxic | 3 | 2 | 3 | 2 | 3 | 2 | 0 | 0 | 3.75
23894303 | TiO2 | 31.3 | TEM | 340 | DLS | -12.2 | Zeta-potential | 117 |  | -9.779 | -4.16 | -7.49 | 5.77 | MTT | HMDM | Human | Blood | Normal | 24h | 10 | 109.8709 | Nontoxic | 3 | 2 | 3 | 2 | 3 | 2 | 0 | 0 | 3.75
23894303 | TiO2 | 31.3 | TEM | 340 | DLS | -12.2 | Zeta-potential | 117 |  | -9.779 | -4.16 | -7.49 | 5.77 | MTT | HMDM | Human | Blood | Normal | 24h | 50 | 101.2382 | Nontoxic | 3 | 2 | 3 | 2 | 3 | 2 | 0 | 0 | 3.75
23894303 | TiO2 | 31.3 | TEM | 340 | DLS | -12.2 | Zeta-potential | 117 |  | -9.779 | -4.16 | -7.49 | 5.77 | MTT | HMDM | Human | Blood | Normal | 24h | 100 | 105.3191 | Nontoxic | 3 | 2 | 3 | 2 | 3 | 2 | 0 | 0 | 3.75
22138173 | TiO2 | 40 | TEM | 322.3 | DLS | -25.27 | Zeta-potential | 50 | BET | -9.779 | -4.16 | -7.49 | 5.77 | ATP | L-02 | Human | Liver | Normal | 24h | 0 | 90.4 | Nontoxic | 3 | 2 | 3 | 2 | 3 | 2 | 3 | 2 | 5
22138173 | TiO2 | 40 | TEM | 322.3 | DLS | -25.27 | Zeta-potential | 50 | BET | -9.779 | -4.16 | -7.49 | 5.77 | ATP | L-02 | Human | Liver | Normal | 24h | 1 | 91.1 | Nontoxic | 3 | 2 | 3 | 2 | 3 | 2 | 3 | 2 | 5
22138173 | TiO2 | 40 | TEM | 322.3 | DLS | -25.27 | Zeta-potential | 50 | BET | -9.779 | -4.16 | -7.49 | 5.77 | ATP | L-02 | Human | Liver | Normal | 24h | 5 | 92.6 | Nontoxic | 3 | 2 | 3 | 2 | 3 | 2 | 3 | 2 | 5
22138173 | TiO2 | 40 | TEM | 322.3 | DLS | -25.27 | Zeta-potential | 50 | BET | -9.779 | -4.16 | -7.49 | 5.77 | ATP | L-02 | Human | Liver | Normal | 24h | 10 | 89.6 | Nontoxic | 3 | 2 | 3 | 2 | 3 | 2 | 3 | 2 | 5
22138173 | TiO2 | 40 | TEM | 322.3 | DLS | -25.27 | Zeta-potential | 50 | BET | -9.779 | -4.16 | -7.49 | 5.77 | ATP | L-02 | Human | Liver | Normal | 12h | 0 | 92.6 | Nontoxic | 3 | 2 | 3 | 2 | 3 | 2 | 3 | 2 | 5
22138173 | TiO2 | 40 | TEM | 322.3 | DLS | -25.27 | Zeta-potential | 50 | BET | -9.779 | -4.16 | -7.49 | 5.77 | ATP | L-02 | Human | Liver | Normal | 12h | 1 | 93.9 | Nontoxic | 3 | 2 | 3 | 2 | 3 | 2 | 3 | 2 | 5
22138173 | TiO2 | 40 | TEM | 322.3 | DLS | -25.27 | Zeta-potential | 50 | BET | -9.779 | -4.16 | -7.49 | 5.77 | ATP | L-02 | Human | Liver | Normal | 12h | 5 | 92.2 | Nontoxic | 3 | 2 | 3 | 2 | 3 | 2 | 3 | 2 | 5
22138173 | TiO2 | 40 | TEM | 322.3 | DLS | -25.27 | Zeta-potential | 50 | BET | -9.779 | -4.16 | -7.49 | 5.77 | ATP | L-02 | Human | Liver | Normal | 12h | 10 | 92.5 | Nontoxic | 3 | 2 | 3 | 2 | 3 | 2 | 3 | 2 | 5
22138173 | TiO2 | 40 | TEM | 322.3 | DLS | -25.27 | Zeta-potential | 50 | BET | -9.779 | -4.16 | -7.49 | 5.77 | ATP | L-02 | Human | Liver | Normal | 6h | 0 | 96.2 | Nontoxic | 3 | 2 | 3 | 2 | 3 | 2 | 3 | 2 | 5
22138173 | TiO2 | 40 | TEM | 322.3 | DLS | -25.27 | Zeta-potential | 50 | BET | -9.779 | -4.16 | -7.49 | 5.77 | ATP | L-02 | Human | Liver | Normal | 6h | 1 | 97.3 | Nontoxic | 3 | 2 | 3 | 2 | 3 | 2 | 3 | 2 | 5
22138173 | TiO2 | 40 | TEM | 322.3 | DLS | -25.27 | Zeta-potential | 50 | BET | -9.779 | -4.16 | -7.49 | 5.77 | ATP | L-02 | Human | Liver | Normal | 6h | 5 | 89.4 | Nontoxic | 3 | 2 | 3 | 2 | 3 | 2 | 3 | 2 | 5
22138173 | TiO2 | 40 | TEM | 322.3 | DLS | -25.27 | Zeta-potential | 50 | BET | -9.779 | -4.16 | -7.49 | 5.77 | ATP | L-02 | Human | Liver | Normal | 6h | 10 | 91.5 | Nontoxic | 3 | 2 | 3 | 2 | 3 | 2 | 3 | 2 | 5
21601355 | TiO2 | 23 | XRD | 415 |  | -2.9 |  | 117 |  | -9.779 | -4.16 | -7.49 | 5.77 | MTT | A549 | Human | Lung | Cancer | 168h | 0 | 100 | Nontoxic | 3 | 1 | 0 | 0 | 0 | 0 | 0 | 0 | 1
21601355 | TiO2 | 23 | XRD | 415 |  | -2.9 |  | 117 |  | -9.779 | -4.16 | -7.49 | 5.77 | MTT | A549 | Human | Lung | Cancer | 168h | 100 | 92.46542 | Nontoxic | 3 | 1 | 0 | 0 | 0 | 0 | 0 | 0 | 1
21601355 | TiO2 | 23 | XRD | 415 |  | -2.9 |  | 117 |  | -9.779 | -4.16 | -7.49 | 5.77 | MTT | A549 | Human | Lung | Cancer | 168h | 500 | 120.2322 | Nontoxic | 3 | 1 | 0 | 0 | 0 | 0 | 0 | 0 | 1
21601355 | TiO2 | 23 | XRD | 415 |  | -2.9 |  | 117 |  | -9.779 | -4.16 | -7.49 | 5.77 | MTT | A549 | Human | Lung | Cancer | 168h | 1100 | 105.0148 | Nontoxic | 3 | 1 | 0 | 0 | 0 | 0 | 0 | 0 | 1
21601355 | TiO2 | 23 | XRD | 415 |  | -2.9 |  | 117 |  | -9.779 | -4.16 | -7.49 | 5.77 | MTT | A549 | Human | Lung | Cancer | 72h | 0 | 100 | Nontoxic | 3 | 1 | 0 | 0 | 0 | 0 | 0 | 0 | 1
21601355 | TiO2 | 23 | XRD | 415 |  | -2.9 |  | 117 |  | -9.779 | -4.16 | -7.49 | 5.77 | MTT | A549 | Human | Lung | Cancer | 72h | 100 | 96.23633 | Nontoxic | 3 | 1 | 0 | 0 | 0 | 0 | 0 | 0 | 1
21601355 | TiO2 | 23 | XRD | 415 |  | -2.9 |  | 117 |  | -9.779 | -4.16 | -7.49 | 5.77 | MTT | A549 | Human | Lung | Cancer | 72h | 500 | 108.7258 | Nontoxic | 3 | 1 | 0 | 0 | 0 | 0 | 0 | 0 | 1
21601355 | TiO2 | 23 | XRD | 415 |  | -2.9 |  | 117 |  | -9.779 | -4.16 | -7.49 | 5.77 | MTT | A549 | Human | Lung | Cancer | 72h | 1100 | 95.92094 | Nontoxic | 3 | 1 | 0 | 0 | 0 | 0 | 0 | 0 | 1
21601355 | TiO2 | 23 | XRD | 415 |  | -2.9 |  | 117 |  | -9.779 | -4.16 | -7.49 | 5.77 | MTT | A549 | Human | Lung | Cancer | 24h | 0 | 100 | Nontoxic | 3 | 1 | 0 | 0 | 0 | 0 | 0 | 0 | 1
21601355 | TiO2 | 23 | XRD | 415 |  | -2.9 |  | 117 |  | -9.779 | -4.16 | -7.49 | 5.77 | MTT | A549 | Human | Lung | Cancer | 24h | 100 | 120.006 | Nontoxic | 3 | 1 | 0 | 0 | 0 | 0 | 0 | 0 | 1
21601355 | TiO2 | 23 | XRD | 415 |  | -2.9 |  | 117 |  | -9.779 | -4.16 | -7.49 | 5.77 | MTT | A549 | Human | Lung | Cancer | 24h | 500 | 158.1694 | Nontoxic | 3 | 1 | 0 | 0 | 0 | 0 | 0 | 0 | 1
21601355 | TiO2 | 23 | XRD | 415 |  | -2.9 |  | 117 |  | -9.779 | -4.16 | -7.49 | 5.77 | MTT | A549 | Human | Lung | Cancer | 24h | 1100 | 102.6237 | Nontoxic | 3 | 1 | 0 | 0 | 0 | 0 | 0 | 0 | 1
22939914 | TiO2 | 20 | TEM | 385 | DLS | -12.5 | Zeta-potential | 117 |  | -9.779 | -4.16 | -7.49 | 5.77 | MTT | PC12 | Mouse | Adrenal gland | Cancer | 48h | 0 | 100 | Nontoxic | 3 | 2 | 3 | 2 | 3 | 2 | 0 | 0 | 3.75
22939914 | TiO2 | 20 | TEM | 385 | DLS | -12.5 | Zeta-potential | 117 |  | -9.779 | -4.16 | -7.49 | 5.77 | MTT | PC12 | Mouse | Adrenal gland | Cancer | 48h | 500 | 86.7 | Nontoxic | 3 | 2 | 3 | 2 | 3 | 2 | 0 | 0 | 3.75
22705594 | TiO2 | 31 | SEM | 431 | DLS | -2.9 |  | 117 |  | -9.779 | -4.16 | -7.49 | 5.77 | MTS | HaCaT | Human | Skin | Normal | 4h | 50 | 33.4306 | Toxic | 3 | 2 | 3 | 2 | 0 | 0 | 0 | 0 | 2.5
22705594 | TiO2 | 31 | SEM | 431 | DLS | -2.9 |  | 117 |  | -9.779 | -4.16 | -7.49 | 5.77 | MTS | HaCaT | Human | Skin | Normal | 4h | 100 | 32.8831 | Toxic | 3 | 2 | 3 | 2 | 0 | 0 | 0 | 0 | 2.5
22705594 | TiO2 | 31 | SEM | 431 | DLS | -2.9 |  | 117 |  | -9.779 | -4.16 | -7.49 | 5.77 | MTS | HaCaT | Human | Skin | Normal | 4h | 0 | 100 | Nontoxic | 3 | 2 | 3 | 2 | 0 | 0 | 0 | 0 | 2.5
22705594 | TiO2 | 31 | SEM | 431 | DLS | -2.9 |  | 117 |  | -9.779 | -4.16 | -7.49 | 5.77 | MTS | HaCaT | Human | Skin | Normal | 4h | 50 | 88.8711 | Nontoxic | 3 | 2 | 3 | 2 | 0 | 0 | 0 | 0 | 2.5
22705594 | TiO2 | 31 | SEM | 431 | DLS | -2.9 |  | 117 |  | -9.779 | -4.16 | -7.49 | 5.77 | MTS | HaCaT | Human | Skin | Normal | 4h | 100 | 87.8441 | Nontoxic | 3 | 2 | 3 | 2 | 0 | 0 | 0 | 0 | 2.5
22705594 | TiO2 | 46.7 | SEM | 514 | DLS | -2.9 |  | 117 |  | -9.779 | -4.16 | -7.49 | 5.77 | MTS | HaCaT | Human | Skin | Normal | 4h | 0 | 100 | Nontoxic | 0 | 2 | 3 | 2 | 0 | 0 | 0 | 0 | 1.75
22705594 | TiO2 | 46.7 | SEM | 514 | DLS | -2.9 |  | 117 |  | -9.779 | -4.16 | -7.49 | 5.77 | MTS | HaCaT | Human | Skin | Normal | 4h | 50 | 88.098 | Nontoxic | 0 | 2 | 3 | 2 | 0 | 0 | 0 | 0 | 1.75
22705594 | TiO2 | 46.7 | SEM | 514 | DLS | -2.9 |  | 117 |  | -9.779 | -4.16 | -7.49 | 5.77 | MTS | HaCaT | Human | Skin | Normal | 4h | 100 | 88.4865 | Nontoxic | 0 | 2 | 3 | 2 | 0 | 0 | 0 | 0 | 1.75
22705594 | TiO2 | 46.7 |  | 536 | DLS | -2.9 |  | 117 |  | -9.779 | -4.16 | -7.49 | 5.77 | MTS | HaCaT | Human | Skin | Normal | 4h | 100 | 35.672 | Toxic | 0 | 0 | 3 | 2 | 0 | 0 | 0 | 0 | 1.25
22705594 | TiO2 | 46.7 |  | 536 | DLS | -2.9 |  | 117 |  | -9.779 | -4.16 | -7.49 | 5.77 | MTS | HaCaT | Human | Skin | Normal | 4h | 0 | 100 | Nontoxic | 0 | 0 | 3 | 2 | 0 | 0 | 0 | 0 | 1.25
22705594 | TiO2 | 46.7 |  | 536 | DLS | -2.9 |  | 117 |  | -9.779 | -4.16 | -7.49 | 5.77 | MTS | HaCaT | Human | Skin | Normal | 4h | 50 | 93.874 | Nontoxic | 0 | 0 | 3 | 2 | 0 | 0 | 0 | 0 | 1.25
22705594 | TiO2 | 46.7 |  | 536 | DLS | -2.9 |  | 117 |  | -9.779 | -4.16 | -7.49 | 5.77 | MTS | HaCaT | Human | Skin | Normal | 4h | 100 | 89.7715 | Nontoxic | 0 | 0 | 3 | 2 | 0 | 0 | 0 | 0 | 1.25
22705594 | TiO2 | 46.7 | SEM | 330 | DLS | -2.9 |  | 117 |  | -9.779 | -4.16 | -7.49 | 5.77 | MTS | HaCaT | Human | Skin | Normal | 4h | 100 | 30.2256 | Toxic | 0 | 2 | 3 | 2 | 0 | 0 | 0 | 0 | 1.75
22705594 | TiO2 | 46.7 | SEM | 330 | DLS | -2.9 |  | 117 |  | -9.779 | -4.16 | -7.49 | 5.77 | MTS | HaCaT | Human | Skin | Normal | 4h | 0 | 100 | Nontoxic | 0 | 2 | 3 | 2 | 0 | 0 | 0 | 0 | 1.75
22705594 | TiO2 | 46.7 | SEM | 330 | DLS | -2.9 |  | 117 |  | -9.779 | -4.16 | -7.49 | 5.77 | MTS | HaCaT | Human | Skin | Normal | 4h | 50 | 91.4527 | Nontoxic | 0 | 2 | 3 | 2 | 0 | 0 | 0 | 0 | 1.75
22705594 | TiO2 | 46.7 | SEM | 330 | DLS | -2.9 |  | 117 |  | -9.779 | -4.16 | -7.49 | 5.77 | MTS | HaCaT | Human | Skin | Normal | 4h | 100 | 94.7215 | Nontoxic | 0 | 2 | 3 | 2 | 0 | 0 | 0 | 0 | 1.75
21649482 | TiO2 | 46.7 |  | 415 |  | -2.9 |  | 2.34 | BET | -9.779 | -4.16 | -7.49 | 5.77 | Trypan blue | Peripheral blood lymphocyte | Human | Blood | Normal | 24h | 0 | 100.1238 | Nontoxic | 0 | 0 | 0 | 0 | 0 | 0 | 3 | 2 | 1.25
21649482 | TiO2 | 46.7 |  | 415 |  | -2.9 |  | 2.34 | BET | -9.779 | -4.16 | -7.49 | 5.77 | Trypan blue | Peripheral blood lymphocyte | Human | Blood | Normal | 24h | 1 | 99.0265 | Nontoxic | 0 | 0 | 0 | 0 | 0 | 0 | 3 | 2 | 1.25
21649482 | TiO2 | 46.7 |  | 415 |  | -2.9 |  | 2.34 | BET | -9.779 | -4.16 | -7.49 | 5.77 | Trypan blue | Peripheral blood lymphocyte | Human | Blood | Normal | 24h | 5 | 98.1577 | Nontoxic | 0 | 0 | 0 | 0 | 0 | 0 | 3 | 2 | 1.25
21649482 | TiO2 | 46.7 |  | 415 |  | -2.9 |  | 48.08 | BET | -9.779 | -4.16 | -7.49 | 5.77 | Trypan blue | Peripheral blood lymphocyte | Human | Blood | Normal | 24h | 0 | 96.1116 | Nontoxic | 0 | 0 | 0 | 0 | 0 | 0 | 3 | 2 | 1.25
21649482 | TiO2 | 46.7 |  | 415 |  | -2.9 |  | 48.08 | BET | -9.779 | -4.16 | -7.49 | 5.77 | Trypan blue | Peripheral blood lymphocyte | Human | Blood | Normal | 24h | 1 | 88.0873 | Nontoxic | 0 | 0 | 0 | 0 | 0 | 0 | 3 | 2 | 1.25
21649482 | TiO2 | 46.7 |  | 415 |  | -2.9 |  | 48.08 | BET | -9.779 | -4.16 | -7.49 | 5.77 | Trypan blue | Peripheral blood lymphocyte | Human | Blood | Normal | 24h | 5 | 70.9411 | Nontoxic | 0 | 0 | 0 | 0 | 0 | 0 | 3 | 2 | 1.25
21649482 | TiO2 | 46.7 |  | 415 |  | -2.9 |  | 48.08 | BET | -9.779 | -4.16 | -7.49 | 5.77 | Trypan blue | Peripheral blood lymphocyte | Human | Blood | Normal | 24h | 0 | 100.0895 | Nontoxic | 0 | 0 | 0 | 0 | 0 | 0 | 3 | 2 | 1.25
21649482 | TiO2 | 46.7 |  | 415 |  | -2.9 |  | 48.08 | BET | -9.779 | -4.16 | -7.49 | 5.77 | Trypan blue | Peripheral blood lymphocyte | Human | Blood | Normal | 24h | 1 | 96.0773 | Nontoxic | 0 | 0 | 0 | 0 | 0 | 0 | 3 | 2 | 1.25
21649482 | TiO2 | 46.7 |  | 415 |  | -2.9 |  | 48.08 | BET | -9.779 | -4.16 | -7.49 | 5.77 | Trypan blue | Peripheral blood lymphocyte | Human | Blood | Normal | 24h | 5 | 89.3332 | Nontoxic | 0 | 0 | 0 | 0 | 0 | 0 | 3 | 2 | 1.25
21254323 | TiO2 | 21 | TEM | 415 |  | -2.9 |  | 117 |  | -9.779 | -4.16 | -7.49 | 5.77 | MTT | L-02 | Human | Liver | Normal | 24h | 0 | 98.0468 | Nontoxic | 3 | 2 | 0 | 0 | 0 | 0 | 0 | 0 | 1.25
21254323 | TiO2 | 21 | TEM | 415 |  | -2.9 |  | 117 |  | -9.779 | -4.16 | -7.49 | 5.77 | MTT | L-02 | Human | Liver | Normal | 24h | 0.001 | 90.868 | Nontoxic | 3 | 2 | 0 | 0 | 0 | 0 | 0 | 0 | 1.25
21254323 | TiO2 | 21 | TEM | 415 |  | -2.9 |  | 117 |  | -9.779 | -4.16 | -7.49 | 5.77 | MTT | L-02 | Human | Liver | Normal | 24h | 0.01 | 89.586 | Nontoxic | 3 | 2 | 0 | 0 | 0 | 0 | 0 | 0 | 1.25
21254323 | TiO2 | 21 | TEM | 415 |  | -2.9 |  | 117 |  | -9.779 | -4.16 | -7.49 | 5.77 | MTT | L-02 | Human | Liver | Normal | 24h | 0.1 | 88.8169 | Nontoxic | 3 | 2 | 0 | 0 | 0 | 0 | 0 | 0 | 1.25
21254323 | TiO2 | 21 | TEM | 415 |  | -2.9 |  | 117 |  | -9.779 | -4.16 | -7.49 | 5.77 | MTT | L-02 | Human | Liver | Normal | 24h | 1 | 87.9195 | Nontoxic | 3 | 2 | 0 | 0 | 0 | 0 | 0 | 0 | 1.25
21254323 | TiO2 | 21 | TEM | 415 |  | -2.9 |  | 117 |  | -9.779 | -4.16 | -7.49 | 5.77 | MTT | L-02 | Human | Liver | Normal | 24h | 10 | 77.4237 | Nontoxic | 3 | 2 | 0 | 0 | 0 | 0 | 0 | 0 | 1.25
20932892 | TiO2 | 46.7 |  | 415 |  | -2.9 |  | 117 |  | -9.779 | -4.16 | -7.49 | 5.77 | MTT | HaCaT | Human | Skin | Normal | 24h | 0 | 1.0004 | Toxic | 0 | 0 | 0 | 0 | 0 | 0 | 0 | 0 | 0
20932892 | TiO2 | 46.7 |  | 415 |  | -2.9 |  | 117 |  | -9.779 | -4.16 | -7.49 | 5.77 | MTT | HaCaT | Human | Skin | Normal | 24h | 200 | 0.4123 | Toxic | 0 | 0 | 0 | 0 | 0 | 0 | 0 | 0 | 0
21781018 | TiO2 | 21 | XRD | 200 | SLS | -2.9 |  | 50 | BET | -9.779 | -4.16 | -7.49 | 5.77 | Alamar blue | A549 | Human | Lung | Cancer | 24h | 0.39 | 100.0271 | Nontoxic | 3 | 1 | 3 | 1 | 0 | 0 | 3 | 2 | 3.25
21781018 | TiO2 | 21 | XRD | 200 | SLS | -2.9 |  | 50 | BET | -9.779 | -4.16 | -7.49 | 5.77 | Alamar blue | A549 | Human | Lung | Cancer | 24h | 0.78 | 100.119 | Nontoxic | 3 | 1 | 3 | 1 | 0 | 0 | 3 | 2 | 3.25
21781018 | TiO2 | 21 | XRD | 200 | SLS | -2.9 |  | 50 | BET | -9.779 | -4.16 | -7.49 | 5.77 | Alamar blue | A549 | Human | Lung | Cancer | 24h | 1.5 | 99.0999 | Nontoxic | 3 | 1 | 3 | 1 | 0 | 0 | 3 | 2 | 3.25
21781018 | TiO2 | 21 | XRD | 200 | SLS | -2.9 |  | 50 | BET | -9.779 | -4.16 | -7.49 | 5.77 | Alamar blue | A549 | Human | Lung | Cancer | 24h | 3.1 | 98.0725 | Nontoxic | 3 | 1 | 3 | 1 | 0 | 0 | 3 | 2 | 3.25
21781018 | TiO2 | 21 | XRD | 200 | SLS | -2.9 |  | 50 | BET | -9.779 | -4.16 | -7.49 | 5.77 | Alamar blue | A549 | Human | Lung | Cancer | 24h | 6.25 | 99.5761 | Nontoxic | 3 | 1 | 3 | 1 | 0 | 0 | 3 | 2 | 3.25
21781018 | TiO2 | 21 | XRD | 200 | SLS | -2.9 |  | 50 | BET | -9.779 | -4.16 | -7.49 | 5.77 | Alamar blue | A549 | Human | Lung | Cancer | 24h | 12.5 | 97.1452 | Nontoxic | 3 | 1 | 3 | 1 | 0 | 0 | 3 | 2 | 3.25
21781018 | TiO2 | 21 | XRD | 200 | SLS | -2.9 |  | 50 | BET | -9.779 | -4.16 | -7.49 | 5.77 | Alamar blue | A549 | Human | Lung | Cancer | 24h | 25 | 98.4484 | Nontoxic | 3 | 1 | 3 | 1 | 0 | 0 | 3 | 2 | 3.25
21781018 | TiO2 | 21 | XRD | 200 | SLS | -2.9 |  | 50 | BET | -9.779 | -4.16 | -7.49 | 5.77 | Alamar blue | A549 | Human | Lung | Cancer | 24h | 50 | 98.1811 | Nontoxic | 3 | 1 | 3 | 1 | 0 | 0 | 3 | 2 | 3.25
21781018 | TiO2 | 21 | XRD | 200 | SLS | -2.9 |  | 50 | BET | -9.779 | -4.16 | -7.49 | 5.77 | Alamar blue | A549 | Human | Lung | Cancer | 24h | 100 | 97.9138 | Nontoxic | 3 | 1 | 3 | 1 | 0 | 0 | 3 | 2 | 3.25
21781018 | TiO2 | 21 | XRD | 200 | SLS | -2.9 |  | 50 | BET | -9.779 | -4.16 | -7.49 | 5.77 | Alamar blue | A549 | Human | Lung | Cancer | 24h | 200 | 87.1546 | Nontoxic | 3 | 1 | 3 | 1 | 0 | 0 | 3 | 2 | 3.25
21781018 | TiO2 | 21 | XRD | 200 | SLS | -2.9 |  | 50 | BET | -9.779 | -4.16 | -7.49 | 5.77 | Alamar blue | A549 | Human | Lung | Cancer | 24h | 400 | 82.8109 | Nontoxic | 3 | 1 | 3 | 1 | 0 | 0 | 3 | 2 | 3.25
21781018 | TiO2 | 21 | XRD | 200 | SLS | -2.9 |  | 50 | BET | -9.779 | -4.16 | -7.49 | 5.77 | Alamar blue | BEAS-2B | Human | Lung | Normal | 24h | 0.39 | 100.7424 | Nontoxic | 3 | 1 | 3 | 1 | 0 | 0 | 3 | 2 | 3.25
21781018 | TiO2 | 21 | XRD | 200 | SLS | -2.9 |  | 50 | BET | -9.779 | -4.16 | -7.49 | 5.77 | Alamar blue | BEAS-2B | Human | Lung | Normal | 24h | 0.78 | 100.62 | Nontoxic | 3 | 1 | 3 | 1 | 0 | 0 | 3 | 2 | 3.25
21781018 | TiO2 | 21 | XRD | 200 | SLS | -2.9 |  | 50 | BET | -9.779 | -4.16 | -7.49 | 5.77 | Alamar blue | BEAS-2B | Human | Lung | Normal | 24h | 1.5 | 100.4975 | Nontoxic | 3 | 1 | 3 | 1 | 0 | 0 | 3 | 2 | 3.25
21781018 | TiO2 | 21 | XRD | 200 | SLS | -2.9 |  | 50 | BET | -9.779 | -4.16 | -7.49 | 5.77 | Alamar blue | BEAS-2B | Human | Lung | Normal | 24h | 3.1 | 100.62 | Nontoxic | 3 | 1 | 3 | 1 | 0 | 0 | 3 | 2 | 3.25
21781018 | TiO2 | 21 | XRD | 200 | SLS | -2.9 |  | 50 | BET | -9.779 | -4.16 | -7.49 | 5.77 | Alamar blue | BEAS-2B | Human | Lung | Normal | 24h | 6.25 | 100.62 | Nontoxic | 3 | 1 | 3 | 1 | 0 | 0 | 3 | 2 | 3.25
21781018 | TiO2 | 21 | XRD | 200 | SLS | -2.9 |  | 50 | BET | -9.779 | -4.16 | -7.49 | 5.77 | Alamar blue | BEAS-2B | Human | Lung | Normal | 24h | 12.5 | 100.8037 | Nontoxic | 3 | 1 | 3 | 1 | 0 | 0 | 3 | 2 | 3.25
21781018 | TiO2 | 21 | XRD | 200 | SLS | -2.9 |  | 50 | BET | -9.779 | -4.16 | -7.49 | 5.77 | Alamar blue | BEAS-2B | Human | Lung | Normal | 24h | 25 | 98.8749 | Nontoxic | 3 | 1 | 3 | 1 | 0 | 0 | 3 | 2 | 3.25
21781018 | TiO2 | 21 | XRD | 200 | SLS | -2.9 |  | 50 | BET | -9.779 | -4.16 | -7.49 | 5.77 | Alamar blue | BEAS-2B | Human | Lung | Normal | 24h | 50 | 99.2423 | Nontoxic | 3 | 1 | 3 | 1 | 0 | 0 | 3 | 2 | 3.25
21781018 | TiO2 | 21 | XRD | 200 | SLS | -2.9 |  | 50 | BET | -9.779 | -4.16 | -7.49 | 5.77 | Alamar blue | BEAS-2B | Human | Lung | Normal | 24h | 100 | 100.3444 | Nontoxic | 3 | 1 | 3 | 1 | 0 | 0 | 3 | 2 | 3.25
21781018 | TiO2 | 21 | XRD | 200 | SLS | -2.9 |  | 50 | BET | -9.779 | -4.16 | -7.49 | 5.77 | Alamar blue | BEAS-2B | Human | Lung | Normal | 24h | 200 | 95.8439 | Nontoxic | 3 | 1 | 3 | 1 | 0 | 0 | 3 | 2 | 3.25
21781018 | TiO2 | 21 | XRD | 200 | SLS | -2.9 |  | 50 | BET | -9.779 | -4.16 | -7.49 | 5.77 | Alamar blue | BEAS-2B | Human | Lung | Normal | 24h | 400 | 90.7003 | Nontoxic | 3 | 1 | 3 | 1 | 0 | 0 | 3 | 2 | 3.25
21781018 | TiO2 | 21 | XRD | 200 | SLS | -2.9 |  | 50 | BET | -9.779 | -4.16 | -7.49 | 5.77 | Alamar blue | NHBE | Human | Lung | Normal | 24h | 0.39 | 100.1928 | Nontoxic | 3 | 1 | 3 | 1 | 0 | 0 | 3 | 2 | 3.25
21781018 | TiO2 | 21 | XRD | 200 | SLS | -2.9 |  | 50 | BET | -9.779 | -4.16 | -7.49 | 5.77 | Alamar blue | NHBE | Human | Lung | Normal | 24h | 0.78 | 100.1928 | Nontoxic | 3 | 1 | 3 | 1 | 0 | 0 | 3 | 2 | 3.25
21781018 | TiO2 | 21 | XRD | 200 | SLS | -2.9 |  | 50 | BET | -9.779 | -4.16 | -7.49 | 5.77 | Alamar blue | NHBE | Human | Lung | Normal | 24h | 1.5 | 99.2331 | Nontoxic | 3 | 1 | 3 | 1 | 0 | 0 | 3 | 2 | 3.25
21781018 | TiO2 | 21 | XRD | 200 | SLS | -2.9 |  | 50 | BET | -9.779 | -4.16 | -7.49 | 5.77 | Alamar blue | NHBE | Human | Lung | Normal | 24h | 3.1 | 97.1851 | Nontoxic | 3 | 1 | 3 | 1 | 0 | 0 | 3 | 2 | 3.25
21781018 | TiO2 | 21 | XRD | 200 | SLS | -2.9 |  | 50 | BET | -9.779 | -4.16 | -7.49 | 5.77 | Alamar blue | NHBE | Human | Lung | Normal | 24h | 6.25 | 99.4216 | Nontoxic | 3 | 1 | 3 | 1 | 0 | 0 | 3 | 2 | 3.25
21781018 | TiO2 | 21 | XRD | 200 | SLS | -2.9 |  | 50 | BET | -9.779 | -4.16 | -7.49 | 5.77 | Alamar blue | NHBE | Human | Lung | Normal | 24h | 12.5 | 98.5818 | Nontoxic | 3 | 1 | 3 | 1 | 0 | 0 | 3 | 2 | 3.25
21781018 | TiO2 | 21 | XRD | 200 | SLS | -2.9 |  | 50 | BET | -9.779 | -4.16 | -7.49 | 5.77 | Alamar blue | NHBE | Human | Lung | Normal | 24h | 25 | 98.1362 | Nontoxic | 3 | 1 | 3 | 1 | 0 | 0 | 3 | 2 | 3.25
21781018 | TiO2 | 21 | XRD | 200 | SLS | -2.9 |  | 50 | BET | -9.779 | -4.16 | -7.49 | 5.77 | Alamar blue | NHBE | Human | Lung | Normal | 24h | 50 | 97.0051 | Nontoxic | 3 | 1 | 3 | 1 | 0 | 0 | 3 | 2 | 3.25
21781018 | TiO2 | 21 | XRD | 200 | SLS | -2.9 |  | 50 | BET | -9.779 | -4.16 | -7.49 | 5.77 | Alamar blue | NHBE | Human | Lung | Normal | 24h | 100 | 99.8843 | Nontoxic | 3 | 1 | 3 | 1 | 0 | 0 | 3 | 2 | 3.25
21781018 | TiO2 | 21 | XRD | 200 | SLS | -2.9 |  | 50 | BET | -9.779 | -4.16 | -7.49 | 5.77 | Alamar blue | NHBE | Human | Lung | Normal | 24h | 200 | 100.9126 | Nontoxic | 3 | 1 | 3 | 1 | 0 | 0 | 3 | 2 | 3.25
21781018 | TiO2 | 21 | XRD | 200 | SLS | -2.9 |  | 50 | BET | -9.779 | -4.16 | -7.49 | 5.77 | Alamar blue | NHBE | Human | Lung | Normal | 24h | 400 | 95.7712 | Nontoxic | 3 | 1 | 3 | 1 | 0 | 0 | 3 | 2 | 3.25
21781018 | TiO2 | 60 | XRD | 600 | SLS | -2.9 |  | 11 | BET | -9.779 | -4.16 | -7.49 | 5.77 | Alamar blue | A549 | Human | Lung | Cancer | 24h | 0.39 | 100.0021 | Nontoxic | 3 | 1 | 3 | 1 | 0 | 0 | 3 | 2 | 3.25
21781018 | TiO2 | 60 | XRD | 600 | SLS | -2.9 |  | 11 | BET | -9.779 | -4.16 | -7.49 | 5.77 | Alamar blue | A549 | Human | Lung | Cancer | 24h | 0.78 | 99.9854 | Nontoxic | 3 | 1 | 3 | 1 | 0 | 0 | 3 | 2 | 3.25
21781018 | TiO2 | 60 | XRD | 600 | SLS | -2.9 |  | 11 | BET | -9.779 | -4.16 | -7.49 | 5.77 | Alamar blue | A549 | Human | Lung | Cancer | 24h | 1.5 | 99.8517 | Nontoxic | 3 | 1 | 3 | 1 | 0 | 0 | 3 | 2 | 3.25
21781018 | TiO2 | 60 | XRD | 600 | SLS | -2.9 |  | 11 | BET | -9.779 | -4.16 | -7.49 | 5.77 | Alamar blue | A549 | Human | Lung | Cancer | 24h | 3.1 | 100.1524 | Nontoxic | 3 | 1 | 3 | 1 | 0 | 0 | 3 | 2 | 3.25
21781018 | TiO2 | 60 | XRD | 600 | SLS | -2.9 |  | 11 | BET | -9.779 | -4.16 | -7.49 | 5.77 | Alamar blue | A549 | Human | Lung | Cancer | 24h | 6.25 | 94.1882 | Nontoxic | 3 | 1 | 3 | 1 | 0 | 0 | 3 | 2 | 3.25
21781018 | TiO2 | 60 | XRD | 600 | SLS | -2.9 |  | 11 | BET | -9.779 | -4.16 | -7.49 | 5.77 | Alamar blue | A549 | Human | Lung | Cancer | 24h | 12.5 | 98.5987 | Nontoxic | 3 | 1 | 3 | 1 | 0 | 0 | 3 | 2 | 3.25
21781018 | TiO2 | 60 | XRD | 600 | SLS | -2.9 |  | 11 | BET | -9.779 | -4.16 | -7.49 | 5.77 | Alamar blue | A549 | Human | Lung | Cancer | 24h | 25 | 98.298 | Nontoxic | 3 | 1 | 3 | 1 | 0 | 0 | 3 | 2 | 3.25
21781018 | TiO2 | 60 | XRD | 600 | SLS | -2.9 |  | 11 | BET | -9.779 | -4.16 | -7.49 | 5.77 | Alamar blue | A549 | Human | Lung | Cancer | 24h | 50 | 98.1142 | Nontoxic | 3 | 1 | 3 | 1 | 0 | 0 | 3 | 2 | 3.25
21781018 | TiO2 | 60 | XRD | 600 | SLS | -2.9 |  | 11 | BET | -9.779 | -4.16 | -7.49 | 5.77 | Alamar blue | A549 | Human | Lung | Cancer | 24h | 100 | 97.8469 | Nontoxic | 3 | 1 | 3 | 1 | 0 | 0 | 3 | 2 | 3.25
21781018 | TiO2 | 60 | XRD | 600 | SLS | -2.9 |  | 11 | BET | -9.779 | -4.16 | -7.49 | 5.77 | Alamar blue | A549 | Human | Lung | Cancer | 24h | 200 | 89.0258 | Nontoxic | 3 | 1 | 3 | 1 | 0 | 0 | 3 | 2 | 3.25
21781018 | TiO2 | 60 | XRD | 600 | SLS | -2.9 |  | 11 | BET | -9.779 | -4.16 | -7.49 | 5.77 | Alamar blue | A549 | Human | Lung | Cancer | 24h | 400 | 87.4888 | Nontoxic | 3 | 1 | 3 | 1 | 0 | 0 | 3 | 2 | 3.25
21781018 | TiO2 | 60 | XRD | 600 | SLS | -2.9 |  | 11 | BET | -9.779 | -4.16 | -7.49 | 5.77 | Alamar blue | BEAS-2B | Human | Lung | Normal | 24h | 0.39 | 100.3444 | Nontoxic | 3 | 1 | 3 | 1 | 0 | 0 | 3 | 2 | 3.25
21781018 | TiO2 | 60 | XRD | 600 | SLS | -2.9 |  | 11 | BET | -9.779 | -4.16 | -7.49 | 5.77 | Alamar blue | BEAS-2B | Human | Lung | Normal | 24h | 0.78 | 100.1148 | Nontoxic | 3 | 1 | 3 | 1 | 0 | 0 | 3 | 2 | 3.25
21781018 | TiO2 | 60 | XRD | 600 | SLS | -2.9 |  | 11 | BET | -9.779 | -4.16 | -7.49 | 5.77 | Alamar blue | BEAS-2B | Human | Lung | Normal | 24h | 1.5 | 100.1301 | Nontoxic | 3 | 1 | 3 | 1 | 0 | 0 | 3 | 2 | 3.25
21781018 | TiO2 | 60 | XRD | 600 | SLS | -2.9 |  | 11 | BET | -9.779 | -4.16 | -7.49 | 5.77 | Alamar blue | BEAS-2B | Human | Lung | Normal | 24h | 3.1 | 100.2526 | Nontoxic | 3 | 1 | 3 | 1 | 0 | 0 | 3 | 2 | 3.25
21781018 | TiO2 | 60 | XRD | 600 | SLS | -2.9 |  | 11 | BET | -9.779 | -4.16 | -7.49 | 5.77 | Alamar blue | BEAS-2B | Human | Lung | Normal | 24h | 6.25 | 93.318 | Nontoxic | 3 | 1 | 3 | 1 | 0 | 0 | 3 | 2 | 3.25
21781018 | TiO2 | 60 | XRD | 600 | SLS | -2.9 |  | 11 | BET | -9.779 | -4.16 | -7.49 | 5.77 | Alamar blue | BEAS-2B | Human | Lung | Normal | 24h | 12.5 | 101.1711 | Nontoxic | 3 | 1 | 3 | 1 | 0 | 0 | 3 | 2 | 3.25
21781018 | TiO2 | 60 | XRD | 600 | SLS | -2.9 |  | 11 | BET | -9.779 | -4.16 | -7.49 | 5.77 | Alamar blue | BEAS-2B | Human | Lung | Normal | 24h | 25 | 93.8232 | Nontoxic | 3 | 1 | 3 | 1 | 0 | 0 | 3 | 2 | 3.25
21781018 | TiO2 | 60 | XRD | 600 | SLS | -2.9 |  | 11 | BET | -9.779 | -4.16 | -7.49 | 5.77 | Alamar blue | BEAS-2B | Human | Lung | Normal | 24h | 50 | 89.5369 | Nontoxic | 3 | 1 | 3 | 1 | 0 | 0 | 3 | 2 | 3.25
21781018 | TiO2 | 60 | XRD | 600 | SLS | -2.9 |  | 11 | BET | -9.779 | -4.16 | -7.49 | 5.77 | Alamar blue | BEAS-2B | Human | Lung | Normal | 24h | 100 | 102.2273 | Nontoxic | 3 | 1 | 3 | 1 | 0 | 0 | 3 | 2 | 3.25
21781018 | TiO2 | 60 | XRD | 600 | SLS | -2.9 |  | 11 | BET | -9.779 | -4.16 | -7.49 | 5.77 | Alamar blue | BEAS-2B | Human | Lung | Normal | 24h | 200 | 98.1095 | Nontoxic | 3 | 1 | 3 | 1 | 0 | 0 | 3 | 2 | 3.25
21781018 | TiO2 | 60 | XRD | 600 | SLS | -2.9 |  | 11 | BET | -9.779 | -4.16 | -7.49 | 5.77 | Alamar blue | BEAS-2B | Human | Lung | Normal | 24h | 400 | 92.4761 | Nontoxic | 3 | 1 | 3 | 1 | 0 | 0 | 3 | 2 | 3.25
21781018 | TiO2 | 60 | XRD | 600 | SLS | -2.9 |  | 11 | BET | -9.779 | -4.16 | -7.49 | 5.77 | Alamar blue | NHBE | Human | Lung | Normal | 24h | 0.39 | 100.2956 | Nontoxic | 3 | 1 | 3 | 1 | 0 | 0 | 3 | 2 | 3.25
21781018 | TiO2 | 60 | XRD | 600 | SLS | -2.9 |  | 11 | BET | -9.779 | -4.16 | -7.49 | 5.77 | Alamar blue | NHBE | Human | Lung | Normal | 24h | 0.78 | 100.2956 | Nontoxic | 3 | 1 | 3 | 1 | 0 | 0 | 3 | 2 | 3.25
21781018 | TiO2 | 60 | XRD | 600 | SLS | -2.9 |  | 11 | BET | -9.779 | -4.16 | -7.49 | 5.77 | Alamar blue | NHBE | Human | Lung | Normal | 24h | 1.5 | 100.2956 | Nontoxic | 3 | 1 | 3 | 1 | 0 | 0 | 3 | 2 | 3.25
21781018 | TiO2 | 60 | XRD | 600 | SLS | -2.9 |  | 11 | BET | -9.779 | -4.16 | -7.49 | 5.77 | Alamar blue | NHBE | Human | Lung | Normal | 24h | 3.1 | 100.1585 | Nontoxic | 3 | 1 | 3 | 1 | 0 | 0 | 3 | 2 | 3.25
21781018 | TiO2 | 60 | XRD | 600 | SLS | -2.9 |  | 11 | BET | -9.779 | -4.16 | -7.49 | 5.77 | Alamar blue | NHBE | Human | Lung | Normal | 24h | 6.25 | 94.1774 | Nontoxic | 3 | 1 | 3 | 1 | 0 | 0 | 3 | 2 | 3.25
21781018 | TiO2 | 60 | XRD | 600 | SLS | -2.9 |  | 11 | BET | -9.779 | -4.16 | -7.49 | 5.77 | Alamar blue | NHBE | Human | Lung | Normal | 24h | 12.5 | 98.479 | Nontoxic | 3 | 1 | 3 | 1 | 0 | 0 | 3 | 2 | 3.25
21781018 | TiO2 | 60 | XRD | 600 | SLS | -2.9 |  | 11 | BET | -9.779 | -4.16 | -7.49 | 5.77 | Alamar blue | NHBE | Human | Lung | Normal | 24h | 25 | 98.2905 | Nontoxic | 3 | 1 | 3 | 1 | 0 | 0 | 3 | 2 | 3.25
21781018 | TiO2 | 60 | XRD | 600 | SLS | -2.9 |  | 11 | BET | -9.779 | -4.16 | -7.49 | 5.77 | Alamar blue | NHBE | Human | Lung | Normal | 24h | 50 | 95.3599 | Nontoxic | 3 | 1 | 3 | 1 | 0 | 0 | 3 | 2 | 3.25
21781018 | TiO2 | 60 | XRD | 600 | SLS | -2.9 |  | 11 | BET | -9.779 | -4.16 | -7.49 | 5.77 | Alamar blue | NHBE | Human | Lung | Normal | 24h | 100 | 95.2571 | Nontoxic | 3 | 1 | 3 | 1 | 0 | 0 | 3 | 2 | 3.25
21781018 | TiO2 | 60 | XRD | 600 | SLS | -2.9 |  | 11 | BET | -9.779 | -4.16 | -7.49 | 5.77 | Alamar blue | NHBE | Human | Lung | Normal | 24h | 200 | 95.2571 | Nontoxic | 3 | 1 | 3 | 1 | 0 | 0 | 3 | 2 | 3.25
21781018 | TiO2 | 60 | XRD | 600 | SLS | -2.9 |  | 11 | BET | -9.779 | -4.16 | -7.49 | 5.77 | Alamar blue | NHBE | Human | Lung | Normal | 24h | 400 | 87.3393 | Nontoxic | 3 | 1 | 3 | 1 | 0 | 0 | 3 | 2 | 3.25
21781018 | TiO2 | 9 | XRD | 6100 | SLS | -2.9 |  | 40 | BET | -9.779 | -4.16 | -7.49 | 5.77 | Alamar blue | A549 | Human | Lung | Cancer | 24h | 0.39 | 99.952 | Nontoxic | 3 | 1 | 3 | 1 | 0 | 0 | 3 | 2 | 3.25
21781018 | TiO2 | 9 | XRD | 6100 | SLS | -2.9 |  | 40 | BET | -9.779 | -4.16 | -7.49 | 5.77 | Alamar blue | A549 | Human | Lung | Cancer | 24h | 0.78 | 99.8183 | Nontoxic | 3 | 1 | 3 | 1 | 0 | 0 | 3 | 2 | 3.25
21781018 | TiO2 | 9 | XRD | 6100 | SLS | -2.9 |  | 40 | BET | -9.779 | -4.16 | -7.49 | 5.77 | Alamar blue | A549 | Human | Lung | Cancer | 24h | 1.5 | 99.7014 | Nontoxic | 3 | 1 | 3 | 1 | 0 | 0 | 3 | 2 | 3.25
21781018 | TiO2 | 9 | XRD | 6100 | SLS | -2.9 |  | 40 | BET | -9.779 | -4.16 | -7.49 | 5.77 | Alamar blue | A549 | Human | Lung | Cancer | 24h | 3.1 | 99.8517 | Nontoxic | 3 | 1 | 3 | 1 | 0 | 0 | 3 | 2 | 3.25
21781018 | TiO2 | 9 | XRD | 6100 | SLS | -2.9 |  | 40 | BET | -9.779 | -4.16 | -7.49 | 5.77 | Alamar blue | A549 | Human | Lung | Cancer | 24h | 6.25 | 99.952 | Nontoxic | 3 | 1 | 3 | 1 | 0 | 0 | 3 | 2 | 3.25
21781018 | TiO2 | 9 | XRD | 6100 | SLS | -2.9 |  | 40 | BET | -9.779 | -4.16 | -7.49 | 5.77 | Alamar blue | A549 | Human | Lung | Cancer | 24h | 12.5 | 92.5342 | Nontoxic | 3 | 1 | 3 | 1 | 0 | 0 | 3 | 2 | 3.25
21781018 | TiO2 | 9 | XRD | 6100 | SLS | -2.9 |  | 40 | BET | -9.779 | -4.16 | -7.49 | 5.77 | Alamar blue | A549 | Human | Lung | Cancer | 24h | 25 | 92.7848 | Nontoxic | 3 | 1 | 3 | 1 | 0 | 0 | 3 | 2 | 3.25
21781018 | TiO2 | 9 | XRD | 6100 | SLS | -2.9 |  | 40 | BET | -9.779 | -4.16 | -7.49 | 5.77 | Alamar blue | A549 | Human | Lung | Cancer | 24h | 50 | 97.2956 | Nontoxic | 3 | 1 | 3 | 1 | 0 | 0 | 3 | 2 | 3.25
21781018 | TiO2 | 9 | XRD | 6100 | SLS | -2.9 |  | 40 | BET | -9.779 | -4.16 | -7.49 | 5.77 | Alamar blue | A549 | Human | Lung | Cancer | 24h | 100 | 87.4219 | Nontoxic | 3 | 1 | 3 | 1 | 0 | 0 | 3 | 2 | 3.25
21781018 | TiO2 | 9 | XRD | 6100 | SLS | -2.9 |  | 40 | BET | -9.779 | -4.16 | -7.49 | 5.77 | Alamar blue | A549 | Human | Lung | Cancer | 24h | 200 | 83.8133 | Nontoxic | 3 | 1 | 3 | 1 | 0 | 0 | 3 | 2 | 3.25
21781018 | TiO2 | 9 | XRD | 6100 | SLS | -2.9 |  | 40 | BET | -9.779 | -4.16 | -7.49 | 5.77 | Alamar blue | A549 | Human | Lung | Cancer | 24h | 400 | 80.6557 | Nontoxic | 3 | 1 | 3 | 1 | 0 | 0 | 3 | 2 | 3.25
21781018 | TiO2 | 9 | XRD | 6100 | SLS | -2.9 |  | 40 | BET | -9.779 | -4.16 | -7.49 | 5.77 | Alamar blue | BEAS-2B | Human | Lung | Normal | 24h | 0.39 | 100.5741 | Nontoxic | 3 | 1 | 3 | 1 | 0 | 0 | 3 | 2 | 3.25
21781018 | TiO2 | 9 | XRD | 6100 | SLS | -2.9 |  | 40 | BET | -9.779 | -4.16 | -7.49 | 5.77 | Alamar blue | BEAS-2B | Human | Lung | Normal | 24h | 0.78 | 100.1148 | Nontoxic | 3 | 1 | 3 | 1 | 0 | 0 | 3 | 2 | 3.25
21781018 | TiO2 | 9 | XRD | 6100 | SLS | -2.9 |  | 40 | BET | -9.779 | -4.16 | -7.49 | 5.77 | Alamar blue | BEAS-2B | Human | Lung | Normal | 24h | 1.5 | 100.0689 | Nontoxic | 3 | 1 | 3 | 1 | 0 | 0 | 3 | 2 | 3.25
21781018 | TiO2 | 9 | XRD | 6100 | SLS | -2.9 |  | 40 | BET | -9.779 | -4.16 | -7.49 | 5.77 | Alamar blue | BEAS-2B | Human | Lung | Normal | 24h | 3.1 | 100.4363 | Nontoxic | 3 | 1 | 3 | 1 | 0 | 0 | 3 | 2 | 3.25
21781018 | TiO2 | 9 | XRD | 6100 | SLS | -2.9 |  | 40 | BET | -9.779 | -4.16 | -7.49 | 5.77 | Alamar blue | BEAS-2B | Human | Lung | Normal | 24h | 6.25 | 89.3226 | Nontoxic | 3 | 1 | 3 | 1 | 0 | 0 | 3 | 2 | 3.25
21781018 | TiO2 | 9 | XRD | 6100 | SLS | -2.9 |  | 40 | BET | -9.779 | -4.16 | -7.49 | 5.77 | Alamar blue | BEAS-2B | Human | Lung | Normal | 24h | 12.5 | 93.7773 | Nontoxic | 3 | 1 | 3 | 1 | 0 | 0 | 3 | 2 | 3.25
21781018 | TiO2 | 9 | XRD | 6100 | SLS | -2.9 |  | 40 | BET | -9.779 | -4.16 | -7.49 | 5.77 | Alamar blue | BEAS-2B | Human | Lung | Normal | 24h | 25 | 89.1389 | Nontoxic | 3 | 1 | 3 | 1 | 0 | 0 | 3 | 2 | 3.25
21781018 | TiO2 | 9 | XRD | 6100 | SLS | -2.9 |  | 40 | BET | -9.779 | -4.16 | -7.49 | 5.77 | Alamar blue | BEAS-2B | Human | Lung | Normal | 24h | 50 | 86.261 | Nontoxic | 3 | 1 | 3 | 1 | 0 | 0 | 3 | 2 | 3.25
21781018 | TiO2 | 9 | XRD | 6100 | SLS | -2.9 |  | 40 | BET | -9.779 | -4.16 | -7.49 | 5.77 | Alamar blue | BEAS-2B | Human | Lung | Normal | 24h | 100 | 95.6602 | Nontoxic | 3 | 1 | 3 | 1 | 0 | 0 | 3 | 2 | 3.25
21781018 | TiO2 | 9 | XRD | 6100 | SLS | -2.9 |  | 40 | BET | -9.779 | -4.16 | -7.49 | 5.77 | Alamar blue | BEAS-2B | Human | Lung | Normal | 24h | 200 | 88.0061 | Nontoxic | 3 | 1 | 3 | 1 | 0 | 0 | 3 | 2 | 3.25
21781018 | TiO2 | 9 | XRD | 6100 | SLS | -2.9 |  | 40 | BET | -9.779 | -4.16 | -7.49 | 5.77 | Alamar blue | BEAS-2B | Human | Lung | Normal | 24h | 400 | 94.0375 | Nontoxic | 3 | 1 | 3 | 1 | 0 | 0 | 3 | 2 | 3.25
21781018 | TiO2 | 9 | XRD | 6100 | SLS | -2.9 |  | 40 | BET | -9.779 | -4.16 | -7.49 | 5.77 | Alamar blue | NHBE | Human | Lung | Normal | 24h | 0.39 | 100.2442 | Nontoxic | 3 | 1 | 3 | 1 | 0 | 0 | 3 | 2 | 3.25
21781018 | TiO2 | 9 | XRD | 6100 | SLS | -2.9 |  | 40 | BET | -9.779 | -4.16 | -7.49 | 5.77 | Alamar blue | NHBE | Human | Lung | Normal | 24h | 0.78 | 100.2271 | Nontoxic | 3 | 1 | 3 | 1 | 0 | 0 | 3 | 2 | 3.25
21781018 | TiO2 | 9 | XRD | 6100 | SLS | -2.9 |  | 40 | BET | -9.779 | -4.16 | -7.49 | 5.77 | Alamar blue | NHBE | Human | Lung | Normal | 24h | 1.5 | 100.2271 | Nontoxic | 3 | 1 | 3 | 1 | 0 | 0 | 3 | 2 | 3.25
21781018 | TiO2 | 9 | XRD | 6100 | SLS | -2.9 |  | 40 | BET | -9.779 | -4.16 | -7.49 | 5.77 | Alamar blue | NHBE | Human | Lung | Normal | 24h | 3.1 | 100.1414 | Nontoxic | 3 | 1 | 3 | 1 | 0 | 0 | 3 | 2 | 3.25
21781018 | TiO2 | 9 | XRD | 6100 | SLS | -2.9 |  | 40 | BET | -9.779 | -4.16 | -7.49 | 5.77 | Alamar blue | NHBE | Human | Lung | Normal | 24h | 6.25 | 100.0386 | Nontoxic | 3 | 1 | 3 | 1 | 0 | 0 | 3 | 2 | 3.25
21781018 | TiO2 | 9 | XRD | 6100 | SLS | -2.9 |  | 40 | BET | -9.779 | -4.16 | -7.49 | 5.77 | Alamar blue | NHBE | Human | Lung | Normal | 24h | 12.5 | 92.5835 | Nontoxic | 3 | 1 | 3 | 1 | 0 | 0 | 3 | 2 | 3.25
21781018 | TiO2 | 9 | XRD | 6100 | SLS | -2.9 |  | 40 | BET | -9.779 | -4.16 | -7.49 | 5.77 | Alamar blue | NHBE | Human | Lung | Normal | 24h | 25 | 92.6864 | Nontoxic | 3 | 1 | 3 | 1 | 0 | 0 | 3 | 2 | 3.25
21781018 | TiO2 | 9 | XRD | 6100 | SLS | -2.9 |  | 40 | BET | -9.779 | -4.16 | -7.49 | 5.77 | Alamar blue | NHBE | Human | Lung | Normal | 24h | 50 | 97.3822 | Nontoxic | 3 | 1 | 3 | 1 | 0 | 0 | 3 | 2 | 3.25
21781018 | TiO2 | 9 | XRD | 6100 | SLS | -2.9 |  | 40 | BET | -9.779 | -4.16 | -7.49 | 5.77 | Alamar blue | NHBE | Human | Lung | Normal | 24h | 100 | 87.545 | Nontoxic | 3 | 1 | 3 | 1 | 0 | 0 | 3 | 2 | 3.25
21781018 | TiO2 | 9 | XRD | 6100 | SLS | -2.9 |  | 40 | BET | -9.779 | -4.16 | -7.49 | 5.77 | Alamar blue | NHBE | Human | Lung | Normal | 24h | 200 | 83.8775 | Nontoxic | 3 | 1 | 3 | 1 | 0 | 0 | 3 | 2 | 3.25
21781018 | TiO2 | 9 | XRD | 6100 | SLS | -2.9 |  | 40 | BET | -9.779 | -4.16 | -7.49 | 5.77 | Alamar blue | NHBE | Human | Lung | Normal | 24h | 400 | 80.8955 | Nontoxic | 3 | 1 | 3 | 1 | 0 | 0 | 3 | 2 | 3.25
21781018 | TiO2 | 5 | XRD | 700 | SLS | -2.9 |  | 300 | BET | -9.779 | -4.16 | -7.49 | 5.77 | Alamar blue | A549 | Human | Lung | Cancer | 24h | 0.39 | 100.0021 | Nontoxic | 3 | 1 | 3 | 1 | 0 | 0 | 3 | 2 | 3.25
21781018 | TiO2 | 5 | XRD | 700 | SLS | -2.9 |  | 300 | BET | -9.779 | -4.16 | -7.49 | 5.77 | Alamar blue | A549 | Human | Lung | Cancer | 24h | 0.78 | 100.0021 | Nontoxic | 3 | 1 | 3 | 1 | 0 | 0 | 3 | 2 | 3.25
21781018 | TiO2 | 5 | XRD | 700 | SLS | -2.9 |  | 300 | BET | -9.779 | -4.16 | -7.49 | 5.77 | Alamar blue | A549 | Human | Lung | Cancer | 24h | 1.5 | 99.6011 | Nontoxic | 3 | 1 | 3 | 1 | 0 | 0 | 3 | 2 | 3.25
21781018 | TiO2 | 5 | XRD | 700 | SLS | -2.9 |  | 300 | BET | -9.779 | -4.16 | -7.49 | 5.77 | Alamar blue | A549 | Human | Lung | Cancer | 24h | 3.1 | 100.0021 | Nontoxic | 3 | 1 | 3 | 1 | 0 | 0 | 3 | 2 | 3.25
21781018 | TiO2 | 5 | XRD | 700 | SLS | -2.9 |  | 300 | BET | -9.779 | -4.16 | -7.49 | 5.77 | Alamar blue | A549 | Human | Lung | Cancer | 24h | 6.25 | 95.7085 | Nontoxic | 3 | 1 | 3 | 1 | 0 | 0 | 3 | 2 | 3.25
21781018 | TiO2 | 5 | XRD | 700 | SLS | -2.9 |  | 300 | BET | -9.779 | -4.16 | -7.49 | 5.77 | Alamar blue | A549 | Human | Lung | Cancer | 24h | 12.5 | 97.045 | Nontoxic | 3 | 1 | 3 | 1 | 0 | 0 | 3 | 2 | 3.25
21781018 | TiO2 | 5 | XRD | 700 | SLS | -2.9 |  | 300 | BET | -9.779 | -4.16 | -7.49 | 5.77 | Alamar blue | A549 | Human | Lung | Cancer | 24h | 25 | 100.1524 | Nontoxic | 3 | 1 | 3 | 1 | 0 | 0 | 3 | 2 | 3.25
21781018 | TiO2 | 5 | XRD | 700 | SLS | -2.9 |  | 300 | BET | -9.779 | -4.16 | -7.49 | 5.77 | Alamar blue | A549 | Human | Lung | Cancer | 24h | 50 | 100.0522 | Nontoxic | 3 | 1 | 3 | 1 | 0 | 0 | 3 | 2 | 3.25
21781018 | TiO2 | 5 | XRD | 700 | SLS | -2.9 |  | 300 | BET | -9.779 | -4.16 | -7.49 | 5.77 | Alamar blue | A549 | Human | Lung | Cancer | 24h | 100 | 91.1308 | Nontoxic | 3 | 1 | 3 | 1 | 0 | 0 | 3 | 2 | 3.25
21781018 | TiO2 | 5 | XRD | 700 | SLS | -2.9 |  | 300 | BET | -9.779 | -4.16 | -7.49 | 5.77 | Alamar blue | A549 | Human | Lung | Cancer | 24h | 200 | 97.446 | Nontoxic | 3 | 1 | 3 | 1 | 0 | 0 | 3 | 2 | 3.25
21781018 | TiO2 | 5 | XRD | 700 | SLS | -2.9 |  | 300 | BET | -9.779 | -4.16 | -7.49 | 5.77 | Alamar blue | A549 | Human | Lung | Cancer | 24h | 400 | 92.0998 | Nontoxic | 3 | 1 | 3 | 1 | 0 | 0 | 3 | 2 | 3.25
21781018 | TiO2 | 5 | XRD | 700 | SLS | -2.9 |  | 300 | BET | -9.779 | -4.16 | -7.49 | 5.77 | Alamar blue | BEAS-2B | Human | Lung | Normal | 24h | 0.39 | 100.4057 | Nontoxic | 3 | 1 | 3 | 1 | 0 | 0 | 3 | 2 | 3.25
21781018 | TiO2 | 5 | XRD | 700 | SLS | -2.9 |  | 300 | BET | -9.779 | -4.16 | -7.49 | 5.77 | Alamar blue | BEAS-2B | Human | Lung | Normal | 24h | 0.78 | 100.0689 | Nontoxic | 3 | 1 | 3 | 1 | 0 | 0 | 3 | 2 | 3.25
21781018 | TiO2 | 5 | XRD | 700 | SLS | -2.9 |  | 300 | BET | -9.779 | -4.16 | -7.49 | 5.77 | Alamar blue | BEAS-2B | Human | Lung | Normal | 24h | 1.5 | 100.0689 | Nontoxic | 3 | 1 | 3 | 1 | 0 | 0 | 3 | 2 | 3.25
21781018 | TiO2 | 5 | XRD | 700 | SLS | -2.9 |  | 300 | BET | -9.779 | -4.16 | -7.49 | 5.77 | Alamar blue | BEAS-2B | Human | Lung | Normal | 24h | 3.1 | 100.3904 | Nontoxic | 3 | 1 | 3 | 1 | 0 | 0 | 3 | 2 | 3.25
21781018 | TiO2 | 5 | XRD | 700 | SLS | -2.9 |  | 300 | BET | -9.779 | -4.16 | -7.49 | 5.77 | Alamar blue | BEAS-2B | Human | Lung | Normal | 24h | 6.25 | 92.9659 | Nontoxic | 3 | 1 | 3 | 1 | 0 | 0 | 3 | 2 | 3.25
21781018 | TiO2 | 5 | XRD | 700 | SLS | -2.9 |  | 300 | BET | -9.779 | -4.16 | -7.49 | 5.77 | Alamar blue | BEAS-2B | Human | Lung | Normal | 24h | 12.5 | 96.946 | Nontoxic | 3 | 1 | 3 | 1 | 0 | 0 | 3 | 2 | 3.25
21781018 | TiO2 | 5 | XRD | 700 | SLS | -2.9 |  | 300 | BET | -9.779 | -4.16 | -7.49 | 5.77 | Alamar blue | BEAS-2B | Human | Lung | Normal | 24h | 25 | 100.4975 | Nontoxic | 3 | 1 | 3 | 1 | 0 | 0 | 3 | 2 | 3.25
21781018 | TiO2 | 5 | XRD | 700 | SLS | -2.9 |  | 300 | BET | -9.779 | -4.16 | -7.49 | 5.77 | Alamar blue | BEAS-2B | Human | Lung | Normal | 24h | 50 | 100.4822 | Nontoxic | 3 | 1 | 3 | 1 | 0 | 0 | 3 | 2 | 3.25
21781018 | TiO2 | 5 | XRD | 700 | SLS | -2.9 |  | 300 | BET | -9.779 | -4.16 | -7.49 | 5.77 | Alamar blue | BEAS-2B | Human | Lung | Normal | 24h | 100 | 91.3433 | Nontoxic | 3 | 1 | 3 | 1 | 0 | 0 | 3 | 2 | 3.25
21781018 | TiO2 | 5 | XRD | 700 | SLS | -2.9 |  | 300 | BET | -9.779 | -4.16 | -7.49 | 5.77 | Alamar blue | BEAS-2B | Human | Lung | Normal | 24h | 200 | 97.8645 | Nontoxic | 3 | 1 | 3 | 1 | 0 | 0 | 3 | 2 | 3.25
21781018 | TiO2 | 5 | XRD | 700 | SLS | -2.9 |  | 300 | BET | -9.779 | -4.16 | -7.49 | 5.77 | Alamar blue | BEAS-2B | Human | Lung | Normal | 24h | 400 | 95.1703 | Nontoxic | 3 | 1 | 3 | 1 | 0 | 0 | 3 | 2 | 3.25
21781018 | TiO2 | 5 | XRD | 700 | SLS | -2.9 |  | 300 | BET | -9.779 | -4.16 | -7.49 | 5.77 | Alamar blue | NHBE | Human | Lung | Normal | 24h | 0.39 | 100.2442 | Nontoxic | 3 | 1 | 3 | 1 | 0 | 0 | 3 | 2 | 3.25
21781018 | TiO2 | 5 | XRD | 700 | SLS | -2.9 |  | 300 | BET | -9.779 | -4.16 | -7.49 | 5.77 | Alamar blue | NHBE | Human | Lung | Normal | 24h | 0.78 | 100.2271 | Nontoxic | 3 | 1 | 3 | 1 | 0 | 0 | 3 | 2 | 3.25
21781018 | TiO2 | 5 | XRD | 700 | SLS | -2.9 |  | 300 | BET | -9.779 | -4.16 | -7.49 | 5.77 | Alamar blue | NHBE | Human | Lung | Normal | 24h | 1.5 | 99.6787 | Nontoxic | 3 | 1 | 3 | 1 | 0 | 0 | 3 | 2 | 3.25
21781018 | TiO2 | 5 | XRD | 700 | SLS | -2.9 |  | 300 | BET | -9.779 | -4.16 | -7.49 | 5.77 | Alamar blue | NHBE | Human | Lung | Normal | 24h | 3.1 | 100.1585 | Nontoxic | 3 | 1 | 3 | 1 | 0 | 0 | 3 | 2 | 3.25
21781018 | TiO2 | 5 | XRD | 700 | SLS | -2.9 |  | 300 | BET | -9.779 | -4.16 | -7.49 | 5.77 | Alamar blue | NHBE | Human | Lung | Normal | 24h | 6.25 | 95.6684 | Nontoxic | 3 | 1 | 3 | 1 | 0 | 0 | 3 | 2 | 3.25
21781018 | TiO2 | 5 | XRD | 700 | SLS | -2.9 |  | 300 | BET | -9.779 | -4.16 | -7.49 | 5.77 | Alamar blue | NHBE | Human | Lung | Normal | 24h | 12.5 | 97.0394 | Nontoxic | 3 | 1 | 3 | 1 | 0 | 0 | 3 | 2 | 3.25
21781018 | TiO2 | 5 | XRD | 700 | SLS | -2.9 |  | 300 | BET | -9.779 | -4.16 | -7.49 | 5.77 | Alamar blue | NHBE | Human | Lung | Normal | 24h | 25 | 100.1243 | Nontoxic | 3 | 1 | 3 | 1 | 0 | 0 | 3 | 2 | 3.25
21781018 | TiO2 | 5 | XRD | 700 | SLS | -2.9 |  | 300 | BET | -9.779 | -4.16 | -7.49 | 5.77 | Alamar blue | NHBE | Human | Lung | Normal | 24h | 50 | 100.09 | Nontoxic | 3 | 1 | 3 | 1 | 0 | 0 | 3 | 2 | 3.25
21781018 | TiO2 | 5 | XRD | 700 | SLS | -2.9 |  | 300 | BET | -9.779 | -4.16 | -7.49 | 5.77 | Alamar blue | NHBE | Human | Lung | Normal | 24h | 100 | 91.2125 | Nontoxic | 3 | 1 | 3 | 1 | 0 | 0 | 3 | 2 | 3.25
21781018 | TiO2 | 5 | XRD | 700 | SLS | -2.9 |  | 300 | BET | -9.779 | -4.16 | -7.49 | 5.77 | Alamar blue | NHBE | Human | Lung | Normal | 24h | 200 | 100.1414 | Nontoxic | 3 | 1 | 3 | 1 | 0 | 0 | 3 | 2 | 3.25
21781018 | TiO2 | 5 | XRD | 700 | SLS | -2.9 |  | 300 | BET | -9.779 | -4.16 | -7.49 | 5.77 | Alamar blue | NHBE | Human | Lung | Normal | 24h | 400 | 97.7763 | Nontoxic | 3 | 1 | 3 | 1 | 0 | 0 | 3 | 2 | 3.25
21781018 | TiO2 | 14 | XRD | 5800 | SLS | -2.9 |  | 270 | BET | -9.779 | -4.16 | -7.49 | 5.77 | Alamar blue | A549 | Human | Lung | Cancer | 24h | 0.39 | 100.0021 | Nontoxic | 3 | 1 | 3 | 1 | 0 | 0 | 3 | 2 | 3.25
21781018 | TiO2 | 14 | XRD | 5800 | SLS | -2.9 |  | 270 | BET | -9.779 | -4.16 | -7.49 | 5.77 | Alamar blue | A549 | Human | Lung | Cancer | 24h | 0.78 | 99.9018 | Nontoxic | 3 | 1 | 3 | 1 | 0 | 0 | 3 | 2 | 3.25
21781018 | TiO2 | 14 | XRD | 5800 | SLS | -2.9 |  | 270 | BET | -9.779 | -4.16 | -7.49 | 5.77 | Alamar blue | A549 | Human | Lung | Cancer | 24h | 1.5 | 99.952 | Nontoxic | 3 | 1 | 3 | 1 | 0 | 0 | 3 | 2 | 3.25
21781018 | TiO2 | 14 | XRD | 5800 | SLS | -2.9 |  | 270 | BET | -9.779 | -4.16 | -7.49 | 5.77 | Alamar blue | A549 | Human | Lung | Cancer | 24h | 3.1 | 99.8517 | Nontoxic | 3 | 1 | 3 | 1 | 0 | 0 | 3 | 2 | 3.25
21781018 | TiO2 | 14 | XRD | 5800 | SLS | -2.9 |  | 270 | BET | -9.779 | -4.16 | -7.49 | 5.77 | Alamar blue | A549 | Human | Lung | Cancer | 24h | 6.25 | 99.15 | Nontoxic | 3 | 1 | 3 | 1 | 0 | 0 | 3 | 2 | 3.25
21781018 | TiO2 | 14 | XRD | 5800 | SLS | -2.9 |  | 270 | BET | -9.779 | -4.16 | -7.49 | 5.77 | Alamar blue | A549 | Human | Lung | Cancer | 24h | 12.5 | 95.6918 | Nontoxic | 3 | 1 | 3 | 1 | 0 | 0 | 3 | 2 | 3.25
21781018 | TiO2 | 14 | XRD | 5800 | SLS | -2.9 |  | 270 | BET | -9.779 | -4.16 | -7.49 | 5.77 | Alamar blue | A549 | Human | Lung | Cancer | 24h | 25 | 91.9328 | Nontoxic | 3 | 1 | 3 | 1 | 0 | 0 | 3 | 2 | 3.25
21781018 | TiO2 | 14 | XRD | 5800 | SLS | -2.9 |  | 270 | BET | -9.779 | -4.16 | -7.49 | 5.77 | Alamar blue | A549 | Human | Lung | Cancer | 24h | 50 | 87.7561 | Nontoxic | 3 | 1 | 3 | 1 | 0 | 0 | 3 | 2 | 3.25
21781018 | TiO2 | 14 | XRD | 5800 | SLS | -2.9 |  | 270 | BET | -9.779 | -4.16 | -7.49 | 5.77 | Alamar blue | A549 | Human | Lung | Cancer | 24h | 100 | 97.9472 | Nontoxic | 3 | 1 | 3 | 1 | 0 | 0 | 3 | 2 | 3.25
21781018 | TiO2 | 14 | XRD | 5800 | SLS | -2.9 |  | 270 | BET | -9.779 | -4.16 | -7.49 | 5.77 | Alamar blue | A549 | Human | Lung | Cancer | 24h | 200 | 97.446 | Nontoxic | 3 | 1 | 3 | 1 | 0 | 0 | 3 | 2 | 3.25
21781018 | TiO2 | 14 | XRD | 5800 | SLS | -2.9 |  | 270 | BET | -9.779 | -4.16 | -7.49 | 5.77 | Alamar blue | A549 | Human | Lung | Cancer | 24h | 400 | 73.1544 | Nontoxic | 3 | 1 | 3 | 1 | 0 | 0 | 3 | 2 | 3.25
21781018 | TiO2 | 14 | XRD | 5800 | SLS | -2.9 |  | 270 | BET | -9.779 | -4.16 | -7.49 | 5.77 | Alamar blue | BEAS-2B | Human | Lung | Normal | 24h | 0.39 | 99.579 | Nontoxic | 3 | 1 | 3 | 1 | 0 | 0 | 3 | 2 | 3.25
21781018 | TiO2 | 14 | XRD | 5800 | SLS | -2.9 |  | 270 | BET | -9.779 | -4.16 | -7.49 | 5.77 | Alamar blue | BEAS-2B | Human | Lung | Normal | 24h | 0.78 | 99.6403 | Nontoxic | 3 | 1 | 3 | 1 | 0 | 0 | 3 | 2 | 3.25
21781018 | TiO2 | 14 | XRD | 5800 | SLS | -2.9 |  | 270 | BET | -9.779 | -4.16 | -7.49 | 5.77 | Alamar blue | BEAS-2B | Human | Lung | Normal | 24h | 1.5 | 99.5178 | Nontoxic | 3 | 1 | 3 | 1 | 0 | 0 | 3 | 2 | 3.25
21781018 | TiO2 | 14 | XRD | 5800 | SLS | -2.9 |  | 270 | BET | -9.779 | -4.16 | -7.49 | 5.77 | Alamar blue | BEAS-2B | Human | Lung | Normal | 24h | 3.1 | 97.9258 | Nontoxic | 3 | 1 | 3 | 1 | 0 | 0 | 3 | 2 | 3.25
21781018 | TiO2 | 14 | XRD | 5800 | SLS | -2.9 |  | 270 | BET | -9.779 | -4.16 | -7.49 | 5.77 | Alamar blue | BEAS-2B | Human | Lung | Normal | 24h | 6.25 | 100.2067 | Nontoxic | 3 | 1 | 3 | 1 | 0 | 0 | 3 | 2 | 3.25
21781018 | TiO2 | 14 | XRD | 5800 | SLS | -2.9 |  | 270 | BET | -9.779 | -4.16 | -7.49 | 5.77 | Alamar blue | BEAS-2B | Human | Lung | Normal | 24h | 12.5 | 98.8442 | Nontoxic | 3 | 1 | 3 | 1 | 0 | 0 | 3 | 2 | 3.25
21781018 | TiO2 | 14 | XRD | 5800 | SLS | -2.9 |  | 270 | BET | -9.779 | -4.16 | -7.49 | 5.77 | Alamar blue | BEAS-2B | Human | Lung | Normal | 24h | 25 | 101.7222 | Nontoxic | 3 | 1 | 3 | 1 | 0 | 0 | 3 | 2 | 3.25
21781018 | TiO2 | 14 | XRD | 5800 | SLS | -2.9 |  | 270 | BET | -9.779 | -4.16 | -7.49 | 5.77 | Alamar blue | BEAS-2B | Human | Lung | Normal | 24h | 50 | 103.008 | Nontoxic | 3 | 1 | 3 | 1 | 0 | 0 | 3 | 2 | 3.25
21781018 | TiO2 | 14 | XRD | 5800 | SLS | -2.9 |  | 270 | BET | -9.779 | -4.16 | -7.49 | 5.77 | Alamar blue | BEAS-2B | Human | Lung | Normal | 24h | 100 | 99.1504 | Nontoxic | 3 | 1 | 3 | 1 | 0 | 0 | 3 | 2 | 3.25
21781018 | TiO2 | 14 | XRD | 5800 | SLS | -2.9 |  | 270 | BET | -9.779 | -4.16 | -7.49 | 5.77 | Alamar blue | BEAS-2B | Human | Lung | Normal | 24h | 200 | 96.8236 | Nontoxic | 3 | 1 | 3 | 1 | 0 | 0 | 3 | 2 | 3.25
21781018 | TiO2 | 14 | XRD | 5800 | SLS | -2.9 |  | 270 | BET | -9.779 | -4.16 | -7.49 | 5.77 | Alamar blue | BEAS-2B | Human | Lung | Normal | 24h | 400 | 91.5576 | Nontoxic | 3 | 1 | 3 | 1 | 0 | 0 | 3 | 2 | 3.25
21781018 | TiO2 | 14 | XRD | 5800 | SLS | -2.9 |  | 270 | BET | -9.779 | -4.16 | -7.49 | 5.77 | Alamar blue | NHBE | Human | Lung | Normal | 24h | 0.39 | 99.9871 | Nontoxic | 3 | 1 | 3 | 1 | 0 | 0 | 3 | 2 | 3.25
21781018 | TiO2 | 14 | XRD | 5800 | SLS | -2.9 |  | 270 | BET | -9.779 | -4.16 | -7.49 | 5.77 | Alamar blue | NHBE | Human | Lung | Normal | 24h | 0.78 | 100.09 | Nontoxic | 3 | 1 | 3 | 1 | 0 | 0 | 3 | 2 | 3.25
21781018 | TiO2 | 14 | XRD | 5800 | SLS | -2.9 |  | 270 | BET | -9.779 | -4.16 | -7.49 | 5.77 | Alamar blue | NHBE | Human | Lung | Normal | 24h | 1.5 | 100.0557 | Nontoxic | 3 | 1 | 3 | 1 | 0 | 0 | 3 | 2 | 3.25
21781018 | TiO2 | 14 | XRD | 5800 | SLS | -2.9 |  | 270 | BET | -9.779 | -4.16 | -7.49 | 5.77 | Alamar blue | NHBE | Human | Lung | Normal | 24h | 3.1 | 100.2614 | Nontoxic | 3 | 1 | 3 | 1 | 0 | 0 | 3 | 2 | 3.25
21781018 | TiO2 | 14 | XRD | 5800 | SLS | -2.9 |  | 270 | BET | -9.779 | -4.16 | -7.49 | 5.77 | Alamar blue | NHBE | Human | Lung | Normal | 24h | 6.25 | 99.1645 | Nontoxic | 3 | 1 | 3 | 1 | 0 | 0 | 3 | 2 | 3.25
21781018 | TiO2 | 14 | XRD | 5800 | SLS | -2.9 |  | 270 | BET | -9.779 | -4.16 | -7.49 | 5.77 | Alamar blue | NHBE | Human | Lung | Normal | 24h | 12.5 | 95.8226 | Nontoxic | 3 | 1 | 3 | 1 | 0 | 0 | 3 | 2 | 3.25
21781018 | TiO2 | 14 | XRD | 5800 | SLS | -2.9 |  | 270 | BET | -9.779 | -4.16 | -7.49 | 5.77 | Alamar blue | NHBE | Human | Lung | Normal | 24h | 25 | 91.9666 | Nontoxic | 3 | 1 | 3 | 1 | 0 | 0 | 3 | 2 | 3.25
21781018 | TiO2 | 14 | XRD | 5800 | SLS | -2.9 |  | 270 | BET | -9.779 | -4.16 | -7.49 | 5.77 | Alamar blue | NHBE | Human | Lung | Normal | 24h | 50 | 82.8149 | Nontoxic | 3 | 1 | 3 | 1 | 0 | 0 | 3 | 2 | 3.25
21781018 | TiO2 | 14 | XRD | 5800 | SLS | -2.9 |  | 270 | BET | -9.779 | -4.16 | -7.49 | 5.77 | Alamar blue | NHBE | Human | Lung | Normal | 24h | 100 | 98.102 | Nontoxic | 3 | 1 | 3 | 1 | 0 | 0 | 3 | 2 | 3.25
21781018 | TiO2 | 14 | XRD | 5800 | SLS | -2.9 |  | 270 | BET | -9.779 | -4.16 | -7.49 | 5.77 | Alamar blue | NHBE | Human | Lung | Normal | 24h | 200 | 97.4679 | Nontoxic | 3 | 1 | 3 | 1 | 0 | 0 | 3 | 2 | 3.25
21781018 | TiO2 | 14 | XRD | 5800 | SLS | -2.9 |  | 270 | BET | -9.779 | -4.16 | -7.49 | 5.77 | Alamar blue | NHBE | Human | Lung | Normal | 24h | 400 | 73.2519 | Nontoxic | 3 | 1 | 3 | 1 | 0 | 0 | 3 | 2 | 3.25
21995316 | TiO2 | 142 | TEM | 415 |  | -2.9 |  | 10 | BET | -9.779 | -4.16 | -7.49 | 5.77 | MTT | A549 | Human | Lung | Cancer | 48h | 0 | 99.95832 | Nontoxic | 3 | 2 | 0 | 0 | 0 | 0 | 3 | 2 | 2.5
21995316 | TiO2 | 142 | TEM | 415 |  | -2.9 |  | 10 | BET | -9.779 | -4.16 | -7.49 | 5.77 | MTT | A549 | Human | Lung | Cancer | 48h | 10 | 98.6244 | Nontoxic | 3 | 2 | 0 | 0 | 0 | 0 | 3 | 2 | 2.5
21995316 | TiO2 | 142 | TEM | 415 |  | -2.9 |  | 10 | BET | -9.779 | -4.16 | -7.49 | 5.77 | MTT | A549 | Human | Lung | Cancer | 48h | 25 | 96.6354 | Nontoxic | 3 | 2 | 0 | 0 | 0 | 0 | 3 | 2 | 2.5
21995316 | TiO2 | 142 | TEM | 415 |  | -2.9 |  | 10 | BET | -9.779 | -4.16 | -7.49 | 5.77 | MTT | A549 | Human | Lung | Cancer | 48h | 50 | 94.8727 | Nontoxic | 3 | 2 | 0 | 0 | 0 | 0 | 3 | 2 | 2.5
21995316 | TiO2 | 142 | TEM | 415 |  | -2.9 |  | 10 | BET | -9.779 | -4.16 | -7.49 | 5.77 | MTT | A549 | Human | Lung | Cancer | 48h | 75 | 95.6469 | Nontoxic | 3 | 2 | 0 | 0 | 0 | 0 | 3 | 2 | 2.5
21995316 | TiO2 | 142 | TEM | 415 |  | -2.9 |  | 10 | BET | -9.779 | -4.16 | -7.49 | 5.77 | MTT | A549 | Human | Lung | Cancer | 48h | 100 | 90.9424 | Nontoxic | 3 | 2 | 0 | 0 | 0 | 0 | 3 | 2 | 2.5
21995316 | TiO2 | 9 | TEM | 415 |  | -2.9 |  | 118 | BET | -9.779 | -4.16 | -7.49 | 5.77 | MTT | A549 | Human | Lung | Cancer | 48h | 0 | 99.9464 | Nontoxic | 3 | 2 | 0 | 0 | 0 | 0 | 3 | 2 | 2.5
21995316 | TiO2 | 9 | TEM | 415 |  | -2.9 |  | 118 | BET | -9.779 | -4.16 | -7.49 | 5.77 | MTT | A549 | Human | Lung | Cancer | 48h | 10 | 98.6839 | Nontoxic | 3 | 2 | 0 | 0 | 0 | 0 | 3 | 2 | 2.5
21995316 | TiO2 | 9 | TEM | 415 |  | -2.9 |  | 118 | BET | -9.779 | -4.16 | -7.49 | 5.77 | MTT | A549 | Human | Lung | Cancer | 48h | 25 | 99.7678 | Nontoxic | 3 | 2 | 0 | 0 | 0 | 0 | 3 | 2 | 2.5
21995316 | TiO2 | 9 | TEM | 415 |  | -2.9 |  | 118 | BET | -9.779 | -4.16 | -7.49 | 5.77 | MTT | A549 | Human | Lung | Cancer | 48h | 50 | 99.98213 | Nontoxic | 3 | 2 | 0 | 0 | 0 | 0 | 3 | 2 | 2.5
21995316 | TiO2 | 9 | TEM | 415 |  | -2.9 |  | 118 | BET | -9.779 | -4.16 | -7.49 | 5.77 | MTT | A549 | Human | Lung | Cancer | 48h | 75 | 95.7302 | Nontoxic | 3 | 2 | 0 | 0 | 0 | 0 | 3 | 2 | 2.5
21995316 | TiO2 | 9 | TEM | 415 |  | -2.9 |  | 118 | BET | -9.779 | -4.16 | -7.49 | 5.77 | MTT | A549 | Human | Lung | Cancer | 48h | 100 | 99.5891 | Nontoxic | 3 | 2 | 0 | 0 | 0 | 0 | 3 | 2 | 2.5
21995316 | TiO2 | 24 | TEM | 415 |  | -2.9 |  | 46 | BET | -9.779 | -4.16 | -7.49 | 5.77 | MTT | A549 | Human | Lung | Cancer | 48h | 0 | 99.97022 | Nontoxic | 3 | 2 | 0 | 0 | 0 | 0 | 3 | 2 | 2.5
21995316 | TiO2 | 24 | TEM | 415 |  | -2.9 |  | 46 | BET | -9.779 | -4.16 | -7.49 | 5.77 | MTT | A549 | Human | Lung | Cancer | 48h | 10 | 98.6423 | Nontoxic | 3 | 2 | 0 | 0 | 0 | 0 | 3 | 2 | 2.5
21995316 | TiO2 | 24 | TEM | 415 |  | -2.9 |  | 46 | BET | -9.779 | -4.16 | -7.49 | 5.77 | MTT | A549 | Human | Lung | Cancer | 48h | 25 | 90.4898 | Nontoxic | 3 | 2 | 0 | 0 | 0 | 0 | 3 | 2 | 2.5
21995316 | TiO2 | 24 | TEM | 415 |  | -2.9 |  | 46 | BET | -9.779 | -4.16 | -7.49 | 5.77 | MTT | A549 | Human | Lung | Cancer | 48h | 50 | 85.69 | Nontoxic | 3 | 2 | 0 | 0 | 0 | 0 | 3 | 2 | 2.5
21995316 | TiO2 | 24 | TEM | 415 |  | -2.9 |  | 46 | BET | -9.779 | -4.16 | -7.49 | 5.77 | MTT | A549 | Human | Lung | Cancer | 48h | 75 | 75.757 | Nontoxic | 3 | 2 | 0 | 0 | 0 | 0 | 3 | 2 | 2.5
21995316 | TiO2 | 24 | TEM | 415 |  | -2.9 |  | 46 | BET | -9.779 | -4.16 | -7.49 | 5.77 | MTT | A549 | Human | Lung | Cancer | 48h | 100 | 75.8106 | Nontoxic | 3 | 2 | 0 | 0 | 0 | 0 | 3 | 2 | 2.5
21995316 | TiO2 | 21 | TEM | 415 |  | -2.9 |  | 73 | BET | -9.779 | -4.16 | -7.49 | 5.77 | MTT | A549 | Human | Lung | Cancer | 48h | 0 | 99.96427 | Nontoxic | 3 | 2 | 0 | 0 | 0 | 0 | 3 | 2 | 2.5
21995316 | TiO2 | 21 | TEM | 415 |  | -2.9 |  | 73 | BET | -9.779 | -4.16 | -7.49 | 5.77 | MTT | A549 | Human | Lung | Cancer | 48h | 10 | 98.68 | Nontoxic | 3 | 2 | 0 | 0 | 0 | 0 | 3 | 2 | 2.5
21995316 | TiO2 | 21 | TEM | 415 |  | -2.9 |  | 73 | BET | -9.779 | -4.16 | -7.49 | 5.77 | MTT | A549 | Human | Lung | Cancer | 48h | 25 | 82.3314 | Nontoxic | 3 | 2 | 0 | 0 | 0 | 0 | 3 | 2 | 2.5
21995316 | TiO2 | 21 | TEM | 415 |  | -2.9 |  | 73 | BET | -9.779 | -4.16 | -7.49 | 5.77 | MTT | A549 | Human | Lung | Cancer | 48h | 50 | 76.9838 | Nontoxic | 3 | 2 | 0 | 0 | 0 | 0 | 3 | 2 | 2.5
21995316 | TiO2 | 21 | TEM | 415 |  | -2.9 |  | 73 | BET | -9.779 | -4.16 | -7.49 | 5.77 | MTT | A549 | Human | Lung | Cancer | 48h | 75 | 75.7928 | Nontoxic | 3 | 2 | 0 | 0 | 0 | 0 | 3 | 2 | 2.5
21995316 | TiO2 | 21 | TEM | 415 |  | -2.9 |  | 73 | BET | -9.779 | -4.16 | -7.49 | 5.77 | MTT | A549 | Human | Lung | Cancer | 48h | 100 | 74.3636 | Nontoxic | 3 | 2 | 0 | 0 | 0 | 0 | 3 | 2 | 2.5
21121359 | TiO2 | 21 | TEM | 415 |  | -2.9 |  | 117 |  | -9.779 | -4.16 | -7.49 | 5.77 | MTT | HaCaT | Human | Skin | Normal | 24h | 200 | 44.122 | Toxic | 3 | 2 | 0 | 0 | 0 | 0 | 0 | 0 | 1.25
21121359 | TiO2 | 21 | TEM | 415 |  | -2.9 |  | 117 |  | -9.779 | -4.16 | -7.49 | 5.77 | MTT | HaCaT | Human | Skin | Normal | 24h | 10 | 96.8846 | Nontoxic | 3 | 2 | 0 | 0 | 0 | 0 | 0 | 0 | 1.25
21121359 | TiO2 | 21 | TEM | 415 |  | -2.9 |  | 117 |  | -9.779 | -4.16 | -7.49 | 5.77 | MTT | HaCaT | Human | Skin | Normal | 24h | 50 | 95.3255 | Nontoxic | 3 | 2 | 0 | 0 | 0 | 0 | 0 | 0 | 1.25
21121359 | TiO2 | 21 | TEM | 415 |  | -2.9 |  | 117 |  | -9.779 | -4.16 | -7.49 | 5.77 | MTT | HaCaT | Human | Skin | Normal | 24h | 100 | 97.6805 | Nontoxic | 3 | 2 | 0 | 0 | 0 | 0 | 0 | 0 | 1.25
21121359 | TiO2 | 21 | TEM | 415 |  | -2.9 |  | 117 |  | -9.779 | -4.16 | -7.49 | 5.77 | MTT | HaCaT | Human | Skin | Normal | 24h | 200 | 97.4179 | Nontoxic | 3 | 2 | 0 | 0 | 0 | 0 | 0 | 0 | 1.25
21121359 | TiO2 | 60 | TEM | 415 |  | -2.9 |  | 117 |  | -9.779 | -4.16 | -7.49 | 5.77 | MTT | HaCaT | Human | Skin | Normal | 24h | 10 | 94.0044 | Nontoxic | 3 | 2 | 0 | 0 | 0 | 0 | 0 | 0 | 1.25
21121359 | TiO2 | 60 | TEM | 415 |  | -2.9 |  | 117 |  | -9.779 | -4.16 | -7.49 | 5.77 | MTT | HaCaT | Human | Skin | Normal | 24h | 50 | 90.5908 | Nontoxic | 3 | 2 | 0 | 0 | 0 | 0 | 0 | 0 | 1.25
21121359 | TiO2 | 60 | TEM | 415 |  | -2.9 |  | 117 |  | -9.779 | -4.16 | -7.49 | 5.77 | MTT | HaCaT | Human | Skin | Normal | 24h | 100 | 102.1526 | Nontoxic | 3 | 2 | 0 | 0 | 0 | 0 | 0 | 0 | 1.25
21121359 | TiO2 | 60 | TEM | 415 |  | -2.9 |  | 117 |  | -9.779 | -4.16 | -7.49 | 5.77 | MTT | HaCaT | Human | Skin | Normal | 24h | 200 | 101.0859 | Nontoxic | 3 | 2 | 0 | 0 | 0 | 0 | 0 | 0 | 1.25
21121359 | TiO2 | 25 | TEM | 415 |  | -2.9 |  | 117 |  | -9.779 | -4.16 | -7.49 | 5.77 | MTT | HaCaT | Human | Skin | Normal | 24h | 10 | 98.7309 | Nontoxic | 3 | 2 | 0 | 0 | 0 | 0 | 0 | 0 | 1.25
21121359 | TiO2 | 25 | TEM | 415 |  | -2.9 |  | 117 |  | -9.779 | -4.16 | -7.49 | 5.77 | MTT | HaCaT | Human | Skin | Normal | 24h | 50 | 99.0016 | Nontoxic | 3 | 2 | 0 | 0 | 0 | 0 | 0 | 0 | 1.25
21121359 | TiO2 | 25 | TEM | 415 |  | -2.9 |  | 117 |  | -9.779 | -4.16 | -7.49 | 5.77 | MTT | HaCaT | Human | Skin | Normal | 24h | 100 | 98.7199 | Nontoxic | 3 | 2 | 0 | 0 | 0 | 0 | 0 | 0 | 1.25
21121359 | TiO2 | 25 | TEM | 415 |  | -2.9 |  | 117 |  | -9.779 | -4.16 | -7.49 | 5.77 | MTT | HaCaT | Human | Skin | Normal | 24h | 200 | 92.4453 | Nontoxic | 3 | 2 | 0 | 0 | 0 | 0 | 0 | 0 | 1.25
21121359 | TiO2 | 10 | TEM | 415 |  | -2.9 |  | 117 |  | -9.779 | -4.16 | -7.49 | 5.77 | MTT | HaCaT | Human | Skin | Normal | 24h | 10 | 86.895 | Nontoxic | 3 | 2 | 0 | 0 | 0 | 0 | 0 | 0 | 1.25
21121359 | TiO2 | 10 | TEM | 415 |  | -2.9 |  | 117 |  | -9.779 | -4.16 | -7.49 | 5.77 | MTT | HaCaT | Human | Skin | Normal | 24h | 50 | 86.1183 | Nontoxic | 3 | 2 | 0 | 0 | 0 | 0 | 0 | 0 | 1.25
21121359 | TiO2 | 10 | TEM | 415 |  | -2.9 |  | 117 |  | -9.779 | -4.16 | -7.49 | 5.77 | MTT | HaCaT | Human | Skin | Normal | 24h | 100 | 89.2691 | Nontoxic | 3 | 2 | 0 | 0 | 0 | 0 | 0 | 0 | 1.25
21121359 | TiO2 | 10 | TEM | 415 |  | -2.9 |  | 117 |  | -9.779 | -4.16 | -7.49 | 5.77 | MTT | HaCaT | Human | Skin | Normal | 24h | 200 | 86.1402 | Nontoxic | 3 | 2 | 0 | 0 | 0 | 0 | 0 | 0 | 1.25
21121359 | TiO2 | 4 | TEM | 415 |  | -2.9 |  | 117 |  | -9.779 | -4.16 | -7.49 | 5.77 | MTT | HaCaT | Human | Skin | Normal | 24h | 0 | 99.2853 | Nontoxic | 3 | 2 | 0 | 0 | 0 | 0 | 0 | 0 | 1.25
21121359 | TiO2 | 4 | TEM | 415 |  | -2.9 |  | 117 |  | -9.779 | -4.16 | -7.49 | 5.77 | MTT | HaCaT | Human | Skin | Normal | 24h | 50 | 99.2771 | Nontoxic | 3 | 2 | 0 | 0 | 0 | 0 | 0 | 0 | 1.25
21121359 | TiO2 | 4 | TEM | 415 |  | -2.9 |  | 117 |  | -9.779 | -4.16 | -7.49 | 5.77 | MTT | HaCaT | Human | Skin | Normal | 24h | 100 | 91.1295 | Nontoxic | 3 | 2 | 0 | 0 | 0 | 0 | 0 | 0 | 1.25
21121359 | TiO2 | 4 | TEM | 415 |  | -2.9 |  | 117 |  | -9.779 | -4.16 | -7.49 | 5.77 | MTT | HaCaT | Human | Skin | Normal | 24h | 200 | 89.0291 | Nontoxic | 3 | 2 | 0 | 0 | 0 | 0 | 0 | 0 | 1.25
21995316 | TiO2 | 12 | TEM | 415 |  | -2.9 |  | 92 | BET | -9.779 | -4.16 | -7.49 | 5.77 | MTT | A549 | Human | Lung | Cancer | 48h | 0 | 99.994049 | Nontoxic | 3 | 2 | 0 | 0 | 0 | 0 | 3 | 2 | 2.5
21995316 | TiO2 | 12 | TEM | 415 |  | -2.9 |  | 92 | BET | -9.779 | -4.16 | -7.49 | 5.77 | MTT | A549 | Human | Lung | Cancer | 48h | 10 | 96.8036 | Nontoxic | 3 | 2 | 0 | 0 | 0 | 0 | 3 | 2 | 2.5
21995316 | TiO2 | 12 | TEM | 415 |  | -2.9 |  | 92 | BET | -9.779 | -4.16 | -7.49 | 5.77 | MTT | A549 | Human | Lung | Cancer | 48h | 25 | 83.1964 | Nontoxic | 3 | 2 | 0 | 0 | 0 | 0 | 3 | 2 | 2.5
21995316 | TiO2 | 12 | TEM | 415 |  | -2.9 |  | 92 | BET | -9.779 | -4.16 | -7.49 | 5.77 | MTT | A549 | Human | Lung | Cancer | 48h | 50 | 75.9464 | Nontoxic | 3 | 2 | 0 | 0 | 0 | 0 | 3 | 2 | 2.5
21995316 | TiO2 | 12 | TEM | 415 |  | -2.9 |  | 92 | BET | -9.779 | -4.16 | -7.49 | 5.77 | MTT | A549 | Human | Lung | Cancer | 48h | 75 | 78.1429 | Nontoxic | 3 | 2 | 0 | 0 | 0 | 0 | 3 | 2 | 2.5
21995316 | TiO2 | 12 | TEM | 415 |  | -2.9 |  | 92 | BET | -9.779 | -4.16 | -7.49 | 5.77 | MTT | A549 | Human | Lung | Cancer | 48h | 100 | 73.5893 | Nontoxic | 3 | 2 | 0 | 0 | 0 | 0 | 3 | 2 | 2.5
23274916 | TiO2 | 5.5 | TEM | 600 | DLS | -19 | Zeta-potential | 117 |  | -9.779 | -4.16 | -7.49 | 5.77 | MTT | V79-4 | Hamster | Lung | Normal | 48h | 0 | 100.7463 | Nontoxic | 3 | 2 | 3 | 2 | 3 | 2 | 0 | 0 | 3.75
23274916 | TiO2 | 5.5 | TEM | 600 | DLS | -19 | Zeta-potential | 117 |  | -9.779 | -4.16 | -7.49 | 5.77 | MTT | V79-4 | Hamster | Lung | Normal | 48h | 10 | 95.2985 | Nontoxic | 3 | 2 | 3 | 2 | 3 | 2 | 0 | 0 | 3.75
23274916 | TiO2 | 5.5 | TEM | 600 | DLS | -19 | Zeta-potential | 117 |  | -9.779 | -4.16 | -7.49 | 5.77 | MTT | V79-4 | Hamster | Lung | Normal | 48h | 100 | 85.7463 | Nontoxic | 3 | 2 | 3 | 2 | 3 | 2 | 0 | 0 | 3.75
23274916 | TiO2 | 5.5 | TEM | 600 | DLS | -19 | Zeta-potential | 117 |  | -9.779 | -4.16 | -7.49 | 5.77 | MTT | V79-4 | Hamster | Lung | Normal | 24h | 0 | 100.7463 | Nontoxic | 3 | 2 | 3 | 2 | 3 | 2 | 0 | 0 | 3.75
23274916 | TiO2 | 5.5 | TEM | 600 | DLS | -19 | Zeta-potential | 117 |  | -9.779 | -4.16 | -7.49 | 5.77 | MTT | V79-4 | Hamster | Lung | Normal | 24h | 10 | 95.3731 | Nontoxic | 3 | 2 | 3 | 2 | 3 | 2 | 0 | 0 | 3.75
23274916 | TiO2 | 5.5 | TEM | 600 | DLS | -19 | Zeta-potential | 117 |  | -9.779 | -4.16 | -7.49 | 5.77 | MTT | V79-4 | Hamster | Lung | Normal | 24h | 100 | 87.6119 | Nontoxic | 3 | 2 | 3 | 2 | 3 | 2 | 0 | 0 | 3.75
23274916 | TiO2 | 169.4 | TEM | 365 | DLS | -13 | Zeta-potential | 9.8 | BET | -9.779 | -4.16 | -7.49 | 5.77 | MTT | V79-4 | Hamster | Lung | Normal | 48h | 0 | 100.7463 | Nontoxic | 3 | 2 | 3 | 2 | 3 | 2 | 3 | 2 | 5
23274916 | TiO2 | 169.4 | TEM | 365 | DLS | -13 | Zeta-potential | 9.8 | BET | -9.779 | -4.16 | -7.49 | 5.77 | MTT | V79-4 | Hamster | Lung | Normal | 48h | 10 | 79.7761 | Nontoxic | 3 | 2 | 3 | 2 | 3 | 2 | 3 | 2 | 5
23274916 | TiO2 | 169.4 | TEM | 365 | DLS | -13 | Zeta-potential | 9.8 | BET | -9.779 | -4.16 | -7.49 | 5.77 | MTT | V79-4 | Hamster | Lung | Normal | 48h | 100 | 58.6567 | Nontoxic | 3 | 2 | 3 | 2 | 3 | 2 | 3 | 2 | 5
23274916 | TiO2 | 169.4 | TEM | 365 | DLS | -13 | Zeta-potential | 9.8 | BET | -9.779 | -4.16 | -7.49 | 5.77 | MTT | V79-4 | Hamster | Lung | Normal | 24h | 0 | 100.7463 | Nontoxic | 3 | 2 | 3 | 2 | 3 | 2 | 3 | 2 | 5
23274916 | TiO2 | 169.4 | TEM | 365 | DLS | -13 | Zeta-potential | 9.8 | BET | -9.779 | -4.16 | -7.49 | 5.77 | MTT | V79-4 | Hamster | Lung | Normal | 24h | 10 | 83.1343 | Nontoxic | 3 | 2 | 3 | 2 | 3 | 2 | 3 | 2 | 5
23274916 | TiO2 | 169.4 | TEM | 365 | DLS | -13 | Zeta-potential | 9.8 | BET | -9.779 | -4.16 | -7.49 | 5.77 | MTT | V79-4 | Hamster | Lung | Normal | 24h | 100 | 59.2537 | Nontoxic | 3 | 2 | 3 | 2 | 3 | 2 | 3 | 2 | 5
23274916 | TiO2 | 15.5 | TEM | 420 | DLS | -12 | Zeta-potential | 107.4 | BET | -9.779 | -4.16 | -7.49 | 5.77 | MTT | V79-4 | Hamster | Lung | Normal | 48h | 0 | 100.7463 | Nontoxic | 3 | 2 | 3 | 2 | 3 | 2 | 3 | 2 | 5
23274916 | TiO2 | 15.5 | TEM | 420 | DLS | -12 | Zeta-potential | 107.4 | BET | -9.779 | -4.16 | -7.49 | 5.77 | MTT | V79-4 | Hamster | Lung | Normal | 48h | 10 | 68.1343 | Nontoxic | 3 | 2 | 3 | 2 | 3 | 2 | 3 | 2 | 5
23274916 | TiO2 | 15.5 | TEM | 420 | DLS | -12 | Zeta-potential | 107.4 | BET | -9.779 | -4.16 | -7.49 | 5.77 | MTT | V79-4 | Hamster | Lung | Normal | 48h | 100 | 38.0597 | Toxic | 3 | 2 | 3 | 2 | 3 | 2 | 3 | 2 | 5
23274916 | TiO2 | 15.5 | TEM | 420 | DLS | -12 | Zeta-potential | 107.4 | BET | -9.779 | -4.16 | -7.49 | 5.77 | MTT | V79-4 | Hamster | Lung | Normal | 24h | 0 | 100.7463 | Nontoxic | 3 | 2 | 3 | 2 | 3 | 2 | 3 | 2 | 5
23274916 | TiO2 | 15.5 | TEM | 420 | DLS | -12 | Zeta-potential | 107.4 | BET | -9.779 | -4.16 | -7.49 | 5.77 | MTT | V79-4 | Hamster | Lung | Normal | 24h | 10 | 70.8955 | Nontoxic | 3 | 2 | 3 | 2 | 3 | 2 | 3 | 2 | 5
23274916 | TiO2 | 15.5 | TEM | 420 | DLS | -12 | Zeta-potential | 107.4 | BET | -9.779 | -4.16 | -7.49 | 5.77 | MTT | V79-4 | Hamster | Lung | Normal | 24h | 100 | 40.6716 | Toxic | 3 | 2 | 3 | 2 | 3 | 2 | 3 | 2 | 5
23274916 | TiO2 | 34.1 | TEM | 400 | DLS | -12 | Zeta-potential | 48.9 | BET | -9.779 | -4.16 | -7.49 | 5.77 | MTT | V79-4 | Hamster | Lung | Normal | 48h | 0 | 100.7463 | Nontoxic | 3 | 2 | 3 | 2 | 3 | 2 | 3 | 2 | 5
23274916 | TiO2 | 34.1 | TEM | 400 | DLS | -12 | Zeta-potential | 48.9 | BET | -9.779 | -4.16 | -7.49 | 5.77 | MTT | V79-4 | Hamster | Lung | Normal | 48h | 10 | 78.5821 | Nontoxic | 3 | 2 | 3 | 2 | 3 | 2 | 3 | 2 | 5
23274916 | TiO2 | 34.1 | TEM | 400 | DLS | -12 | Zeta-potential | 48.9 | BET | -9.779 | -4.16 | -7.49 | 5.77 | MTT | V79-4 | Hamster | Lung | Normal | 48h | 100 | 45.5224 | Toxic | 3 | 2 | 3 | 2 | 3 | 2 | 3 | 2 | 5
23274916 | TiO2 | 34.1 | TEM | 400 | DLS | -12 | Zeta-potential | 48.9 | BET | -9.779 | -4.16 | -7.49 | 5.77 | MTT | V79-4 | Hamster | Lung | Normal | 24h | 0 | 100.7463 | Nontoxic | 3 | 2 | 3 | 2 | 3 | 2 | 3 | 2 | 5
23274916 | TiO2 | 34.1 | TEM | 400 | DLS | -12 | Zeta-potential | 48.9 | BET | -9.779 | -4.16 | -7.49 | 5.77 | MTT | V79-4 | Hamster | Lung | Normal | 24h | 10 | 77.3881 | Nontoxic | 3 | 2 | 3 | 2 | 3 | 2 | 3 | 2 | 5
23274916 | TiO2 | 34.1 | TEM | 400 | DLS | -12 | Zeta-potential | 48.9 | BET | -9.779 | -4.16 | -7.49 | 5.77 | MTT | V79-4 | Hamster | Lung | Normal | 24h | 100 | 48.4328 | Toxic | 3 | 2 | 3 | 2 | 3 | 2 | 3 | 2 | 5
23274916 | TiO2 | 5.9 | TEM | 460 | DLS | -12 | Zeta-potential | 280.9 | BET | -9.779 | -4.16 | -7.49 | 5.77 | MTT | V79-4 | Hamster | Lung | Normal | 48h | 0 | 100.7463 | Nontoxic | 3 | 2 | 3 | 2 | 3 | 2 | 3 | 2 | 5
23274916 | TiO2 | 5.9 | TEM | 460 | DLS | -12 | Zeta-potential | 280.9 | BET | -9.779 | -4.16 | -7.49 | 5.77 | MTT | V79-4 | Hamster | Lung | Normal | 48h | 10 | 79.9254 | Nontoxic | 3 | 2 | 3 | 2 | 3 | 2 | 3 | 2 | 5
23274916 | TiO2 | 5.9 | TEM | 460 | DLS | -12 | Zeta-potential | 280.9 | BET | -9.779 | -4.16 | -7.49 | 5.77 | MTT | V79-4 | Hamster | Lung | Normal | 48h | 100 | 48.2836 | Toxic | 3 | 2 | 3 | 2 | 3 | 2 | 3 | 2 | 5
23185639 | TiO2 | 25 |  | 415 |  | -2.9 |  | 117 |  | -9.779 | -4.16 | -7.49 | 5.77 | TOTO-3 | MEF | Mouse | Embryo | Normal | 24h | 0.1199 | 99.9485 | Nontoxic | 3 | 0 | 0 | 0 | 0 | 0 | 0 | 0 | 0.75
23185639 | TiO2 | 25 |  | 415 |  | -2.9 |  | 117 |  | -9.779 | -4.16 | -7.49 | 5.77 | TOTO-3 | MEF | Mouse | Embryo | Normal | 24h | 98.4314 | 71.4359 | Nontoxic | 3 | 0 | 0 | 0 | 0 | 0 | 0 | 0 | 0.75
23185639 | TiO2 | 25 |  | 415 |  | -2.9 |  | 117 |  | -9.779 | -4.16 | -7.49 | 5.77 | TOTO-3 | MEF | Mouse | Embryo | Normal | 24h | 197.2225 | 46.4231 | Toxic | 3 | 0 | 0 | 0 | 0 | 0 | 0 | 0 | 0.75
23185639 | TiO2 | 25 |  | 415 |  | -2.9 |  | 117 |  | -9.779 | -4.16 | -7.49 | 5.77 | TOTO-3 | MEF | Mouse | Embryo | Normal | 24h | 497.4323 | 20.3809 | Toxic | 3 | 0 | 0 | 0 | 0 | 0 | 0 | 0 | 0.75
23185639 | TiO2 | 25 |  | 415 |  | -2.9 |  | 117 |  | -9.779 | -4.16 | -7.49 | 5.77 | TOTO-3 | MEF | Mouse | Embryo | Normal | 24h | 999.0608 | 17.8075 | Toxic | 3 | 0 | 0 | 0 | 0 | 0 | 0 | 0 | 0.75
23185639 | TiO2 | 25 |  | 415 |  | -2.9 |  | 117 |  | -9.779 | -4.16 | -7.49 | 5.77 | TOTO-3 | MEF | Mouse | Embryo | Normal | 24h | 0.5995 | 99.9485 | Nontoxic | 3 | 0 | 0 | 0 | 0 | 0 | 0 | 0 | 0.75
23185639 | TiO2 | 25 |  | 415 |  | -2.9 |  | 117 |  | -9.779 | -4.16 | -7.49 | 5.77 | TOTO-3 | MEF | Mouse | Embryo | Normal | 24h | 36.5671 | 95.5739 | Nontoxic | 3 | 0 | 0 | 0 | 0 | 0 | 0 | 0 | 0.75
23185639 | TiO2 | 25 |  | 415 |  | -2.9 |  | 117 |  | -9.779 | -4.16 | -7.49 | 5.77 | TOTO-3 | MEF | Mouse | Embryo | Normal | 24h | 96.0336 | 88.7802 | Nontoxic | 3 | 0 | 0 | 0 | 0 | 0 | 0 | 0 | 0.75
23185639 | TiO2 | 25 |  | 415 |  | -2.9 |  | 117 |  | -9.779 | -4.16 | -7.49 | 5.77 | TOTO-3 | MEF | Mouse | Embryo | Normal | 24h | 196.0236 | 72.7869 | Nontoxic | 3 | 0 | 0 | 0 | 0 | 0 | 0 | 0 | 0.75
23185639 | TiO2 | 25 |  | 415 |  | -2.9 |  | 117 |  | -9.779 | -4.16 | -7.49 | 5.77 | TOTO-3 | MEF | Mouse | Embryo | Normal | 24h | 497.9118 | 52.0329 | Nontoxic | 3 | 0 | 0 | 0 | 0 | 0 | 0 | 0 | 0.75
23185639 | TiO2 | 25 |  | 415 |  | -2.9 |  | 117 |  | -9.779 | -4.16 | -7.49 | 5.77 | TOTO-3 | MEF | Mouse | Embryo | Normal | 24h | 1001.6984 | 30.3268 | Toxic | 3 | 0 | 0 | 0 | 0 | 0 | 0 | 0 | 0.75
23185639 | TiO2 | 25 |  | 415 |  | -2.9 |  | 117 |  | -9.779 | -4.16 | -7.49 | 5.77 | TOTO-3 | MEF | Mouse | Embryo | Normal | 24h | 0.4843 | 100 | Nontoxic | 3 | 0 | 0 | 0 | 0 | 0 | 0 | 0 | 0.75
23185639 | TiO2 | 25 |  | 415 |  | -2.9 |  | 117 |  | -9.779 | -4.16 | -7.49 | 5.77 | TOTO-3 | MEF | Mouse | Embryo | Normal | 24h | 38.2567 | 86.6165 | Nontoxic | 3 | 0 | 0 | 0 | 0 | 0 | 0 | 0 | 0.75
23185639 | TiO2 | 25 |  | 415 |  | -2.9 |  | 117 |  | -9.779 | -4.16 | -7.49 | 5.77 | TOTO-3 | MEF | Mouse | Embryo | Normal | 24h | 100.7264 | 72.0802 | Nontoxic | 3 | 0 | 0 | 0 | 0 | 0 | 0 | 0 | 0.75
23185639 | TiO2 | 25 |  | 415 |  | -2.9 |  | 117 |  | -9.779 | -4.16 | -7.49 | 5.77 | TOTO-3 | MEF | Mouse | Embryo | Normal | 24h | 200.3632 | 49.0476 | Toxic | 3 | 0 | 0 | 0 | 0 | 0 | 0 | 0 | 0.75
23185639 | TiO2 | 25 |  | 415 |  | -2.9 |  | 117 |  | -9.779 | -4.16 | -7.49 | 5.77 | TOTO-3 | MEF | Mouse | Embryo | Normal | 24h | 500.3632 | 24.1228 | Toxic | 3 | 0 | 0 | 0 | 0 | 0 | 0 | 0 | 0.75
23185639 | TiO2 | 25 |  | 415 |  | -2.9 |  | 117 |  | -9.779 | -4.16 | -7.49 | 5.77 | TOTO-3 | MEF | Mouse | Embryo | Normal | 24h | 1001.2106 | 15.9273 | Toxic | 3 | 0 | 0 | 0 | 0 | 0 | 0 | 0 | 0.75
23111874 | TiO2 | 46.7 |  | 434.1 | DLS | -7.83 | Zeta-potential | 117 |  | -9.779 | -4.16 | -7.49 | 5.77 | MTS | A549 | Human | Lung | Cancer | 48h | 0 | 100.5526 | Nontoxic | 0 | 0 | 3 | 2 | 3 | 2 | 0 | 0 | 2.5
23111874 | TiO2 | 46.7 |  | 434.1 | DLS | -7.83 | Zeta-potential | 117 |  | -9.779 | -4.16 | -7.49 | 5.77 | MTS | A549 | Human | Lung | Cancer | 48h | 1 | 98.2572 | Nontoxic | 0 | 0 | 3 | 2 | 3 | 2 | 0 | 0 | 2.5
23111874 | TiO2 | 46.7 |  | 434.1 | DLS | -7.83 | Zeta-potential | 117 |  | -9.779 | -4.16 | -7.49 | 5.77 | MTS | A549 | Human | Lung | Cancer | 48h | 5 | 93.22 | Nontoxic | 0 | 0 | 3 | 2 | 3 | 2 | 0 | 0 | 2.5
23111874 | TiO2 | 46.7 |  | 434.1 | DLS | -7.83 | Zeta-potential | 117 |  | -9.779 | -4.16 | -7.49 | 5.77 | MTS | A549 | Human | Lung | Cancer | 48h | 10 | 89.458 | Nontoxic | 0 | 0 | 3 | 2 | 3 | 2 | 0 | 0 | 2.5
23111874 | TiO2 | 46.7 |  | 434.1 | DLS | -7.83 | Zeta-potential | 117 |  | -9.779 | -4.16 | -7.49 | 5.77 | MTS | A549 | Human | Lung | Cancer | 48h | 50 | 82.9543 | Nontoxic | 0 | 0 | 3 | 2 | 3 | 2 | 0 | 0 | 2.5
23111874 | TiO2 | 46.7 |  | 434.1 | DLS | -7.83 | Zeta-potential | 117 |  | -9.779 | -4.16 | -7.49 | 5.77 | MTS | A549 | Human | Lung | Cancer | 48h | 100 | 79.5112 | Nontoxic | 0 | 0 | 3 | 2 | 3 | 2 | 0 | 0 | 2.5
23111874 | TiO2 | 46.7 |  | 434.1 | DLS | -7.83 | Zeta-potential | 117 |  | -9.779 | -4.16 | -7.49 | 5.77 | MTS | A549 | Human | Lung | Cancer | 24h | 0 | 100.5526 | Nontoxic | 0 | 0 | 3 | 2 | 3 | 2 | 0 | 0 | 2.5
23111874 | TiO2 | 46.7 |  | 434.1 | DLS | -7.83 | Zeta-potential | 117 |  | -9.779 | -4.16 | -7.49 | 5.77 | MTS | A549 | Human | Lung | Cancer | 24h | 1 | 98.2572 | Nontoxic | 0 | 0 | 3 | 2 | 3 | 2 | 0 | 0 | 2.5
23111874 | TiO2 | 46.7 |  | 434.1 | DLS | -7.83 | Zeta-potential | 117 |  | -9.779 | -4.16 | -7.49 | 5.77 | MTS | A549 | Human | Lung | Cancer | 24h | 5 | 96.3443 | Nontoxic | 0 | 0 | 3 | 2 | 3 | 2 | 0 | 0 | 2.5
23111874 | TiO2 | 46.7 |  | 434.1 | DLS | -7.83 | Zeta-potential | 117 |  | -9.779 | -4.16 | -7.49 | 5.77 | MTS | A549 | Human | Lung | Cancer | 24h | 10 | 92.9012 | Nontoxic | 0 | 0 | 3 | 2 | 3 | 2 | 0 | 0 | 2.5
23111874 | TiO2 | 46.7 |  | 434.1 | DLS | -7.83 | Zeta-potential | 117 |  | -9.779 | -4.16 | -7.49 | 5.77 | MTS | A549 | Human | Lung | Cancer | 24h | 50 | 87.5452 | Nontoxic | 0 | 0 | 3 | 2 | 3 | 2 | 0 | 0 | 2.5
23111874 | TiO2 | 46.7 |  | 434.1 | DLS | -7.83 | Zeta-potential | 117 |  | -9.779 | -4.16 | -7.49 | 5.77 | MTS | A549 | Human | Lung | Cancer | 24h | 100 | 85.2497 | Nontoxic | 0 | 0 | 3 | 2 | 3 | 2 | 0 | 0 | 2.5
22983807 | TiO2 | 100 | TEM | 1336 | DLS | -9.9 | Zeta-potential | 117 |  | -9.779 | -4.16 | -7.49 | 5.77 | MTS | BEAS-2B | Human | Lung | Normal | 24h | 0 | 100 | Nontoxic | 3 | 2 | 3 | 2 | 3 | 2 | 0 | 0 | 3.75
22983807 | TiO2 | 100 | TEM | 1336 | DLS | -9.9 | Zeta-potential | 117 |  | -9.779 | -4.16 | -7.49 | 5.77 | MTS | BEAS-2B | Human | Lung | Normal | 24h | 10 | 94.93709 | Nontoxic | 3 | 2 | 3 | 2 | 3 | 2 | 0 | 0 | 3.75
22983807 | TiO2 | 100 | TEM | 1336 | DLS | -9.9 | Zeta-potential | 117 |  | -9.779 | -4.16 | -7.49 | 5.77 | MTS | BEAS-2B | Human | Lung | Normal | 24h | 30 | 96.38506 | Nontoxic | 3 | 2 | 3 | 2 | 3 | 2 | 0 | 0 | 3.75
22983807 | TiO2 | 100 | TEM | 1336 | DLS | -9.9 | Zeta-potential | 117 |  | -9.779 | -4.16 | -7.49 | 5.77 | MTS | BEAS-2B | Human | Lung | Normal | 24h | 100 | 93.53905 | Nontoxic | 3 | 2 | 3 | 2 | 3 | 2 | 0 | 0 | 3.75
22983807 | TiO2 | 100 | TEM | 1336 | DLS | -9.9 | Zeta-potential | 117 |  | -9.779 | -4.16 | -7.49 | 5.77 | MTS | BEAS-2B | Human | Lung | Normal | 24h | 300 | 96.38506 | Nontoxic | 3 | 2 | 3 | 2 | 3 | 2 | 0 | 0 | 3.75
22983807 | TiO2 | 20 | TEM | 707 | DLS | -12.1 | Zeta-potential | 50.4 | BET | -9.779 | -4.16 | -7.49 | 5.77 | MTS | BEAS-2B | Human | Lung | Normal | 24h | 0 | 100 | Nontoxic | 3 | 2 | 3 | 2 | 3 | 2 | 3 | 2 | 5
22983807 | TiO2 | 20 | TEM | 707 | DLS | -12.1 | Zeta-potential | 50.4 | BET | -9.779 | -4.16 | -7.49 | 5.77 | MTS | BEAS-2B | Human | Lung | Normal | 24h | 10 | 99.27102 | Nontoxic | 3 | 2 | 3 | 2 | 3 | 2 | 3 | 2 | 5
22983807 | TiO2 | 20 | TEM | 707 | DLS | -12.1 | Zeta-potential | 50.4 | BET | -9.779 | -4.16 | -7.49 | 5.77 | MTS | BEAS-2B | Human | Lung | Normal | 24h | 30 | 100 | Nontoxic | 3 | 2 | 3 | 2 | 3 | 2 | 3 | 2 | 5
22983807 | TiO2 | 20 | TEM | 707 | DLS | -12.1 | Zeta-potential | 50.4 | BET | -9.779 | -4.16 | -7.49 | 5.77 | MTS | BEAS-2B | Human | Lung | Normal | 24h | 100 | 96.7845 | Nontoxic | 3 | 2 | 3 | 2 | 3 | 2 | 3 | 2 | 5
22983807 | TiO2 | 20 | TEM | 707 | DLS | -12.1 | Zeta-potential | 50.4 | BET | -9.779 | -4.16 | -7.49 | 5.77 | MTS | BEAS-2B | Human | Lung | Normal | 24h | 300 | 79.74835 | Nontoxic | 3 | 2 | 3 | 2 | 3 | 2 | 3 | 2 | 5
22983807 | TiO2 | 10 | TEM | 1457 | DLS | -11 | Zeta-potential | 166 | BET | -9.779 | -4.16 | -7.49 | 5.77 | MTS | BEAS-2B | Human | Lung | Normal | 24h | 0 | 100 | Nontoxic | 3 | 2 | 3 | 2 | 3 | 2 | 3 | 2 | 5
22983807 | TiO2 | 10 | TEM | 1457 | DLS | -11 | Zeta-potential | 166 | BET | -9.779 | -4.16 | -7.49 | 5.77 | MTS | BEAS-2B | Human | Lung | Normal | 24h | 10 | 94.68657 | Nontoxic | 3 | 2 | 3 | 2 | 3 | 2 | 3 | 2 | 5
22983807 | TiO2 | 10 | TEM | 1457 | DLS | -11 | Zeta-potential | 166 | BET | -9.779 | -4.16 | -7.49 | 5.77 | MTS | BEAS-2B | Human | Lung | Normal | 24h | 30 | 91.30348 | Nontoxic | 3 | 2 | 3 | 2 | 3 | 2 | 3 | 2 | 5
22983807 | TiO2 | 10 | TEM | 1457 | DLS | -11 | Zeta-potential | 166 | BET | -9.779 | -4.16 | -7.49 | 5.77 | MTS | BEAS-2B | Human | Lung | Normal | 24h | 100 | 96.75622 | Nontoxic | 3 | 2 | 3 | 2 | 3 | 2 | 3 | 2 | 5
22983807 | TiO2 | 10 | TEM | 1457 | DLS | -11 | Zeta-potential | 166 | BET | -9.779 | -4.16 | -7.49 | 5.77 | MTS | BEAS-2B | Human | Lung | Normal | 24h | 300 | 84.50746 | Nontoxic | 3 | 2 | 3 | 2 | 3 | 2 | 3 | 2 | 5
22983807 | TiO2 | 100 | TEM | 444 | DLS | -9.3 | Zeta-potential | 117 |  | -9.779 | -4.16 | -7.49 | 5.77 | MTS | RAW264.7 | Mouse | Blood | Cancer | 24h | 0 | 100 | Nontoxic | 3 | 2 | 3 | 2 | 3 | 2 | 0 | 0 | 3.75
22983807 | TiO2 | 100 | TEM | 444 | DLS | -9.3 | Zeta-potential | 117 |  | -9.779 | -4.16 | -7.49 | 5.77 | MTS | RAW264.7 | Mouse | Blood | Cancer | 24h | 10 | 88.39856 | Nontoxic | 3 | 2 | 3 | 2 | 3 | 2 | 0 | 0 | 3.75
22983807 | TiO2 | 100 | TEM | 444 | DLS | -9.3 | Zeta-potential | 117 |  | -9.779 | -4.16 | -7.49 | 5.77 | MTS | RAW264.7 | Mouse | Blood | Cancer | 24h | 30 | 84.51478 | Nontoxic | 3 | 2 | 3 | 2 | 3 | 2 | 0 | 0 | 3.75
22983807 | TiO2 | 100 | TEM | 444 | DLS | -9.3 | Zeta-potential | 117 |  | -9.779 | -4.16 | -7.49 | 5.77 | MTS | RAW264.7 | Mouse | Blood | Cancer | 24h | 100 | 98.91174 | Nontoxic | 3 | 2 | 3 | 2 | 3 | 2 | 0 | 0 | 3.75
22983807 | TiO2 | 100 | TEM | 444 | DLS | -9.3 | Zeta-potential | 117 |  | -9.779 | -4.16 | -7.49 | 5.77 | MTS | RAW264.7 | Mouse | Blood | Cancer | 24h | 300 | 87.36022 | Nontoxic | 3 | 2 | 3 | 2 | 3 | 2 | 0 | 0 | 3.75
22983807 | TiO2 | 20 | TEM | 338 | DLS | -7.7 | Zeta-potential | 50.4 | BET | -9.779 | -4.16 | -7.49 | 5.77 | MTS | RAW264.7 | Mouse | Blood | Cancer | 24h | 0 | 100 | Nontoxic | 3 | 2 | 3 | 2 | 3 | 2 | 3 | 2 | 5
22983807 | TiO2 | 20 | TEM | 338 | DLS | -7.7 | Zeta-potential | 50.4 | BET | -9.779 | -4.16 | -7.49 | 5.77 | MTS | RAW264.7 | Mouse | Blood | Cancer | 24h | 10 | 107.9473 | Nontoxic | 3 | 2 | 3 | 2 | 3 | 2 | 3 | 2 | 5
22983807 | TiO2 | 20 | TEM | 338 | DLS | -7.7 | Zeta-potential | 50.4 | BET | -9.779 | -4.16 | -7.49 | 5.77 | MTS | RAW264.7 | Mouse | Blood | Cancer | 24h | 30 | 116.9728 | Nontoxic | 3 | 2 | 3 | 2 | 3 | 2 | 3 | 2 | 5
22983807 | TiO2 | 20 | TEM | 338 | DLS | -7.7 | Zeta-potential | 50.4 | BET | -9.779 | -4.16 | -7.49 | 5.77 | MTS | RAW264.7 | Mouse | Blood | Cancer | 24h | 100 | 106.859 | Nontoxic | 3 | 2 | 3 | 2 | 3 | 2 | 3 | 2 | 5
22983807 | TiO2 | 20 | TEM | 338 | DLS | -7.7 | Zeta-potential | 50.4 | BET | -9.779 | -4.16 | -7.49 | 5.77 | MTS | RAW264.7 | Mouse | Blood | Cancer | 24h | 300 | 99.68051 | Nontoxic | 3 | 2 | 3 | 2 | 3 | 2 | 3 | 2 | 5
22983807 | TiO2 | 10 | TEM | 262 | DLS | -5.7 | Zeta-potential | 166 | BET | -9.779 | -4.16 | -7.49 | 5.77 | MTS | RAW264.7 | Mouse | Blood | Cancer | 24h | 0 | 100 | Nontoxic | 3 | 2 | 3 | 2 | 3 | 2 | 3 | 2 | 5
22983807 | TiO2 | 10 | TEM | 262 | DLS | -5.7 | Zeta-potential | 166 | BET | -9.779 | -4.16 | -7.49 | 5.77 | MTS | RAW264.7 | Mouse | Blood | Cancer | 24h | 10 | 103.9594 | Nontoxic | 3 | 2 | 3 | 2 | 3 | 2 | 3 | 2 | 5
22983807 | TiO2 | 10 | TEM | 262 | DLS | -5.7 | Zeta-potential | 166 | BET | -9.779 | -4.16 | -7.49 | 5.77 | MTS | RAW264.7 | Mouse | Blood | Cancer | 24h | 30 | 95.68245 | Nontoxic | 3 | 2 | 3 | 2 | 3 | 2 | 3 | 2 | 5
22983807 | TiO2 | 10 | TEM | 262 | DLS | -5.7 | Zeta-potential | 166 | BET | -9.779 | -4.16 | -7.49 | 5.77 | MTS | RAW264.7 | Mouse | Blood | Cancer | 24h | 100 | 104.6757 | Nontoxic | 3 | 2 | 3 | 2 | 3 | 2 | 3 | 2 | 5
22983807 | TiO2 | 10 | TEM | 262 | DLS | -5.7 | Zeta-potential | 166 | BET | -9.779 | -4.16 | -7.49 | 5.77 | MTS | RAW264.7 | Mouse | Blood | Cancer | 24h | 300 | 91.04656 | Nontoxic | 3 | 2 | 3 | 2 | 3 | 2 | 3 | 2 | 5
22489177 | TiO2 | 46.7 |  | 415 |  | -2.9 |  | 117 |  | -9.779 | -4.16 | -7.49 | 5.77 | CellTiter-Glo | HepG2 | Human | Liver | Cancer | 24h | 0 | 100.5179 | Nontoxic | 0 | 0 | 0 | 0 | 0 | 0 | 0 | 0 | 0
22489177 | TiO2 | 46.7 |  | 415 |  | -2.9 |  | 117 |  | -9.779 | -4.16 | -7.49 | 5.77 | CellTiter-Glo | HepG2 | Human | Liver | Cancer | 24h | 1 | 101.375 | Nontoxic | 0 | 0 | 0 | 0 | 0 | 0 | 0 | 0 | 0
22489177 | TiO2 | 46.7 |  | 415 |  | -2.9 |  | 117 |  | -9.779 | -4.16 | -7.49 | 5.77 | CellTiter-Glo | HepG2 | Human | Liver | Cancer | 24h | 5 | 101.5179 | Nontoxic | 0 | 0 | 0 | 0 | 0 | 0 | 0 | 0 | 0
22489177 | TiO2 | 46.7 |  | 415 |  | -2.9 |  | 117 |  | -9.779 | -4.16 | -7.49 | 5.77 | CellTiter-Glo | HepG2 | Human | Liver | Cancer | 24h | 10 | 101.5179 | Nontoxic | 0 | 0 | 0 | 0 | 0 | 0 | 0 | 0 | 0
22489177 | TiO2 | 46.7 |  | 415 |  | -2.9 |  | 117 |  | -9.779 | -4.16 | -7.49 | 5.77 | CellTiter-Glo | HepG2 | Human | Liver | Cancer | 24h | 25 | 101.4643 | Nontoxic | 0 | 0 | 0 | 0 | 0 | 0 | 0 | 0 | 0
22489177 | TiO2 | 46.7 |  | 415 |  | -2.9 |  | 117 |  | -9.779 | -4.16 | -7.49 | 5.77 | CellTiter-Glo | HepG2 | Human | Liver | Cancer | 24h | 50 | 101.5179 | Nontoxic | 0 | 0 | 0 | 0 | 0 | 0 | 0 | 0 | 0
22489177 | TiO2 | 46.7 |  | 415 |  | -2.9 |  | 117 |  | -9.779 | -4.16 | -7.49 | 5.77 | CellTiter-Glo | HepG2 | Human | Liver | Cancer | 24h | 75 | 101.375 | Nontoxic | 0 | 0 | 0 | 0 | 0 | 0 | 0 | 0 | 0
22489177 | TiO2 | 46.7 |  | 415 |  | -2.9 |  | 117 |  | -9.779 | -4.16 | -7.49 | 5.77 | CellTiter-Glo | HepG2 | Human | Liver | Cancer | 24h | 100 | 100.6607 | Nontoxic | 0 | 0 | 0 | 0 | 0 | 0 | 0 | 0 | 0
22489177 | TiO2 | 46.7 |  | 415 |  | -2.9 |  | 117 |  | -9.779 | -4.16 | -7.49 | 5.77 | CellTiter-Glo | HeLa | Human | Cervix | Cancer | 24h | 0 | 98.5765 | Nontoxic | 0 | 0 | 0 | 0 | 0 | 0 | 0 | 0 | 0
22489177 | TiO2 | 46.7 |  | 415 |  | -2.9 |  | 117 |  | -9.779 | -4.16 | -7.49 | 5.77 | CellTiter-Glo | HeLa | Human | Cervix | Cancer | 24h | 1 | 99.9644 | Nontoxic | 0 | 0 | 0 | 0 | 0 | 0 | 0 | 0 | 0
22489177 | TiO2 | 46.7 |  | 415 |  | -2.9 |  | 117 |  | -9.779 | -4.16 | -7.49 | 5.77 | CellTiter-Glo | HeLa | Human | Cervix | Cancer | 24h | 5 | 100.0712 | Nontoxic | 0 | 0 | 0 | 0 | 0 | 0 | 0 | 0 | 0
22489177 | TiO2 | 46.7 |  | 415 |  | -2.9 |  | 117 |  | -9.779 | -4.16 | -7.49 | 5.77 | CellTiter-Glo | HeLa | Human | Cervix | Cancer | 24h | 10 | 100.3915 | Nontoxic | 0 | 0 | 0 | 0 | 0 | 0 | 0 | 0 | 0
22489177 | TiO2 | 46.7 |  | 415 |  | -2.9 |  | 117 |  | -9.779 | -4.16 | -7.49 | 5.77 | CellTiter-Glo | HeLa | Human | Cervix | Cancer | 24h | 25 | 99.1103 | Nontoxic | 0 | 0 | 0 | 0 | 0 | 0 | 0 | 0 | 0
22489177 | TiO2 | 46.7 |  | 415 |  | -2.9 |  | 117 |  | -9.779 | -4.16 | -7.49 | 5.77 | CellTiter-Glo | HeLa | Human | Cervix | Cancer | 24h | 50 | 98.1495 | Nontoxic | 0 | 0 | 0 | 0 | 0 | 0 | 0 | 0 | 0
22489177 | TiO2 | 46.7 |  | 415 |  | -2.9 |  | 117 |  | -9.779 | -4.16 | -7.49 | 5.77 | CellTiter-Glo | HeLa | Human | Cervix | Cancer | 24h | 75 | 97.7224 | Nontoxic | 0 | 0 | 0 | 0 | 0 | 0 | 0 | 0 | 0
22489177 | TiO2 | 46.7 |  | 415 |  | -2.9 |  | 117 |  | -9.779 | -4.16 | -7.49 | 5.77 | CellTiter-Glo | HeLa | Human | Cervix | Cancer | 24h | 100 | 97.6157 | Nontoxic | 0 | 0 | 0 | 0 | 0 | 0 | 0 | 0 | 0
22489177 | TiO2 | 46.7 |  | 415 |  | -2.9 |  | 117 |  | -9.779 | -4.16 | -7.49 | 5.77 | CellTiter-Glo | THP-1 | Human | Blood | Cancer | 24h | 0 | 100.2878 | Nontoxic | 0 | 0 | 0 | 0 | 0 | 0 | 0 | 0 | 0
22489177 | TiO2 | 46.7 |  | 415 |  | -2.9 |  | 117 |  | -9.779 | -4.16 | -7.49 | 5.77 | CellTiter-Glo | THP-1 | Human | Blood | Cancer | 24h | 1 | 100.3597 | Nontoxic | 0 | 0 | 0 | 0 | 0 | 0 | 0 | 0 | 0
22489177 | TiO2 | 46.7 |  | 415 |  | -2.9 |  | 117 |  | -9.779 | -4.16 | -7.49 | 5.77 | CellTiter-Glo | THP-1 | Human | Blood | Cancer | 24h | 5 | 100 | Nontoxic | 0 | 0 | 0 | 0 | 0 | 0 | 0 | 0 | 0
22489177 | TiO2 | 46.7 |  | 415 |  | -2.9 |  | 117 |  | -9.779 | -4.16 | -7.49 | 5.77 | CellTiter-Glo | THP-1 | Human | Blood | Cancer | 24h | 10 | 99.2806 | Nontoxic | 0 | 0 | 0 | 0 | 0 | 0 | 0 | 0 | 0
22489177 | TiO2 | 46.7 |  | 415 |  | -2.9 |  | 117 |  | -9.779 | -4.16 | -7.49 | 5.77 | CellTiter-Glo | THP-1 | Human | Blood | Cancer | 24h | 25 | 98.1295 | Nontoxic | 0 | 0 | 0 | 0 | 0 | 0 | 0 | 0 | 0
22489177 | TiO2 | 46.7 |  | 415 |  | -2.9 |  | 117 |  | -9.779 | -4.16 | -7.49 | 5.77 | CellTiter-Glo | THP-1 | Human | Blood | Cancer | 24h | 50 | 95.8993 | Nontoxic | 0 | 0 | 0 | 0 | 0 | 0 | 0 | 0 | 0
22489177 | TiO2 | 46.7 |  | 415 |  | -2.9 |  | 117 |  | -9.779 | -4.16 | -7.49 | 5.77 | CellTiter-Glo | THP-1 | Human | Blood | Cancer | 24h | 75 | 93.9568 | Nontoxic | 0 | 0 | 0 | 0 | 0 | 0 | 0 | 0 | 0
22489177 | TiO2 | 46.7 |  | 415 |  | -2.9 |  | 117 |  | -9.779 | -4.16 | -7.49 | 5.77 | CellTiter-Glo | THP-1 | Human | Blood | Cancer | 24h | 100 | 92.0863 | Nontoxic | 0 | 0 | 0 | 0 | 0 | 0 | 0 | 0 | 0
22489177 | TiO2 | 46.7 |  | 415 |  | -2.9 |  | 117 |  | -9.779 | -4.16 | -7.49 | 5.77 | CellTiter-Glo | NCI-H292 | Human | Lung | Cancer | 24h | 0 | 99.1015 | Nontoxic | 0 | 0 | 0 | 0 | 0 | 0 | 0 | 0 | 0
22489177 | TiO2 | 46.7 |  | 415 |  | -2.9 |  | 117 |  | -9.779 | -4.16 | -7.49 | 5.77 | CellTiter-Glo | NCI-H292 | Human | Lung | Cancer | 24h | 1 | 100.0985 | Nontoxic | 0 | 0 | 0 | 0 | 0 | 0 | 0 | 0 | 0
22489177 | TiO2 | 46.7 |  | 415 |  | -2.9 |  | 117 |  | -9.779 | -4.16 | -7.49 | 5.77 | CellTiter-Glo | NCI-H292 | Human | Lung | Cancer | 24h | 5 | 99.1015 | Nontoxic | 0 | 0 | 0 | 0 | 0 | 0 | 0 | 0 | 0
22489177 | TiO2 | 46.7 |  | 415 |  | -2.9 |  | 117 |  | -9.779 | -4.16 | -7.49 | 5.77 | CellTiter-Glo | NCI-H292 | Human | Lung | Cancer | 24h | 10 | 99.9877 | Nontoxic | 0 | 0 | 0 | 0 | 0 | 0 | 0 | 0 | 0
22489177 | TiO2 | 46.7 |  | 415 |  | -2.9 |  | 117 |  | -9.779 | -4.16 | -7.49 | 5.77 | CellTiter-Glo | NCI-H292 | Human | Lung | Cancer | 24h | 25 | 100.0985 | Nontoxic | 0 | 0 | 0 | 0 | 0 | 0 | 0 | 0 | 0
22489177 | TiO2 | 46.7 |  | 415 |  | -2.9 |  | 117 |  | -9.779 | -4.16 | -7.49 | 5.77 | CellTiter-Glo | NCI-H292 | Human | Lung | Cancer | 24h | 50 | 98.88 | Nontoxic | 0 | 0 | 0 | 0 | 0 | 0 | 0 | 0 | 0
22489177 | TiO2 | 46.7 |  | 415 |  | -2.9 |  | 117 |  | -9.779 | -4.16 | -7.49 | 5.77 | CellTiter-Glo | NCI-H292 | Human | Lung | Cancer | 24h | 75 | 96.4431 | Nontoxic | 0 | 0 | 0 | 0 | 0 | 0 | 0 | 0 | 0
22489177 | TiO2 | 46.7 |  | 415 |  | -2.9 |  | 117 |  | -9.779 | -4.16 | -7.49 | 5.77 | CellTiter-Glo | NCI-H292 | Human | Lung | Cancer | 24h | 100 | 91.4585 | Nontoxic | 0 | 0 | 0 | 0 | 0 | 0 | 0 | 0 | 0
21255821 | TiO2 | 35 | TEM | 1814 | DLS | -35.5 |  | 66 |  | -9.779 | -4.16 | -7.49 | 5.77 | MTT | A549 | Human | Lung | Cancer | 72h | 0 | 101.5761 | Nontoxic | 3 | 2 | 3 | 2 | 3 | 0 | 3 | 0 | 4
21255821 | TiO2 | 35 | TEM | 1814 | DLS | -35.5 |  | 66 |  | -9.779 | -4.16 | -7.49 | 5.77 | MTT | A549 | Human | Lung | Cancer | 72h | 6.25 | 76.5942 | Nontoxic | 3 | 2 | 3 | 2 | 3 | 0 | 3 | 0 | 4
21255821 | TiO2 | 35 | TEM | 1814 | DLS | -35.5 |  | 66 |  | -9.779 | -4.16 | -7.49 | 5.77 | MTT | A549 | Human | Lung | Cancer | 72h | 12.5 | 82.4275 | Nontoxic | 3 | 2 | 3 | 2 | 3 | 0 | 3 | 0 | 4
21255821 | TiO2 | 35 | TEM | 1814 | DLS | -35.5 |  | 66 |  | -9.779 | -4.16 | -7.49 | 5.77 | MTT | A549 | Human | Lung | Cancer | 72h | 25 | 76.721 | Nontoxic | 3 | 2 | 3 | 2 | 3 | 0 | 3 | 0 | 4
21255821 | TiO2 | 35 | TEM | 1814 | DLS | -35.5 |  | 66 |  | -9.779 | -4.16 | -7.49 | 5.77 | MTT | A549 | Human | Lung | Cancer | 72h | 50 | 73.2971 | Nontoxic | 3 | 2 | 3 | 2 | 3 | 0 | 3 | 0 | 4
21255821 | TiO2 | 35 | TEM | 1814 | DLS | -35.5 |  | 66 |  | -9.779 | -4.16 | -7.49 | 5.77 | MTT | A549 | Human | Lung | Cancer | 12h | 0 | 100.7394 | Nontoxic | 3 | 2 | 3 | 2 | 3 | 0 | 3 | 0 | 4
21255821 | TiO2 | 35 | TEM | 1814 | DLS | -35.5 |  | 66 |  | -9.779 | -4.16 | -7.49 | 5.77 | MTT | A549 | Human | Lung | Cancer | 12h | 6.25 | 124.9775 | Nontoxic | 3 | 2 | 3 | 2 | 3 | 0 | 3 | 0 | 4
21255821 | TiO2 | 35 | TEM | 1814 | DLS | -35.5 |  | 66 |  | -9.779 | -4.16 | -7.49 | 5.77 | MTT | A549 | Human | Lung | Cancer | 12h | 12.5 | 105.284 | Nontoxic | 3 | 2 | 3 | 2 | 3 | 0 | 3 | 0 | 4
21255821 | TiO2 | 35 | TEM | 1814 | DLS | -35.5 |  | 66 |  | -9.779 | -4.16 | -7.49 | 5.77 | MTT | A549 | Human | Lung | Cancer | 12h | 25 | 106.9252 | Nontoxic | 3 | 2 | 3 | 2 | 3 | 0 | 3 | 0 | 4
21255821 | TiO2 | 35 | TEM | 1814 | DLS | -35.5 |  | 66 |  | -9.779 | -4.16 | -7.49 | 5.77 | MTT | A549 | Human | Lung | Cancer | 12h | 50 | 101.6231 | Nontoxic | 3 | 2 | 3 | 2 | 3 | 0 | 3 | 0 | 4
21255821 | TiO2 | 30 | TEM | 1843 | DLS | -30.8 |  | 69 |  | -9.779 | -4.16 | -7.49 | 5.77 | MTT | A549 | Human | Lung | Cancer | 72h | 0 | 101.5761 | Nontoxic | 3 | 2 | 3 | 2 | 3 | 0 | 3 | 0 | 4
21255821 | TiO2 | 30 | TEM | 1843 | DLS | -30.8 |  | 69 |  | -9.779 | -4.16 | -7.49 | 5.77 | MTT | A549 | Human | Lung | Cancer | 72h | 6.25 | 91.4312 | Nontoxic | 3 | 2 | 3 | 2 | 3 | 0 | 3 | 0 | 4
21255821 | TiO2 | 30 | TEM | 1843 | DLS | -30.8 |  | 69 |  | -9.779 | -4.16 | -7.49 | 5.77 | MTT | A549 | Human | Lung | Cancer | 72h | 12.5 | 89.2754 | Nontoxic | 3 | 2 | 3 | 2 | 3 | 0 | 3 | 0 | 4
21255821 | TiO2 | 30 | TEM | 1843 | DLS | -30.8 |  | 69 |  | -9.779 | -4.16 | -7.49 | 5.77 | MTT | A549 | Human | Lung | Cancer | 72h | 25 | 90.7971 | Nontoxic | 3 | 2 | 3 | 2 | 3 | 0 | 3 | 0 | 4
21255821 | TiO2 | 30 | TEM | 1843 | DLS | -30.8 |  | 69 |  | -9.779 | -4.16 | -7.49 | 5.77 | MTT | A549 | Human | Lung | Cancer | 72h | 50 | 81.9837 | Nontoxic | 3 | 2 | 3 | 2 | 3 | 0 | 3 | 0 | 4
21255821 | TiO2 | 30 | TEM | 1843 | DLS | -30.8 |  | 69 |  | -9.779 | -4.16 | -7.49 | 5.77 | MTT | A549 | Human | Lung | Cancer | 12h | 0 | 100.9919 | Nontoxic | 3 | 2 | 3 | 2 | 3 | 0 | 3 | 0 | 4
21255821 | TiO2 | 30 | TEM | 1843 | DLS | -30.8 |  | 69 |  | -9.779 | -4.16 | -7.49 | 5.77 | MTT | A549 | Human | Lung | Cancer | 12h | 6.25 | 119.4229 | Nontoxic | 3 | 2 | 3 | 2 | 3 | 0 | 3 | 0 | 4
21255821 | TiO2 | 30 | TEM | 1843 | DLS | -30.8 |  | 69 |  | -9.779 | -4.16 | -7.49 | 5.77 | MTT | A549 | Human | Lung | Cancer | 12h | 12.5 | 117.4031 | Nontoxic | 3 | 2 | 3 | 2 | 3 | 0 | 3 | 0 | 4
21255821 | TiO2 | 30 | TEM | 1843 | DLS | -30.8 |  | 69 |  | -9.779 | -4.16 | -7.49 | 5.77 | MTT | A549 | Human | Lung | Cancer | 12h | 25 | 111.7538 | Nontoxic | 3 | 2 | 3 | 2 | 3 | 0 | 3 | 0 | 4
21255821 | TiO2 | 30 | TEM | 1843 | DLS | -30.8 |  | 69 |  | -9.779 | -4.16 | -7.49 | 5.77 | MTT | A549 | Human | Lung | Cancer | 12h | 50 | 99.5401 | Nontoxic | 3 | 2 | 3 | 2 | 3 | 0 | 3 | 0 | 4
21255821 | TiO2 | 125 | TEM | 1054 | DLS | -40.8 |  | 38 |  | -9.779 | -4.16 | -7.49 | 5.77 | MTT | A549 | Human | Lung | Cancer | 72h | 0 | 101.7029 | Nontoxic | 3 | 2 | 3 | 2 | 3 | 0 | 3 | 0 | 4
21255821 | TiO2 | 125 | TEM | 1054 | DLS | -40.8 |  | 38 |  | -9.779 | -4.16 | -7.49 | 5.77 | MTT | A549 | Human | Lung | Cancer | 72h | 6.25 | 68.4783 | Nontoxic | 3 | 2 | 3 | 2 | 3 | 0 | 3 | 0 | 4
21255821 | TiO2 | 125 | TEM | 1054 | DLS | -40.8 |  | 38 |  | -9.779 | -4.16 | -7.49 | 5.77 | MTT | A549 | Human | Lung | Cancer | 72h | 12.5 | 57.6993 | Nontoxic | 3 | 2 | 3 | 2 | 3 | 0 | 3 | 0 | 4
21255821 | TiO2 | 125 | TEM | 1054 | DLS | -40.8 |  | 38 |  | -9.779 | -4.16 | -7.49 | 5.77 | MTT | A549 | Human | Lung | Cancer | 72h | 25 | 51.6123 | Nontoxic | 3 | 2 | 3 | 2 | 3 | 0 | 3 | 0 | 4
21255821 | TiO2 | 125 | TEM | 1054 | DLS | -40.8 |  | 38 |  | -9.779 | -4.16 | -7.49 | 5.77 | MTT | A549 | Human | Lung | Cancer | 72h | 50 | 44.5109 | Toxic | 3 | 2 | 3 | 2 | 3 | 0 | 3 | 0 | 4
21255821 | TiO2 | 125 | TEM | 1054 | DLS | -40.8 |  | 38 |  | -9.779 | -4.16 | -7.49 | 5.77 | MTT | A549 | Human | Lung | Cancer | 12h | 0 | 100.8656 | Nontoxic | 3 | 2 | 3 | 2 | 3 | 0 | 3 | 0 | 4
21255821 | TiO2 | 125 | TEM | 1054 | DLS | -40.8 |  | 38 |  | -9.779 | -4.16 | -7.49 | 5.77 | MTT | A549 | Human | Lung | Cancer | 12h | 6.25 | 102.3805 | Nontoxic | 3 | 2 | 3 | 2 | 3 | 0 | 3 | 0 | 4
21255821 | TiO2 | 125 | TEM | 1054 | DLS | -40.8 |  | 38 |  | -9.779 | -4.16 | -7.49 | 5.77 | MTT | A549 | Human | Lung | Cancer | 12h | 12.5 | 90.2615 | Nontoxic | 3 | 2 | 3 | 2 | 3 | 0 | 3 | 0 | 4
21255821 | TiO2 | 125 | TEM | 1054 | DLS | -40.8 |  | 38 |  | -9.779 | -4.16 | -7.49 | 5.77 | MTT | A549 | Human | Lung | Cancer | 12h | 25 | 88.1154 | Nontoxic | 3 | 2 | 3 | 2 | 3 | 0 | 3 | 0 | 4
21255821 | TiO2 | 125 | TEM | 1054 | DLS | -40.8 |  | 38 |  | -9.779 | -4.16 | -7.49 | 5.77 | MTT | A549 | Human | Lung | Cancer | 12h | 50 | 80.5095 | Nontoxic | 3 | 2 | 3 | 2 | 3 | 0 | 3 | 0 | 4
19337421 | TiO2 | 46.7 |  | 415 |  | -2.9 |  | 117 |  | -9.779 | -4.16 | -7.49 | 5.77 | MTT | HFF-1 | Human | Skin | Normal | 48h | 0 | 89.0736 | Nontoxic | 0 | 0 | 0 | 0 | 0 | 0 | 0 | 0 | 0
19337421 | TiO2 | 46.7 |  | 415 |  | -2.9 |  | 117 |  | -9.779 | -4.16 | -7.49 | 5.77 | MTT | HFF-1 | Human | Skin | Normal | 48h | 1 | 83.5154 | Nontoxic | 0 | 0 | 0 | 0 | 0 | 0 | 0 | 0 | 0
19337421 | TiO2 | 46.7 |  | 415 |  | -2.9 |  | 117 |  | -9.779 | -4.16 | -7.49 | 5.77 | MTT | HFF-1 | Human | Skin | Normal | 48h | 5 | 65.7007 | Nontoxic | 0 | 0 | 0 | 0 | 0 | 0 | 0 | 0 | 0
19337421 | TiO2 | 46.7 |  | 415 |  | -2.9 |  | 117 |  | -9.779 | -4.16 | -7.49 | 5.77 | MTT | HFF-1 | Human | Skin | Normal | 48h | 10 | 67.981 | Nontoxic | 0 | 0 | 0 | 0 | 0 | 0 | 0 | 0 | 0
19337421 | TiO2 | 46.7 |  | 415 |  | -2.9 |  | 117 |  | -9.779 | -4.16 | -7.49 | 5.77 | MTT | HFF-1 | Human | Skin | Normal | 48h | 25 | 57.1496 | Nontoxic | 0 | 0 | 0 | 0 | 0 | 0 | 0 | 0 | 0
19337421 | TiO2 | 46.7 |  | 415 |  | -2.9 |  | 117 |  | -9.779 | -4.16 | -7.49 | 5.77 | MTT | HFF-1 | Human | Skin | Normal | 48h | 50 | 47.1734 | Toxic | 0 | 0 | 0 | 0 | 0 | 0 | 0 | 0 | 0
19337421 | TiO2 | 46.7 |  | 415 |  | -2.9 |  | 117 |  | -9.779 | -4.16 | -7.49 | 5.77 | MTT | HFF-1 | Human | Skin | Normal | 48h | 100 | 27.791 | Toxic | 0 | 0 | 0 | 0 | 0 | 0 | 0 | 0 | 0
19337421 | TiO2 | 46.7 |  | 415 |  | -2.9 |  | 117 |  | -9.779 | -4.16 | -7.49 | 5.77 | MTT | U87MG | Human | Brain | Cancer | 48h | 0 | 97.555 | Nontoxic | 0 | 0 | 0 | 0 | 0 | 0 | 0 | 0 | 0
19337421 | TiO2 | 46.7 |  | 415 |  | -2.9 |  | 117 |  | -9.779 | -4.16 | -7.49 | 5.77 | MTT | U87MG | Human | Brain | Cancer | 48h | 1 | 99.9022 | Nontoxic | 0 | 0 | 0 | 0 | 0 | 0 | 0 | 0 | 0
19337421 | TiO2 | 46.7 |  | 415 |  | -2.9 |  | 117 |  | -9.779 | -4.16 | -7.49 | 5.77 | MTT | U87MG | Human | Brain | Cancer | 48h | 5 | 76.7237 | Nontoxic | 0 | 0 | 0 | 0 | 0 | 0 | 0 | 0 | 0
19337421 | TiO2 | 46.7 |  | 415 |  | -2.9 |  | 117 |  | -9.779 | -4.16 | -7.49 | 5.77 | MTT | U87MG | Human | Brain | Cancer | 48h | 10 | 70.4156 | Nontoxic | 0 | 0 | 0 | 0 | 0 | 0 | 0 | 0 | 0
19337421 | TiO2 | 46.7 |  | 415 |  | -2.9 |  | 117 |  | -9.779 | -4.16 | -7.49 | 5.77 | MTT | U87MG | Human | Brain | Cancer | 48h | 25 | 61.7604 | Nontoxic | 0 | 0 | 0 | 0 | 0 | 0 | 0 | 0 | 0
19337421 | TiO2 | 46.7 |  | 415 |  | -2.9 |  | 117 |  | -9.779 | -4.16 | -7.49 | 5.77 | MTT | U87MG | Human | Brain | Cancer | 48h | 50 | 40.9291 | Toxic | 0 | 0 | 0 | 0 | 0 | 0 | 0 | 0 | 0
19337421 | TiO2 | 46.7 |  | 415 |  | -2.9 |  | 117 |  | -9.779 | -4.16 | -7.49 | 5.77 | MTT | U87MG | Human | Brain | Cancer | 48h | 100 | 20.0978 | Toxic | 0 | 0 | 0 | 0 | 0 | 0 | 0 | 0 | 0
19337421 | TiO2 | 46.7 |  | 415 |  | -2.9 |  | 117 |  | -9.779 | -4.16 | -7.49 | 5.77 | MTT | U87MG | Human | Brain | Cancer | 48h | 0 | 96.9682 | Nontoxic | 0 | 0 | 0 | 0 | 0 | 0 | 0 | 0 | 0
19337421 | TiO2 | 46.7 |  | 415 |  | -2.9 |  | 117 |  | -9.779 | -4.16 | -7.49 | 5.77 | MTT | U87MG | Human | Brain | Cancer | 48h | 1 | 102.9829 | Nontoxic | 0 | 0 | 0 | 0 | 0 | 0 | 0 | 0 | 0
19337421 | TiO2 | 46.7 |  | 415 |  | -2.9 |  | 117 |  | -9.779 | -4.16 | -7.49 | 5.77 | MTT | U87MG | Human | Brain | Cancer | 48h | 5 | 83.0318 | Nontoxic | 0 | 0 | 0 | 0 | 0 | 0 | 0 | 0 | 0
19337421 | TiO2 | 46.7 |  | 415 |  | -2.9 |  | 117 |  | -9.779 | -4.16 | -7.49 | 5.77 | MTT | U87MG | Human | Brain | Cancer | 48h | 10 | 75.2567 | Nontoxic | 0 | 0 | 0 | 0 | 0 | 0 | 0 | 0 | 0
19337421 | TiO2 | 46.7 |  | 415 |  | -2.9 |  | 117 |  | -9.779 | -4.16 | -7.49 | 5.77 | MTT | U87MG | Human | Brain | Cancer | 48h | 25 | 58.9731 | Nontoxic | 0 | 0 | 0 | 0 | 0 | 0 | 0 | 0 | 0
19337421 | TiO2 | 46.7 |  | 415 |  | -2.9 |  | 117 |  | -9.779 | -4.16 | -7.49 | 5.77 | MTT | U87MG | Human | Brain | Cancer | 48h | 50 | 39.3154 | Toxic | 0 | 0 | 0 | 0 | 0 | 0 | 0 | 0 | 0
19337421 | TiO2 | 46.7 |  | 415 |  | -2.9 |  | 117 |  | -9.779 | -4.16 | -7.49 | 5.77 | MTT | U87MG | Human | Brain | Cancer | 48h | 100 | 24.7922 | Toxic | 0 | 0 | 0 | 0 | 0 | 0 | 0 | 0 | 0
16125895 | TiO2 | 40 |  | 415 |  | -2.9 |  | 117 |  | -9.779 | -4.16 | -7.49 | 5.77 | MTT | BRL 3A | Mouse | Liver | Normal | 24h | 0 | 100.0654 | Nontoxic | 3 | 0 | 0 | 0 | 0 | 0 | 0 | 0 | 0.75
16125895 | TiO2 | 40 |  | 415 |  | -2.9 |  | 117 |  | -9.779 | -4.16 | -7.49 | 5.77 | MTT | BRL 3A | Mouse | Liver | Normal | 24h | 10 | 112.0229 | Nontoxic | 3 | 0 | 0 | 0 | 0 | 0 | 0 | 0 | 0.75
16125895 | TiO2 | 40 |  | 415 |  | -2.9 |  | 117 |  | -9.779 | -4.16 | -7.49 | 5.77 | MTT | BRL 3A | Mouse | Liver | Normal | 24h | 50 | 91.4834 | Nontoxic | 3 | 0 | 0 | 0 | 0 | 0 | 0 | 0 | 0.75
16125895 | TiO2 | 40 |  | 415 |  | -2.9 |  | 117 |  | -9.779 | -4.16 | -7.49 | 5.77 | MTT | BRL 3A | Mouse | Liver | Normal | 24h | 100 | 82.5582 | Nontoxic | 3 | 0 | 0 | 0 | 0 | 0 | 0 | 0 | 0.75
16125895 | TiO2 | 40 |  | 415 |  | -2.9 |  | 117 |  | -9.779 | -4.16 | -7.49 | 5.77 | MTT | BRL 3A | Mouse | Liver | Normal | 24h | 250 | 64.3216 | Nontoxic | 3 | 0 | 0 | 0 | 0 | 0 | 0 | 0 | 0.75
22842014 | TiO2 | 28.6 | SEM | 415 |  | -12.2 | Zeta-potential | 117 |  | -9.779 | -4.16 | -7.49 | 5.77 | Annexiv V/PI staining | MDDC (Monocyte derived dendritic cell) | Human | Blood | Normal | 24h | 0 | 84.5029 | Nontoxic | 3 | 2 | 0 | 0 | 3 | 2 | 0 | 0 | 2.5
22842014 | TiO2 | 28.6 | SEM | 415 |  | -12.2 | Zeta-potential | 117 |  | -9.779 | -4.16 | -7.49 | 5.77 | Annexiv V/PI staining | MDDC (Monocyte derived dendritic cell) | Human | Blood | Normal | 24h | 0.5 | 82.6023 | Nontoxic | 3 | 2 | 0 | 0 | 3 | 2 | 0 | 0 | 2.5
22842014 | TiO2 | 28.6 | SEM | 415 |  | -12.2 | Zeta-potential | 117 |  | -9.779 | -4.16 | -7.49 | 5.77 | Annexiv V/PI staining | MDDC (Monocyte derived dendritic cell) | Human | Blood | Normal | 24h | 1 | 87.2807 | Nontoxic | 3 | 2 | 0 | 0 | 3 | 2 | 0 | 0 | 2.5
22842014 | TiO2 | 28.6 | SEM | 415 |  | -12.2 | Zeta-potential | 117 |  | -9.779 | -4.16 | -7.49 | 5.77 | Annexiv V/PI staining | MDDC (Monocyte derived dendritic cell) | Human | Blood | Normal | 24h | 5 | 85.6725 | Nontoxic | 3 | 2 | 0 | 0 | 3 | 2 | 0 | 0 | 2.5
22842014 | TiO2 | 28.6 | SEM | 415 |  | -12.2 | Zeta-potential | 117 |  | -9.779 | -4.16 | -7.49 | 5.77 | Annexiv V/PI staining | MDDC (Monocyte derived dendritic cell) | Human | Blood | Normal | 24h | 10 | 85.2339 | Nontoxic | 3 | 2 | 0 | 0 | 3 | 2 | 0 | 0 | 2.5
22842014 | TiO2 | 28.6 | SEM | 415 |  | -12.2 | Zeta-potential | 117 |  | -9.779 | -4.16 | -7.49 | 5.77 | Annexiv V/PI staining | MDDC (Monocyte derived dendritic cell) | Human | Blood | Normal | 24h | 50 | 78.2164 | Nontoxic | 3 | 2 | 0 | 0 | 3 | 2 | 0 | 0 | 2.5
22842014 | TiO2 | 28.6 | SEM | 415 |  | -12.2 | Zeta-potential | 117 |  | -9.779 | -4.16 | -7.49 | 5.77 | Annexiv V/PI staining | MDDC (Monocyte derived dendritic cell) | Human | Blood | Normal | 24h | 100 | 75.2924 | Nontoxic | 3 | 2 | 0 | 0 | 3 | 2 | 0 | 0 | 2.5
22842014 | TiO2 | 28.6 | SEM | 415 |  | -12.2 | Zeta-potential | 117 |  | -9.779 | -4.16 | -7.49 | 5.77 | Annexiv V/PI staining | PBMC | Human | Blood | Normal | 24h | 0 | 77.8736 | Nontoxic | 3 | 2 | 0 | 0 | 3 | 2 | 0 | 0 | 2.5
22842014 | TiO2 | 28.6 | SEM | 415 |  | -12.2 | Zeta-potential | 117 |  | -9.779 | -4.16 | -7.49 | 5.77 | Annexiv V/PI staining | PBMC | Human | Blood | Normal | 24h | 1 | 79.1667 | Nontoxic | 3 | 2 | 0 | 0 | 3 | 2 | 0 | 0 | 2.5
22842014 | TiO2 | 28.6 | SEM | 415 |  | -12.2 | Zeta-potential | 117 |  | -9.779 | -4.16 | -7.49 | 5.77 | Annexiv V/PI staining | PBMC | Human | Blood | Normal | 24h | 10 | 81.8966 | Nontoxic | 3 | 2 | 0 | 0 | 3 | 2 | 0 | 0 | 2.5
22842014 | TiO2 | 28.6 | SEM | 415 |  | -12.2 | Zeta-potential | 117 |  | -9.779 | -4.16 | -7.49 | 5.77 | Annexiv V/PI staining | PBMC | Human | Blood | Normal | 24h | 25 | 80.6034 | Nontoxic | 3 | 2 | 0 | 0 | 3 | 2 | 0 | 0 | 2.5
22842014 | TiO2 | 28.6 | SEM | 415 |  | -12.2 | Zeta-potential | 117 |  | -9.779 | -4.16 | -7.49 | 5.77 | Annexiv V/PI staining | PBMC | Human | Blood | Normal | 24h | 50 | 82.9023 | Nontoxic | 3 | 2 | 0 | 0 | 3 | 2 | 0 | 0 | 2.5
22842014 | TiO2 | 28.6 | SEM | 415 |  | -12.2 | Zeta-potential | 117 |  | -9.779 | -4.16 | -7.49 | 5.77 | Annexiv V/PI staining | PBMC | Human | Blood | Normal | 24h | 100 | 81.7529 | Nontoxic | 3 | 2 | 0 | 0 | 3 | 2 | 0 | 0 | 2.5
20727197 | TiO2 | 7.5 | TEM | 475 | DLS | -2.9 |  | 117 |  | -9.779 | -4.16 | -7.49 | 5.77 | MTS | RAW264.7 | Mouse | Blood | Cancer | 24h | 10 | 98.4917 | Nontoxic | 3 | 2 | 3 | 2 | 0 | 0 | 0 | 0 | 2.5
20727197 | TiO2 | 7.5 | TEM | 475 | DLS | -2.9 |  | 117 |  | -9.779 | -4.16 | -7.49 | 5.77 | MTS | RAW264.7 | Mouse | Blood | Cancer | 24h | 100 | 20.2112 | Toxic | 3 | 2 | 3 | 2 | 0 | 0 | 0 | 0 | 2.5
20727197 | TiO2 | 7.5 | TEM | 475 | DLS | -2.9 |  | 117 |  | -9.779 | -4.16 | -7.49 | 5.77 | MTS | RAW264.7 | Mouse | Blood | Cancer | 24h | 1000 | 8.1448 | Toxic | 3 | 2 | 3 | 2 | 0 | 0 | 0 | 0 | 2.5
20727197 | TiO2 | 7.5 | TEM | 475 | DLS | -2.9 |  | 117 |  | -9.779 | -4.16 | -7.49 | 5.77 | MTS | hT | Human | Blood | Cancer | 24h | 10 | 84.4118 | Nontoxic | 3 | 2 | 3 | 2 | 0 | 0 | 0 | 0 | 2.5
20727197 | TiO2 | 7.5 | TEM | 475 | DLS | -2.9 |  | 117 |  | -9.779 | -4.16 | -7.49 | 5.77 | MTS | hT | Human | Blood | Cancer | 24h | 100 | 92.0588 | Nontoxic | 3 | 2 | 3 | 2 | 0 | 0 | 0 | 0 | 2.5
20727197 | TiO2 | 7.5 | TEM | 475 | DLS | -2.9 |  | 117 |  | -9.779 | -4.16 | -7.49 | 5.77 | MTS | hT | Human | Blood | Cancer | 24h | 1000 | 53.3824 | Nontoxic | 3 | 2 | 3 | 2 | 0 | 0 | 0 | 0 | 2.5
20727197 | TiO2 | 7.5 | TEM | 475 | DLS | -2.9 |  | 117 |  | -9.779 | -4.16 | -7.49 | 5.77 | MTS | NIH-3T3 | Mouse | Embryo | Normal | 24h | 10 | 94.9568 | Nontoxic | 3 | 2 | 3 | 2 | 0 | 0 | 0 | 0 | 2.5
20727197 | TiO2 | 7.5 | TEM | 475 | DLS | -2.9 |  | 117 |  | -9.779 | -4.16 | -7.49 | 5.77 | MTS | NIH-3T3 | Mouse | Embryo | Normal | 24h | 100 | 71.6138 | Nontoxic | 3 | 2 | 3 | 2 | 0 | 0 | 0 | 0 | 2.5
20727197 | TiO2 | 7.5 | TEM | 475 | DLS | -2.9 |  | 117 |  | -9.779 | -4.16 | -7.49 | 5.77 | MTS | NIH-3T3 | Mouse | Embryo | Normal | 24h | 1000 | 73.487 | Nontoxic | 3 | 2 | 3 | 2 | 0 | 0 | 0 | 0 | 2.5
22365403 | TiO2 | 46.7 |  | 163.4 | DLS | -2.9 |  | 117 |  | -9.779 | -4.16 | -7.49 | 5.77 | MTT | HFL1 | Human | Skin | Normal | 48h | 0 | 100 | Nontoxic | 0 | 0 | 3 | 2 | 0 | 0 | 0 | 0 | 1.25
22365403 | TiO2 | 46.7 |  | 163.4 | DLS | -2.9 |  | 117 |  | -9.779 | -4.16 | -7.49 | 5.77 | MTT | HFL1 | Human | Skin | Normal | 48h | 250 | 67.5 | Nontoxic | 0 | 0 | 3 | 2 | 0 | 0 | 0 | 0 | 1.25
22365403 | TiO2 | 46.7 |  | 163.4 | DLS | -2.9 |  | 117 |  | -9.779 | -4.16 | -7.49 | 5.77 | MTT | HFL1 | Human | Skin | Normal | 48h | 500 | 57 | Nontoxic | 0 | 0 | 3 | 2 | 0 | 0 | 0 | 0 | 1.25
22365403 | TiO2 | 46.7 |  | 163.4 | DLS | -2.9 |  | 117 |  | -9.779 | -4.16 | -7.49 | 5.77 | MTT | HFL1 | Human | Skin | Normal | 48h | 750 | 49.8 | Toxic | 0 | 0 | 3 | 2 | 0 | 0 | 0 | 0 | 1.25
22365403 | TiO2 | 46.7 |  | 163.4 | DLS | -2.9 |  | 117 |  | -9.779 | -4.16 | -7.49 | 5.77 | MTT | HFL1 | Human | Skin | Normal | 48h | 1000 | 39.3 | Toxic | 0 | 0 | 3 | 2 | 0 | 0 | 0 | 0 | 1.25
22365403 | TiO2 | 46.7 |  | 163.4 | DLS | -2.9 |  | 117 |  | -9.779 | -4.16 | -7.49 | 5.77 | MTT | HFL1 | Human | Skin | Normal | 48h | 1500 | 34.2 | Toxic | 0 | 0 | 3 | 2 | 0 | 0 | 0 | 0 | 1.25
18491228 | TiO2 | 24.4 | TEM | 415 |  | -2.9 |  | 117 |  | -9.779 | -4.16 | -7.49 | 5.77 | NRU | RTG-2 | Fish | Ovary | Normal | 24h | 0 | 100 | Nontoxic | 3 | 2 | 0 | 0 | 0 | 0 | 0 | 0 | 1.25
18491228 | TiO2 | 24.4 | TEM | 415 |  | -2.9 |  | 117 |  | -9.779 | -4.16 | -7.49 | 5.77 | NRU | RTG-2 | Fish | Ovary | Normal | 24h | 0.5 | 113.3698 | Nontoxic | 3 | 2 | 0 | 0 | 0 | 0 | 0 | 0 | 1.25
18491228 | TiO2 | 24.4 | TEM | 415 |  | -2.9 |  | 117 |  | -9.779 | -4.16 | -7.49 | 5.77 | NRU | RTG-2 | Fish | Ovary | Normal | 24h | 5 | 100.7571 | Nontoxic | 3 | 2 | 0 | 0 | 0 | 0 | 0 | 0 | 1.25
18491228 | TiO2 | 24.4 | TEM | 415 |  | -2.9 |  | 117 |  | -9.779 | -4.16 | -7.49 | 5.77 | NRU | RTG-2 | Fish | Ovary | Normal | 24h | 50 | 61.03124 | Nontoxic | 3 | 2 | 0 | 0 | 0 | 0 | 0 | 0 | 1.25
23023106 | TiO2 | 5 | TEM | 271 | DLS | 10.11 | Zeta-potential | 117 |  | -9.779 | -4.16 | -7.49 | 5.77 | Trypan blue | J774A.1 | Mouse | Blood | Cancer | 3h | 0 | 93.4924 | Nontoxic | 3 | 2 | 3 | 2 | 3 | 2 | 0 | 0 | 3.75
23023106 | TiO2 | 5 | TEM | 271 | DLS | 10.11 | Zeta-potential | 117 |  | -9.779 | -4.16 | -7.49 | 5.77 | Trypan blue | J774A.1 | Mouse | Blood | Cancer | 3h | 50 | 89.3709 | Nontoxic | 3 | 2 | 3 | 2 | 3 | 2 | 0 | 0 | 3.75
23023106 | TiO2 | 5 | TEM | 271 | DLS | 10.11 | Zeta-potential | 117 |  | -9.779 | -4.16 | -7.49 | 5.77 | Trypan blue | J774A.1 | Mouse | Blood | Cancer | 3h | 100 | 83.9479 | Nontoxic | 3 | 2 | 3 | 2 | 3 | 2 | 0 | 0 | 3.75
23023106 | TiO2 | 5 | TEM | 271 | DLS | 10.11 | Zeta-potential | 117 |  | -9.779 | -4.16 | -7.49 | 5.77 | Trypan blue | J774A.1 | Mouse | Blood | Cancer | 3h | 250 | 77.4404 | Nontoxic | 3 | 2 | 3 | 2 | 3 | 2 | 0 | 0 | 3.75
23023106 | TiO2 | 5 | TEM | 271 | DLS | 10.11 | Zeta-potential | 117 |  | -9.779 | -4.16 | -7.49 | 5.77 | Trypan blue | J774A.1 | Mouse | Blood | Cancer | 3h | 500 | 66.1605 | Nontoxic | 3 | 2 | 3 | 2 | 3 | 2 | 0 | 0 | 3.75
23111874 | TiO2 | 46.7 |  | 434.1 | DLS | -7.83 | Zeta-potential | 117 |  | -9.779 | -4.16 | -7.49 | 5.77 | MTT | A549 | Human | Lung | Cancer | 6h | 0 | 100.17 | Nontoxic | 0 | 0 | 3 | 2 | 3 | 2 | 0 | 0 | 2.5
23111874 | TiO2 | 46.7 |  | 434.1 | DLS | -7.83 | Zeta-potential | 117 |  | -9.779 | -4.16 | -7.49 | 5.77 | MTT | A549 | Human | Lung | Cancer | 6h | 1 | 101.254 | Nontoxic | 0 | 0 | 3 | 2 | 3 | 2 | 0 | 0 | 2.5
23111874 | TiO2 | 46.7 |  | 434.1 | DLS | -7.83 | Zeta-potential | 117 |  | -9.779 | -4.16 | -7.49 | 5.77 | MTT | A549 | Human | Lung | Cancer | 6h | 5 | 98.2572 | Nontoxic | 0 | 0 | 3 | 2 | 3 | 2 | 0 | 0 | 2.5
23111874 | TiO2 | 46.7 |  | 434.1 | DLS | -7.83 | Zeta-potential | 117 |  | -9.779 | -4.16 | -7.49 | 5.77 | MTT | A549 | Human | Lung | Cancer | 6h | 10 | 97.0457 | Nontoxic | 0 | 0 | 3 | 2 | 3 | 2 | 0 | 0 | 2.5
23111874 | TiO2 | 46.7 |  | 434.1 | DLS | -7.83 | Zeta-potential | 117 |  | -9.779 | -4.16 | -7.49 | 5.77 | MTT | A549 | Human | Lung | Cancer | 6h | 50 | 97.492 | Nontoxic | 0 | 0 | 3 | 2 | 3 | 2 | 0 | 0 | 2.5
23111874 | TiO2 | 46.7 |  | 434.1 | DLS | -7.83 | Zeta-potential | 117 |  | -9.779 | -4.16 | -7.49 | 5.77 | MTT | A549 | Human | Lung | Cancer | 6h | 100 | 95.9617 | Nontoxic | 0 | 0 | 3 | 2 | 3 | 2 | 0 | 0 | 2.5
23274916 | TiO2 | 5.9 | TEM | 460 | DLS | -12 | Zeta-potential | 280.9 | BET | -9.779 | -4.16 | -7.49 | 5.77 | MTT | V79-4 | Hamster | Lung | Normal | 24h | 0 | 100.7463 | Nontoxic | 3 | 2 | 3 | 2 | 3 | 2 | 3 | 2 | 5
23274916 | TiO2 | 5.9 | TEM | 460 | DLS | -12 | Zeta-potential | 280.9 | BET | -9.779 | -4.16 | -7.49 | 5.77 | MTT | V79-4 | Hamster | Lung | Normal | 24h | 10 | 78.6567 | Nontoxic | 3 | 2 | 3 | 2 | 3 | 2 | 3 | 2 | 5
23274916 | TiO2 | 5.9 | TEM | 460 | DLS | -12 | Zeta-potential | 280.9 | BET | -9.779 | -4.16 | -7.49 | 5.77 | MTT | V79-4 | Hamster | Lung | Normal | 24h | 100 | 44.3284 | Toxic | 3 | 2 | 3 | 2 | 3 | 2 | 3 | 2 | 5
23616399 | TiO2 | 50.93 | TEM | 6180.73 | DLS | -2.9 |  | 117 |  | -9.779 | -4.16 | -7.49 | 5.77 | WST | Human lymphocyte cells | Human | Lymphocyte | Normal | 3h | 0 | 100.0692 | Nontoxic | 3 | 2 | 3 | 2 | 0 | 0 | 0 | 0 | 2.5
23616399 | TiO2 | 50.93 | TEM | 6180.73 | DLS | -2.9 |  | 117 |  | -9.779 | -4.16 | -7.49 | 5.77 | WST | Human lymphocyte cells | Human | Lymphocyte | Normal | 3h | 25 | 70.173 | Nontoxic | 3 | 2 | 3 | 2 | 0 | 0 | 0 | 0 | 2.5
23616399 | TiO2 | 50.93 | TEM | 6180.73 | DLS | -2.9 |  | 117 |  | -9.779 | -4.16 | -7.49 | 5.77 | WST | Human lymphocyte cells | Human | Lymphocyte | Normal | 3h | 50 | 57.0242 | Nontoxic | 3 | 2 | 3 | 2 | 0 | 0 | 0 | 0 | 2.5
23616399 | TiO2 | 50.93 | TEM | 6180.73 | DLS | -2.9 |  | 117 |  | -9.779 | -4.16 | -7.49 | 5.77 | WST | Human lymphocyte cells | Human | Lymphocyte | Normal | 3h | 100 | 50.6574 | Nontoxic | 3 | 2 | 3 | 2 | 0 | 0 | 0 | 0 | 2.5
18680314 | TiO2 | 5 | TEM | 100.4 | PCS | -2.9 |  | 117 |  | -9.779 | -4.16 | -7.49 | 5.77 | MTT | L-929 | Mouse | Fibroblast | Normal | 48h | 0 | 100.1385 | Nontoxic | 3 | 2 | 3 | 1 | 0 | 0 | 0 | 0 | 2.25
18680314 | TiO2 | 5 | TEM | 100.4 | PCS | -2.9 |  | 117 |  | -9.779 | -4.16 | -7.49 | 5.77 | MTT | L-929 | Mouse | Fibroblast | Normal | 48h | 3 | 93.5457 | Nontoxic | 3 | 2 | 3 | 1 | 0 | 0 | 0 | 0 | 2.25
18680314 | TiO2 | 5 | TEM | 100.4 | PCS | -2.9 |  | 117 |  | -9.779 | -4.16 | -7.49 | 5.77 | MTT | L-929 | Mouse | Fibroblast | Normal | 48h | 6 | 94.4321 | Nontoxic | 3 | 2 | 3 | 1 | 0 | 0 | 0 | 0 | 2.25
18680314 | TiO2 | 5 | TEM | 100.4 | PCS | -2.9 |  | 117 |  | -9.779 | -4.16 | -7.49 | 5.77 | MTT | L-929 | Mouse | Fibroblast | Normal | 48h | 30 | 88.615 | Nontoxic | 3 | 2 | 3 | 1 | 0 | 0 | 0 | 0 | 2.25
18680314 | TiO2 | 5 | TEM | 100.4 | PCS | -2.9 |  | 117 |  | -9.779 | -4.16 | -7.49 | 5.77 | MTT | L-929 | Mouse | Fibroblast | Normal | 48h | 60 | 79.9169 | Nontoxic | 3 | 2 | 3 | 1 | 0 | 0 | 0 | 0 | 2.25
18680314 | TiO2 | 5 | TEM | 100.4 | PCS | -2.9 |  | 117 |  | -9.779 | -4.16 | -7.49 | 5.77 | MTT | L-929 | Mouse | Fibroblast | Normal | 48h | 300 | 66.3435 | Nontoxic | 3 | 2 | 3 | 1 | 0 | 0 | 0 | 0 | 2.25
18680314 | TiO2 | 5 | TEM | 100.4 | PCS | -2.9 |  | 117 |  | -9.779 | -4.16 | -7.49 | 5.77 | MTT | L-929 | Mouse | Fibroblast | Normal | 48h | 600 | 63.1856 | Nontoxic | 3 | 2 | 3 | 1 | 0 | 0 | 0 | 0 | 2.25
18680314 | TiO2 | 5 | TEM | 100.4 | PCS | -2.9 |  | 117 |  | -9.779 | -4.16 | -7.49 | 5.77 | MTT | L-929 | Mouse | Fibroblast | Normal | 24h | 0 | 100.1016 | Nontoxic | 3 | 2 | 3 | 1 | 0 | 0 | 0 | 0 | 2.25
18680314 | TiO2 | 5 | TEM | 100.4 | PCS | -2.9 |  | 117 |  | -9.779 | -4.16 | -7.49 | 5.77 | MTT | L-929 | Mouse | Fibroblast | Normal | 24h | 3 | 95.7433 | Nontoxic | 3 | 2 | 3 | 1 | 0 | 0 | 0 | 0 | 2.25
18680314 | TiO2 | 5 | TEM | 100.4 | PCS | -2.9 |  | 117 |  | -9.779 | -4.16 | -7.49 | 5.77 | MTT | L-929 | Mouse | Fibroblast | Normal | 24h | 6 | 93.084 | Nontoxic | 3 | 2 | 3 | 1 | 0 | 0 | 0 | 0 | 2.25
18680314 | TiO2 | 5 | TEM | 100.4 | PCS | -2.9 |  | 117 |  | -9.779 | -4.16 | -7.49 | 5.77 | MTT | L-929 | Mouse | Fibroblast | Normal | 24h | 30 | 91.6066 | Nontoxic | 3 | 2 | 3 | 1 | 0 | 0 | 0 | 0 | 2.25
18680314 | TiO2 | 5 | TEM | 100.4 | PCS | -2.9 |  | 117 |  | -9.779 | -4.16 | -7.49 | 5.77 | MTT | L-929 | Mouse | Fibroblast | Normal | 24h | 60 | 92.7886 | Nontoxic | 3 | 2 | 3 | 1 | 0 | 0 | 0 | 0 | 2.25
18680314 | TiO2 | 5 | TEM | 100.4 | PCS | -2.9 |  | 117 |  | -9.779 | -4.16 | -7.49 | 5.77 | MTT | L-929 | Mouse | Fibroblast | Normal | 24h | 300 | 88.6519 | Nontoxic | 3 | 2 | 3 | 1 | 0 | 0 | 0 | 0 | 2.25
18680314 | TiO2 | 5 | TEM | 100.4 | PCS | -2.9 |  | 117 |  | -9.779 | -4.16 | -7.49 | 5.77 | MTT | L-929 | Mouse | Fibroblast | Normal | 24h | 600 | 79.9354 | Nontoxic | 3 | 2 | 3 | 1 | 0 | 0 | 0 | 0 | 2.25
18662754 | TiO2 | 21 |  | 415 |  | -2.9 |  | 117 |  | -9.779 | -4.16 | -7.49 | 5.77 | MTT | BEAS-2B | Human | Lung | Normal | 24h | 0 | 100.0622 | Nontoxic | 3 | 0 | 0 | 0 | 0 | 0 | 0 | 0 | 0.75
18662754 | TiO2 | 21 |  | 415 |  | -2.9 |  | 117 |  | -9.779 | -4.16 | -7.49 | 5.77 | MTT | BEAS-2B | Human | Lung | Normal | 24h | 5 | 89.9813 | Nontoxic | 3 | 0 | 0 | 0 | 0 | 0 | 0 | 0 | 0.75
18662754 | TiO2 | 21 |  | 415 |  | -2.9 |  | 117 |  | -9.779 | -4.16 | -7.49 | 5.77 | MTT | BEAS-2B | Human | Lung | Normal | 24h | 10 | 78.5563 | Nontoxic | 3 | 0 | 0 | 0 | 0 | 0 | 0 | 0 | 0.75
18662754 | TiO2 | 21 |  | 415 |  | -2.9 |  | 117 |  | -9.779 | -4.16 | -7.49 | 5.77 | MTT | BEAS-2B | Human | Lung | Normal | 24h | 20 | 70.1929 | Nontoxic | 3 | 0 | 0 | 0 | 0 | 0 | 0 | 0 | 0.75
18662754 | TiO2 | 21 |  | 415 |  | -2.9 |  | 117 |  | -9.779 | -4.16 | -7.49 | 5.77 | MTT | BEAS-2B | Human | Lung | Normal | 24h | 40 | 64.0697 | Nontoxic | 3 | 0 | 0 | 0 | 0 | 0 | 0 | 0 | 0.75
22508397 | TiO2 | 148 | TEM | 415 |  | -2.9 |  | 10.1 | BET | -9.779 | -4.16 | -7.49 | 5.77 | CCK-8 | MH-S | Mouse | Lung | Normal | 24h | 0 | 100.264 | Nontoxic | 3 | 2 | 0 | 0 | 0 | 0 | 3 | 2 | 2.5
22508397 | TiO2 | 148 | TEM | 415 |  | -2.9 |  | 10.1 | BET | -9.779 | -4.16 | -7.49 | 5.77 | CCK-8 | MH-S | Mouse | Lung | Normal | 24h | 12.5 | 96.8326 | Nontoxic | 3 | 2 | 0 | 0 | 0 | 0 | 3 | 2 | 2.5
22508397 | TiO2 | 148 | TEM | 415 |  | -2.9 |  | 10.1 | BET | -9.779 | -4.16 | -7.49 | 5.77 | CCK-8 | MH-S | Mouse | Lung | Normal | 24h | 25 | 95.2112 | Nontoxic | 3 | 2 | 0 | 0 | 0 | 0 | 3 | 2 | 2.5
22508397 | TiO2 | 148 | TEM | 415 |  | -2.9 |  | 10.1 | BET | -9.779 | -4.16 | -7.49 | 5.77 | CCK-8 | MH-S | Mouse | Lung | Normal | 24h | 50 | 92.9864 | Nontoxic | 3 | 2 | 0 | 0 | 0 | 0 | 3 | 2 | 2.5
22508397 | TiO2 | 148 | TEM | 415 |  | -2.9 |  | 10.1 | BET | -9.779 | -4.16 | -7.49 | 5.77 | CCK-8 | MH-S | Mouse | Lung | Normal | 24h | 100 | 92.911 | Nontoxic | 3 | 2 | 0 | 0 | 0 | 0 | 3 | 2 | 2.5
22508397 | TiO2 | 148 | TEM | 415 |  | -2.9 |  | 10.1 | BET | -9.779 | -4.16 | -7.49 | 5.77 | CCK-8 | MH-S | Mouse | Lung | Normal | 24h | 200 | 91.5913 | Nontoxic | 3 | 2 | 0 | 0 | 0 | 0 | 3 | 2 | 2.5
22508397 | TiO2 | 148 | TEM | 415 |  | -2.9 |  | 10.1 | BET | -9.779 | -4.16 | -7.49 | 5.77 | CCK-8 | MH-S | Mouse | Lung | Normal | 24h | 400 | 87.4811 | Nontoxic | 3 | 2 | 0 | 0 | 0 | 0 | 3 | 2 | 2.5
22508397 | TiO2 | 148 | TEM | 415 |  | -2.9 |  | 10.1 | BET | -9.779 | -4.16 | -7.49 | 5.77 | CCK-8 | MH-S | Mouse | Lung | Normal | 24h | 600 | 91.1011 | Nontoxic | 3 | 2 | 0 | 0 | 0 | 0 | 3 | 2 | 2.5
22508397 | TiO2 | 148 | TEM | 415 |  | -2.9 |  | 10.1 | BET | -9.779 | -4.16 | -7.49 | 5.77 | CCK-8 | Ana-1 | Mouse | Bone | Normal | 24h | 0 | 100.287 | Nontoxic | 3 | 2 | 0 | 0 | 0 | 0 | 3 | 2 | 2.5
22508397 | TiO2 | 148 | TEM | 415 |  | -2.9 |  | 10.1 | BET | -9.779 | -4.16 | -7.49 | 5.77 | CCK-8 | Ana-1 | Mouse | Bone | Normal | 24h | 12.5 | 97.876 | Nontoxic | 3 | 2 | 0 | 0 | 0 | 0 | 3 | 2 | 2.5
22508397 | TiO2 | 148 | TEM | 415 |  | -2.9 |  | 10.1 | BET | -9.779 | -4.16 | -7.49 | 5.77 | CCK-8 | Ana-1 | Mouse | Bone | Normal | 24h | 25 | 94.7187 | Nontoxic | 3 | 2 | 0 | 0 | 0 | 0 | 3 | 2 | 2.5
22508397 | TiO2 | 148 | TEM | 415 |  | -2.9 |  | 10.1 | BET | -9.779 | -4.16 | -7.49 | 5.77 | CCK-8 | Ana-1 | Mouse | Bone | Normal | 24h | 50 | 92.4799 | Nontoxic | 3 | 2 | 0 | 0 | 0 | 0 | 3 | 2 | 2.5
22508397 | TiO2 | 148 | TEM | 415 |  | -2.9 |  | 10.1 | BET | -9.779 | -4.16 | -7.49 | 5.77 | CCK-8 | Ana-1 | Mouse | Bone | Normal | 24h | 100 | 90.4707 | Nontoxic | 3 | 2 | 0 | 0 | 0 | 0 | 3 | 2 | 2.5
22508397 | TiO2 | 148 | TEM | 415 |  | -2.9 |  | 10.1 | BET | -9.779 | -4.16 | -7.49 | 5.77 | CCK-8 | Ana-1 | Mouse | Bone | Normal | 24h | 200 | 86.4524 | Nontoxic | 3 | 2 | 0 | 0 | 0 | 0 | 3 | 2 | 2.5
22508397 | TiO2 | 148 | TEM | 415 |  | -2.9 |  | 10.1 | BET | -9.779 | -4.16 | -7.49 | 5.77 | CCK-8 | Ana-1 | Mouse | Bone | Normal | 24h | 400 | 83.7543 | Nontoxic | 3 | 2 | 0 | 0 | 0 | 0 | 3 | 2 | 2.5
22508397 | TiO2 | 148 | TEM | 415 |  | -2.9 |  | 10.1 | BET | -9.779 | -4.16 | -7.49 | 5.77 | CCK-8 | Ana-1 | Mouse | Bone | Normal | 24h | 600 | 81.4581 | Nontoxic | 3 | 2 | 0 | 0 | 0 | 0 | 3 | 2 | 2.5
22508397 | TiO2 | 98 | TEM | 415 |  | -2.9 |  | 18.81 | BET | -9.779 | -4.16 | -7.49 | 5.77 | CCK-8 | MH-S | Mouse | Lung | Normal | 24h | 0 | 100.1885 | Nontoxic | 3 | 2 | 0 | 0 | 0 | 0 | 3 | 2 | 2.5
22508397 | TiO2 | 98 | TEM | 415 |  | -2.9 |  | 18.81 | BET | -9.779 | -4.16 | -7.49 | 5.77 | CCK-8 | MH-S | Mouse | Lung | Normal | 24h | 12.5 | 96.7572 | Nontoxic | 3 | 2 | 0 | 0 | 0 | 0 | 3 | 2 | 2.5
22508397 | TiO2 | 98 | TEM | 415 |  | -2.9 |  | 18.81 | BET | -9.779 | -4.16 | -7.49 | 5.77 | CCK-8 | MH-S | Mouse | Lung | Normal | 24h | 25 | 96.0784 | Nontoxic | 3 | 2 | 0 | 0 | 0 | 0 | 3 | 2 | 2.5
22508397 | TiO2 | 98 | TEM | 415 |  | -2.9 |  | 18.81 | BET | -9.779 | -4.16 | -7.49 | 5.77 | CCK-8 | MH-S | Mouse | Lung | Normal | 24h | 50 | 93.6275 | Nontoxic | 3 | 2 | 0 | 0 | 0 | 0 | 3 | 2 | 2.5
22508397 | TiO2 | 98 | TEM | 415 |  | -2.9 |  | 18.81 | BET | -9.779 | -4.16 | -7.49 | 5.77 | CCK-8 | MH-S | Mouse | Lung | Normal | 24h | 100 | 92.5339 | Nontoxic | 3 | 2 | 0 | 0 | 0 | 0 | 3 | 2 | 2.5
22508397 | TiO2 | 98 | TEM | 415 |  | -2.9 |  | 18.81 | BET | -9.779 | -4.16 | -7.49 | 5.77 | CCK-8 | MH-S | Mouse | Lung | Normal | 24h | 200 | 93.175 | Nontoxic | 3 | 2 | 0 | 0 | 0 | 0 | 3 | 2 | 2.5
22508397 | TiO2 | 98 | TEM | 415 |  | -2.9 |  | 18.81 | BET | -9.779 | -4.16 | -7.49 | 5.77 | CCK-8 | MH-S | Mouse | Lung | Normal | 24h | 400 | 92.3077 | Nontoxic | 3 | 2 | 0 | 0 | 0 | 0 | 3 | 2 | 2.5
22508397 | TiO2 | 98 | TEM | 415 |  | -2.9 |  | 18.81 | BET | -9.779 | -4.16 | -7.49 | 5.77 | CCK-8 | MH-S | Mouse | Lung | Normal | 24h | 600 | 87.5189 | Nontoxic | 3 | 2 | 0 | 0 | 0 | 0 | 3 | 2 | 2.5
22508397 | TiO2 | 98 | TEM | 415 |  | -2.9 |  | 18.81 | BET | -9.779 | -4.16 | -7.49 | 5.77 | CCK-8 | Ana-1 | Mouse | Bone | Normal | 24h | 0 | 100.2296 | Nontoxic | 3 | 2 | 0 | 0 | 0 | 0 | 3 | 2 | 2.5
22508397 | TiO2 | 98 | TEM | 415 |  | -2.9 |  | 18.81 | BET | -9.779 | -4.16 | -7.49 | 5.77 | CCK-8 | Ana-1 | Mouse | Bone | Normal | 24h | 12.5 | 93.8002 | Nontoxic | 3 | 2 | 0 | 0 | 0 | 0 | 3 | 2 | 2.5
22508397 | TiO2 | 98 | TEM | 415 |  | -2.9 |  | 18.81 | BET | -9.779 | -4.16 | -7.49 | 5.77 | CCK-8 | Ana-1 | Mouse | Bone | Normal | 24h | 25 | 90.8726 | Nontoxic | 3 | 2 | 0 | 0 | 0 | 0 | 3 | 2 | 2.5
22508397 | TiO2 | 98 | TEM | 415 |  | -2.9 |  | 18.81 | BET | -9.779 | -4.16 | -7.49 | 5.77 | CCK-8 | Ana-1 | Mouse | Bone | Normal | 24h | 50 | 89.667 | Nontoxic | 3 | 2 | 0 | 0 | 0 | 0 | 3 | 2 | 2.5
22508397 | TiO2 | 98 | TEM | 415 |  | -2.9 |  | 18.81 | BET | -9.779 | -4.16 | -7.49 | 5.77 | CCK-8 | Ana-1 | Mouse | Bone | Normal | 24h | 100 | 86.5098 | Nontoxic | 3 | 2 | 0 | 0 | 0 | 0 | 3 | 2 | 2.5
22508397 | TiO2 | 98 | TEM | 415 |  | -2.9 |  | 18.81 | BET | -9.779 | -4.16 | -7.49 | 5.77 | CCK-8 | Ana-1 | Mouse | Bone | Normal | 24h | 200 | 82.434 | Nontoxic | 3 | 2 | 0 | 0 | 0 | 0 | 3 | 2 | 2.5
22508397 | TiO2 | 98 | TEM | 415 |  | -2.9 |  | 18.81 | BET | -9.779 | -4.16 | -7.49 | 5.77 | CCK-8 | Ana-1 | Mouse | Bone | Normal | 24h | 400 | 79.9082 | Nontoxic | 3 | 2 | 0 | 0 | 0 | 0 | 3 | 2 | 2.5
22508397 | TiO2 | 98 | TEM | 415 |  | -2.9 |  | 18.81 | BET | -9.779 | -4.16 | -7.49 | 5.77 | CCK-8 | Ana-1 | Mouse | Bone | Normal | 24h | 600 | 77.7268 | Nontoxic | 3 | 2 | 0 | 0 | 0 | 0 | 3 | 2 | 2.5
22508397 | TiO2 | 21 | TEM | 415 |  | -2.9 |  | 95.66 | BET | -9.779 | -4.16 | -7.49 | 5.77 | CCK-8 | MH-S | Mouse | Lung | Normal | 24h | 0 | 100.1885 | Nontoxic | 3 | 2 | 0 | 0 | 0 | 0 | 3 | 2 | 2.5
22508397 | TiO2 | 21 | TEM | 415 |  | -2.9 |  | 95.66 | BET | -9.779 | -4.16 | -7.49 | 5.77 | CCK-8 | MH-S | Mouse | Lung | Normal | 24h | 12.5 | 95.4751 | Nontoxic | 3 | 2 | 0 | 0 | 0 | 0 | 3 | 2 | 2.5
22508397 | TiO2 | 21 | TEM | 415 |  | -2.9 |  | 95.66 | BET | -9.779 | -4.16 | -7.49 | 5.77 | CCK-8 | MH-S | Mouse | Lung | Normal | 24h | 25 | 96.1161 | Nontoxic | 3 | 2 | 0 | 0 | 0 | 0 | 3 | 2 | 2.5
22508397 | TiO2 | 21 | TEM | 415 |  | -2.9 |  | 95.66 | BET | -9.779 | -4.16 | -7.49 | 5.77 | CCK-8 | MH-S | Mouse | Lung | Normal | 24h | 50 | 92.9864 | Nontoxic | 3 | 2 | 0 | 0 | 0 | 0 | 3 | 2 | 2.5
22508397 | TiO2 | 21 | TEM | 415 |  | -2.9 |  | 95.66 | BET | -9.779 | -4.16 | -7.49 | 5.77 | CCK-8 | MH-S | Mouse | Lung | Normal | 24h | 100 | 95.2112 | Nontoxic | 3 | 2 | 0 | 0 | 0 | 0 | 3 | 2 | 2.5
22508397 | TiO2 | 21 | TEM | 415 |  | -2.9 |  | 95.66 | BET | -9.779 | -4.16 | -7.49 | 5.77 | CCK-8 | MH-S | Mouse | Lung | Normal | 24h | 200 | 92.7225 | Nontoxic | 3 | 2 | 0 | 0 | 0 | 0 | 3 | 2 | 2.5
22508397 | TiO2 | 21 | TEM | 415 |  | -2.9 |  | 95.66 | BET | -9.779 | -4.16 | -7.49 | 5.77 | CCK-8 | MH-S | Mouse | Lung | Normal | 24h | 400 | 90.6863 | Nontoxic | 3 | 2 | 0 | 0 | 0 | 0 | 3 | 2 | 2.5
22508397 | TiO2 | 21 | TEM | 415 |  | -2.9 |  | 95.66 | BET | -9.779 | -4.16 | -7.49 | 5.77 | CCK-8 | MH-S | Mouse | Lung | Normal | 24h | 600 | 83.8989 | Nontoxic | 3 | 2 | 0 | 0 | 0 | 0 | 3 | 2 | 2.5
22508397 | TiO2 | 21 | TEM | 415 |  | -2.9 |  | 95.66 | BET | -9.779 | -4.16 | -7.49 | 5.77 | CCK-8 | Ana-1 | Mouse | Bone | Normal | 24h | 0 | 100.2296 | Nontoxic | 3 | 2 | 0 | 0 | 0 | 0 | 3 | 2 | 2.5
22508397 | TiO2 | 21 | TEM | 415 |  | -2.9 |  | 95.66 | BET | -9.779 | -4.16 | -7.49 | 5.77 | CCK-8 | Ana-1 | Mouse | Bone | Normal | 24h | 12.5 | 91.6188 | Nontoxic | 3 | 2 | 0 | 0 | 0 | 0 | 3 | 2 | 2.5
22508397 | TiO2 | 21 | TEM | 415 |  | -2.9 |  | 95.66 | BET | -9.779 | -4.16 | -7.49 | 5.77 | CCK-8 | Ana-1 | Mouse | Bone | Normal | 24h | 25 | 89.2078 | Nontoxic | 3 | 2 | 0 | 0 | 0 | 0 | 3 | 2 | 2.5
22508397 | TiO2 | 21 | TEM | 415 |  | -2.9 |  | 95.66 | BET | -9.779 | -4.16 | -7.49 | 5.77 | CCK-8 | Ana-1 | Mouse | Bone | Normal | 24h | 50 | 86.969 | Nontoxic | 3 | 2 | 0 | 0 | 0 | 0 | 3 | 2 | 2.5
22508397 | TiO2 | 21 | TEM | 415 |  | -2.9 |  | 95.66 | BET | -9.779 | -4.16 | -7.49 | 5.77 | CCK-8 | Ana-1 | Mouse | Bone | Normal | 24h | 100 | 82.0896 | Nontoxic | 3 | 2 | 0 | 0 | 0 | 0 | 3 | 2 | 2.5
22508397 | TiO2 | 21 | TEM | 415 |  | -2.9 |  | 95.66 | BET | -9.779 | -4.16 | -7.49 | 5.77 | CCK-8 | Ana-1 | Mouse | Bone | Normal | 24h | 200 | 78.9323 | Nontoxic | 3 | 2 | 0 | 0 | 0 | 0 | 3 | 2 | 2.5
22508397 | TiO2 | 21 | TEM | 415 |  | -2.9 |  | 95.66 | BET | -9.779 | -4.16 | -7.49 | 5.77 | CCK-8 | Ana-1 | Mouse | Bone | Normal | 24h | 400 | 74.5695 | Nontoxic | 3 | 2 | 0 | 0 | 0 | 0 | 3 | 2 | 2.5
22508397 | TiO2 | 21 | TEM | 415 |  | -2.9 |  | 95.66 | BET | -9.779 | -4.16 | -7.49 | 5.77 | CCK-8 | Ana-1 | Mouse | Bone | Normal | 24h | 600 | 71.5844 | Nontoxic | 3 | 2 | 0 | 0 | 0 | 0 | 3 | 2 | 2.5
22508397 | TiO2 | 12 | TEM | 415 |  | -2.9 |  | 108.49 | BET | -9.779 | -4.16 | -7.49 | 5.77 | CCK-8 | MH-S | Mouse | Lung | Normal | 24h | 0 | 100.1885 | Nontoxic | 3 | 2 | 0 | 0 | 0 | 0 | 3 | 2 | 2.5
22508397 | TiO2 | 12 | TEM | 415 |  | -2.9 |  | 108.49 | BET | -9.779 | -4.16 | -7.49 | 5.77 | CCK-8 | MH-S | Mouse | Lung | Normal | 24h | 12.5 | 95.4751 | Nontoxic | 3 | 2 | 0 | 0 | 0 | 0 | 3 | 2 | 2.5
22508397 | TiO2 | 12 | TEM | 415 |  | -2.9 |  | 108.49 | BET | -9.779 | -4.16 | -7.49 | 5.77 | CCK-8 | MH-S | Mouse | Lung | Normal | 24h | 25 | 92.5339 | Nontoxic | 3 | 2 | 0 | 0 | 0 | 0 | 3 | 2 | 2.5
22508397 | TiO2 | 12 | TEM | 415 |  | -2.9 |  | 108.49 | BET | -9.779 | -4.16 | -7.49 | 5.77 | CCK-8 | MH-S | Mouse | Lung | Normal | 24h | 50 | 94.5701 | Nontoxic | 3 | 2 | 0 | 0 | 0 | 0 | 3 | 2 | 2.5
22508397 | TiO2 | 12 | TEM | 415 |  | -2.9 |  | 108.49 | BET | -9.779 | -4.16 | -7.49 | 5.77 | CCK-8 | MH-S | Mouse | Lung | Normal | 24h | 100 | 96.3801 | Nontoxic | 3 | 2 | 0 | 0 | 0 | 0 | 3 | 2 | 2.5
22508397 | TiO2 | 12 | TEM | 415 |  | -2.9 |  | 108.49 | BET | -9.779 | -4.16 | -7.49 | 5.77 | CCK-8 | MH-S | Mouse | Lung | Normal | 24h | 200 | 95.2112 | Nontoxic | 3 | 2 | 0 | 0 | 0 | 0 | 3 | 2 | 2.5
22508397 | TiO2 | 12 | TEM | 415 |  | -2.9 |  | 108.49 | BET | -9.779 | -4.16 | -7.49 | 5.77 | CCK-8 | MH-S | Mouse | Lung | Normal | 24h | 400 | 94.1176 | Nontoxic | 3 | 2 | 0 | 0 | 0 | 0 | 3 | 2 | 2.5
22508397 | TiO2 | 12 | TEM | 415 |  | -2.9 |  | 108.49 | BET | -9.779 | -4.16 | -7.49 | 5.77 | CCK-8 | MH-S | Mouse | Lung | Normal | 24h | 600 | 88.009 | Nontoxic | 3 | 2 | 0 | 0 | 0 | 0 | 3 | 2 | 2.5
22508397 | TiO2 | 12 | TEM | 415 |  | -2.9 |  | 108.49 | BET | -9.779 | -4.16 | -7.49 | 5.77 | CCK-8 | Ana-1 | Mouse | Bone | Normal | 24h | 0 | 100.287 | Nontoxic | 3 | 2 | 0 | 0 | 0 | 0 | 3 | 2 | 2.5
22508397 | TiO2 | 12 | TEM | 415 |  | -2.9 |  | 108.49 | BET | -9.779 | -4.16 | -7.49 | 5.77 | CCK-8 | Ana-1 | Mouse | Bone | Normal | 24h | 12.5 | 96.8427 | Nontoxic | 3 | 2 | 0 | 0 | 0 | 0 | 3 | 2 | 2.5
22508397 | TiO2 | 12 | TEM | 415 |  | -2.9 |  | 108.49 | BET | -9.779 | -4.16 | -7.49 | 5.77 | CCK-8 | Ana-1 | Mouse | Bone | Normal | 24h | 25 | 94.7761 | Nontoxic | 3 | 2 | 0 | 0 | 0 | 0 | 3 | 2 | 2.5
22508397 | TiO2 | 12 | TEM | 415 |  | -2.9 |  | 108.49 | BET | -9.779 | -4.16 | -7.49 | 5.77 | CCK-8 | Ana-1 | Mouse | Bone | Normal | 24h | 50 | 90.7577 | Nontoxic | 3 | 2 | 0 | 0 | 0 | 0 | 3 | 2 | 2.5
22508397 | TiO2 | 12 | TEM | 415 |  | -2.9 |  | 108.49 | BET | -9.779 | -4.16 | -7.49 | 5.77 | CCK-8 | Ana-1 | Mouse | Bone | Normal | 24h | 100 | 84.6728 | Nontoxic | 3 | 2 | 0 | 0 | 0 | 0 | 3 | 2 | 2.5
22508397 | TiO2 | 12 | TEM | 415 |  | -2.9 |  | 108.49 | BET | -9.779 | -4.16 | -7.49 | 5.77 | CCK-8 | Ana-1 | Mouse | Bone | Normal | 24h | 200 | 81.9747 | Nontoxic | 3 | 2 | 0 | 0 | 0 | 0 | 3 | 2 | 2.5
22508397 | TiO2 | 12 | TEM | 415 |  | -2.9 |  | 108.49 | BET | -9.779 | -4.16 | -7.49 | 5.77 | CCK-8 | Ana-1 | Mouse | Bone | Normal | 24h | 400 | 78.2434 | Nontoxic | 3 | 2 | 0 | 0 | 0 | 0 | 3 | 2 | 2.5
22508397 | TiO2 | 12 | TEM | 415 |  | -2.9 |  | 108.49 | BET | -9.779 | -4.16 | -7.49 | 5.77 | CCK-8 | Ana-1 | Mouse | Bone | Normal | 24h | 600 | 77.0379 | Nontoxic | 3 | 2 | 0 | 0 | 0 | 0 | 3 | 2 | 2.5
23185639 | TiO2 | 25 |  | 415 |  | -2.9 |  | 117 |  | -9.779 | -4.16 | -7.49 | 5.77 | TOTO-3 | MEF | Mouse | Embryo | Normal | 24h | 0.4843 | 100 | Nontoxic | 3 | 0 | 0 | 0 | 0 | 0 | 0 | 0 | 0.75
23185639 | TiO2 | 25 |  | 415 |  | -2.9 |  | 117 |  | -9.779 | -4.16 | -7.49 | 5.77 | TOTO-3 | MEF | Mouse | Embryo | Normal | 24h | 38.7409 | 89.8747 | Nontoxic | 3 | 0 | 0 | 0 | 0 | 0 | 0 | 0 | 0.75
23185639 | TiO2 | 25 |  | 415 |  | -2.9 |  | 117 |  | -9.779 | -4.16 | -7.49 | 5.77 | TOTO-3 | MEF | Mouse | Embryo | Normal | 24h | 98.7894 | 80.6516 | Nontoxic | 3 | 0 | 0 | 0 | 0 | 0 | 0 | 0 | 0.75
23185639 | TiO2 | 25 |  | 415 |  | -2.9 |  | 117 |  | -9.779 | -4.16 | -7.49 | 5.77 | TOTO-3 | MEF | Mouse | Embryo | Normal | 24h | 201.0896 | 63.7469 | Nontoxic | 3 | 0 | 0 | 0 | 0 | 0 | 0 | 0 | 0.75
23185639 | TiO2 | 25 |  | 415 |  | -2.9 |  | 117 |  | -9.779 | -4.16 | -7.49 | 5.77 | TOTO-3 | MEF | Mouse | Embryo | Normal | 24h | 499.2736 | 36.7419 | Toxic | 3 | 0 | 0 | 0 | 0 | 0 | 0 | 0 | 0.75
23185639 | TiO2 | 25 |  | 415 |  | -2.9 |  | 117 |  | -9.779 | -4.16 | -7.49 | 5.77 | TOTO-3 | MEF | Mouse | Embryo | Normal | 24h | 1000.4842 | 22.2055 | Toxic | 3 | 0 | 0 | 0 | 0 | 0 | 0 | 0 | 0.75
18805477 | TiO2 | 46.7 |  | 415 |  | -2.9 |  | 117 |  | -9.779 | -4.16 | -7.49 | 5.77 | RCC | TM3 | Mouse | Testis | Normal | 24h | 0 | 100 | Nontoxic | 0 | 0 | 0 | 0 | 0 | 0 | 0 | 0 | 0
18805477 | TiO2 | 46.7 |  | 415 |  | -2.9 |  | 117 |  | -9.779 | -4.16 | -7.49 | 5.77 | RCC | TM3 | Mouse | Testis | Normal | 24h | 1 | 102.21 | Nontoxic | 0 | 0 | 0 | 0 | 0 | 0 | 0 | 0 | 0
18805477 | TiO2 | 46.7 |  | 415 |  | -2.9 |  | 117 |  | -9.779 | -4.16 | -7.49 | 5.77 | RCC | TM3 | Mouse | Testis | Normal | 24h | 10 | 80.539 | Nontoxic | 0 | 0 | 0 | 0 | 0 | 0 | 0 | 0 | 0
18805477 | TiO2 | 46.7 |  | 415 |  | -2.9 |  | 117 |  | -9.779 | -4.16 | -7.49 | 5.77 | RCC | TM3 | Mouse | Testis | Normal | 24h | 100 | 29.757 | Toxic | 0 | 0 | 0 | 0 | 0 | 0 | 0 | 0 | 0
18805477 | TiO2 | 46.7 |  | 415 |  | -2.9 |  | 117 |  | -9.779 | -4.16 | -7.49 | 5.77 | RCC | TM3 | Mouse | Testis | Normal | 24h | 1000 | 1.617 | Toxic | 0 | 0 | 0 | 0 | 0 | 0 | 0 | 0 | 0
23531555 | TiO2 | 46.7 |  | 415 |  | -2.9 |  | 49 | BET | -9.779 | -4.16 | -7.49 | 5.77 | MTT | B16-F10 | Mouse | Skin | Cancer | 48h | 0 | 100 | Nontoxic | 0 | 0 | 0 | 0 | 0 | 0 | 3 | 2 | 1.25
23531555 | TiO2 | 46.7 |  | 415 |  | -2.9 |  | 49 | BET | -9.779 | -4.16 | -7.49 | 5.77 | MTT | B16-F10 | Mouse | Skin | Cancer | 48h | 2.5 | 84.5 | Nontoxic | 0 | 0 | 0 | 0 | 0 | 0 | 3 | 2 | 1.25
23531555 | TiO2 | 46.7 |  | 415 |  | -2.9 |  | 49 | BET | -9.779 | -4.16 | -7.49 | 5.77 | MTT | B16-F10 | Mouse | Skin | Cancer | 48h | 7.5 | 95.8 | Nontoxic | 0 | 0 | 0 | 0 | 0 | 0 | 3 | 2 | 1.25
23531555 | TiO2 | 46.7 |  | 415 |  | -2.9 |  | 49 | BET | -9.779 | -4.16 | -7.49 | 5.77 | MTT | B16-F10 | Mouse | Skin | Cancer | 48h | 15 | 84.95 | Nontoxic | 0 | 0 | 0 | 0 | 0 | 0 | 3 | 2 | 1.25
23531555 | TiO2 | 46.7 |  | 415 |  | -2.9 |  | 49 | BET | -9.779 | -4.16 | -7.49 | 5.77 | MTT | B16-F10 | Mouse | Skin | Cancer | 48h | 25 | 86.5 | Nontoxic | 0 | 0 | 0 | 0 | 0 | 0 | 3 | 2 | 1.25
23531555 | TiO2 | 46.7 |  | 415 |  | -2.9 |  | 49 | BET | -9.779 | -4.16 | -7.49 | 5.77 | MTT | B16-F10 | Mouse | Skin | Cancer | 48h | 50 | 84.87 | Nontoxic | 0 | 0 | 0 | 0 | 0 | 0 | 3 | 2 | 1.25
23531555 | TiO2 | 46.7 |  | 415 |  | -2.9 |  | 49 | BET | -9.779 | -4.16 | -7.49 | 5.77 | MTT | B16-F10 | Mouse | Skin | Cancer | 48h | 75 | 83.57 | Nontoxic | 0 | 0 | 0 | 0 | 0 | 0 | 3 | 2 | 1.25
23531555 | TiO2 | 46.7 |  | 415 |  | -2.9 |  | 49 | BET | -9.779 | -4.16 | -7.49 | 5.77 | MTT | B16-F10 | Mouse | Skin | Cancer | 48h | 100 | 84.55 | Nontoxic | 0 | 0 | 0 | 0 | 0 | 0 | 3 | 2 | 1.25
23531555 | TiO2 | 46.7 |  | 415 |  | -2.9 |  | 49 | BET | -9.779 | -4.16 | -7.49 | 5.77 | MTT | B16-F10 | Mouse | Skin | Cancer | 48h | 150 | 86.17 | Nontoxic | 0 | 0 | 0 | 0 | 0 | 0 | 3 | 2 | 1.25
23531555 | TiO2 | 46.7 |  | 415 |  | -2.9 |  | 49 | BET | -9.779 | -4.16 | -7.49 | 5.77 | MTT | B16-F10 | Mouse | Skin | Cancer | 48h | 200 | 83.25 | Nontoxic | 0 | 0 | 0 | 0 | 0 | 0 | 3 | 2 | 1.25
23531555 | TiO2 | 46.7 |  | 415 |  | -2.9 |  | 49 | BET | -9.779 | -4.16 | -7.49 | 5.77 | MTT | B16-F10 | Mouse | Skin | Cancer | 48h | 250 | 81.3 | Nontoxic | 0 | 0 | 0 | 0 | 0 | 0 | 3 | 2 | 1.25
23531555 | TiO2 | 46.7 |  | 415 |  | -2.9 |  | 49 | BET | -9.779 | -4.16 | -7.49 | 5.77 | MTT | B16-F10 | Mouse | Skin | Cancer | 48h | 300 | 81.3 | Nontoxic | 0 | 0 | 0 | 0 | 0 | 0 | 3 | 2 | 1.25
23531555 | TiO2 | 46.7 |  | 415 |  | -2.9 |  | 49 | BET | -9.779 | -4.16 | -7.49 | 5.77 | MTT | B16-F10 | Mouse | Skin | Cancer | 24h | 0 | 100 | Nontoxic | 0 | 0 | 0 | 0 | 0 | 0 | 3 | 2 | 1.25
23531555 | TiO2 | 46.7 |  | 415 |  | -2.9 |  | 49 | BET | -9.779 | -4.16 | -7.49 | 5.77 | MTT | B16-F10 | Mouse | Skin | Cancer | 24h | 2.5 | 95.47 | Nontoxic | 0 | 0 | 0 | 0 | 0 | 0 | 3 | 2 | 1.25
23531555 | TiO2 | 46.7 |  | 415 |  | -2.9 |  | 49 | BET | -9.779 | -4.16 | -7.49 | 5.77 | MTT | B16-F10 | Mouse | Skin | Cancer | 24h | 7.5 | 92.86 | Nontoxic | 0 | 0 | 0 | 0 | 0 | 0 | 3 | 2 | 1.25
23531555 | TiO2 | 46.7 |  | 415 |  | -2.9 |  | 49 | BET | -9.779 | -4.16 | -7.49 | 5.77 | MTT | B16-F10 | Mouse | Skin | Cancer | 24h | 15 | 92.86 | Nontoxic | 0 | 0 | 0 | 0 | 0 | 0 | 3 | 2 | 1.25
23531555 | TiO2 | 46.7 |  | 415 |  | -2.9 |  | 49 | BET | -9.779 | -4.16 | -7.49 | 5.77 | MTT | B16-F10 | Mouse | Skin | Cancer | 24h | 25 | 89.91 | Nontoxic | 0 | 0 | 0 | 0 | 0 | 0 | 3 | 2 | 1.25
23531555 | TiO2 | 46.7 |  | 415 |  | -2.9 |  | 49 | BET | -9.779 | -4.16 | -7.49 | 5.77 | MTT | B16-F10 | Mouse | Skin | Cancer | 24h | 50 | 88.61 | Nontoxic | 0 | 0 | 0 | 0 | 0 | 0 | 3 | 2 | 1.25
23531555 | TiO2 | 46.7 |  | 415 |  | -2.9 |  | 49 | BET | -9.779 | -4.16 | -7.49 | 5.77 | MTT | B16-F10 | Mouse | Skin | Cancer | 24h | 75 | 81.68 | Nontoxic | 0 | 0 | 0 | 0 | 0 | 0 | 3 | 2 | 1.25
23531555 | TiO2 | 46.7 |  | 415 |  | -2.9 |  | 49 | BET | -9.779 | -4.16 | -7.49 | 5.77 | MTT | B16-F10 | Mouse | Skin | Cancer | 24h | 100 | 78.8 | Nontoxic | 0 | 0 | 0 | 0 | 0 | 0 | 3 | 2 | 1.25
23531555 | TiO2 | 46.7 |  | 415 |  | -2.9 |  | 49 | BET | -9.779 | -4.16 | -7.49 | 5.77 | MTT | B16-F10 | Mouse | Skin | Cancer | 24h | 150 | 73.24 | Nontoxic | 0 | 0 | 0 | 0 | 0 | 0 | 3 | 2 | 1.25
23531555 | TiO2 | 46.7 |  | 415 |  | -2.9 |  | 49 | BET | -9.779 | -4.16 | -7.49 | 5.77 | MTT | B16-F10 | Mouse | Skin | Cancer | 24h | 200 | 75.53 | Nontoxic | 0 | 0 | 0 | 0 | 0 | 0 | 3 | 2 | 1.25
23531555 | TiO2 | 46.7 |  | 415 |  | -2.9 |  | 49 | BET | -9.779 | -4.16 | -7.49 | 5.77 | MTT | B16-F10 | Mouse | Skin | Cancer | 24h | 250 | 80.1 | Nontoxic | 0 | 0 | 0 | 0 | 0 | 0 | 3 | 2 | 1.25
23531555 | TiO2 | 46.7 |  | 415 |  | -2.9 |  | 49 | BET | -9.779 | -4.16 | -7.49 | 5.77 | MTT | B16-F10 | Mouse | Skin | Cancer | 24h | 300 | 91.55 | Nontoxic | 0 | 0 | 0 | 0 | 0 | 0 | 3 | 2 | 1.25
23531555 | TiO2 | 46.7 |  | 415 |  | -2.9 |  | 49 | BET | -9.779 | -4.16 | -7.49 | 5.77 | MTT | HeLa | Human | Cervix | Cancer | 48h | 0 | 100 | Nontoxic | 0 | 0 | 0 | 0 | 0 | 0 | 3 | 2 | 1.25
23531555 | TiO2 | 46.7 |  | 415 |  | -2.9 |  | 49 | BET | -9.779 | -4.16 | -7.49 | 5.77 | MTT | HeLa | Human | Cervix | Cancer | 48h | 2.5 | 103.18 | Nontoxic | 0 | 0 | 0 | 0 | 0 | 0 | 3 | 2 | 1.25
23531555 | TiO2 | 46.7 |  | 415 |  | -2.9 |  | 49 | BET | -9.779 | -4.16 | -7.49 | 5.77 | MTT | HeLa | Human | Cervix | Cancer | 48h | 7.5 | 96.06 | Nontoxic | 0 | 0 | 0 | 0 | 0 | 0 | 3 | 2 | 1.25
23531555 | TiO2 | 46.7 |  | 415 |  | -2.9 |  | 49 | BET | -9.779 | -4.16 | -7.49 | 5.77 | MTT | HeLa | Human | Cervix | Cancer | 48h | 15 | 90.566 | Nontoxic | 0 | 0 | 0 | 0 | 0 | 0 | 3 | 2 | 1.25
23531555 | TiO2 | 46.7 |  | 415 |  | -2.9 |  | 49 | BET | -9.779 | -4.16 | -7.49 | 5.77 | MTT | HeLa | Human | Cervix | Cancer | 48h | 25 | 94.12 | Nontoxic | 0 | 0 | 0 | 0 | 0 | 0 | 3 | 2 | 1.25
23531555 | TiO2 | 46.7 |  | 415 |  | -2.9 |  | 49 | BET | -9.779 | -4.16 | -7.49 | 5.77 | MTT | HeLa | Human | Cervix | Cancer | 48h | 50 | 93.8 | Nontoxic | 0 | 0 | 0 | 0 | 0 | 0 | 3 | 2 | 1.25
23531555 | TiO2 | 46.7 |  | 415 |  | -2.9 |  | 49 | BET | -9.779 | -4.16 | -7.49 | 5.77 | MTT | HeLa | Human | Cervix | Cancer | 48h | 75 | 88.62 | Nontoxic | 0 | 0 | 0 | 0 | 0 | 0 | 3 | 2 | 1.25
23531555 | TiO2 | 46.7 |  | 415 |  | -2.9 |  | 49 | BET | -9.779 | -4.16 | -7.49 | 5.77 | MTT | HeLa | Human | Cervix | Cancer | 48h | 100 | 84.74 | Nontoxic | 0 | 0 | 0 | 0 | 0 | 0 | 3 | 2 | 1.25
23531555 | TiO2 | 46.7 |  | 415 |  | -2.9 |  | 49 | BET | -9.779 | -4.16 | -7.49 | 5.77 | MTT | HeLa | Human | Cervix | Cancer | 48h | 150 | 82.15 | Nontoxic | 0 | 0 | 0 | 0 | 0 | 0 | 3 | 2 | 1.25
23531555 | TiO2 | 46.7 |  | 415 |  | -2.9 |  | 49 | BET | -9.779 | -4.16 | -7.49 | 5.77 | MTT | HeLa | Human | Cervix | Cancer | 48h | 200 | 71.48 | Nontoxic | 0 | 0 | 0 | 0 | 0 | 0 | 3 | 2 | 1.25
23531555 | TiO2 | 46.7 |  | 415 |  | -2.9 |  | 49 | BET | -9.779 | -4.16 | -7.49 | 5.77 | MTT | HeLa | Human | Cervix | Cancer | 48h | 250 | 72.77 | Nontoxic | 0 | 0 | 0 | 0 | 0 | 0 | 3 | 2 | 1.25
23531555 | TiO2 | 46.7 |  | 415 |  | -2.9 |  | 49 | BET | -9.779 | -4.16 | -7.49 | 5.77 | MTT | HeLa | Human | Cervix | Cancer | 48h | 300 | 74.07 | Nontoxic | 0 | 0 | 0 | 0 | 0 | 0 | 3 | 2 | 1.25
23531555 | TiO2 | 46.7 |  | 415 |  | -2.9 |  | 49 | BET | -9.779 | -4.16 | -7.49 | 5.77 | MTT | HeLa | Human | Cervix | Cancer | 24h | 0 | 100 | Nontoxic | 0 | 0 | 0 | 0 | 0 | 0 | 3 | 2 | 1.25
23531555 | TiO2 | 46.7 |  | 415 |  | -2.9 |  | 49 | BET | -9.779 | -4.16 | -7.49 | 5.77 | MTT | HeLa | Human | Cervix | Cancer | 24h | 2.5 | 92.59 | Nontoxic | 0 | 0 | 0 | 0 | 0 | 0 | 3 | 2 | 1.25
23531555 | TiO2 | 46.7 |  | 415 |  | -2.9 |  | 49 | BET | -9.779 | -4.16 | -7.49 | 5.77 | MTT | HeLa | Human | Cervix | Cancer | 24h | 7.5 | 94.17 | Nontoxic | 0 | 0 | 0 | 0 | 0 | 0 | 3 | 2 | 1.25
23531555 | TiO2 | 46.7 |  | 415 |  | -2.9 |  | 49 | BET | -9.779 | -4.16 | -7.49 | 5.77 | MTT | HeLa | Human | Cervix | Cancer | 24h | 15 | 98.89 | Nontoxic | 0 | 0 | 0 | 0 | 0 | 0 | 3 | 2 | 1.25
23531555 | TiO2 | 46.7 |  | 415 |  | -2.9 |  | 49 | BET | -9.779 | -4.16 | -7.49 | 5.77 | MTT | HeLa | Human | Cervix | Cancer | 24h | 25 | 96.06 | Nontoxic | 0 | 0 | 0 | 0 | 0 | 0 | 3 | 2 | 1.25
23531555 | TiO2 | 46.7 |  | 415 |  | -2.9 |  | 49 | BET | -9.779 | -4.16 | -7.49 | 5.77 | MTT | HeLa | Human | Cervix | Cancer | 24h | 50 | 93.22 | Nontoxic | 0 | 0 | 0 | 0 | 0 | 0 | 3 | 2 | 1.25
23531555 | TiO2 | 46.7 |  | 415 |  | -2.9 |  | 49 | BET | -9.779 | -4.16 | -7.49 | 5.77 | MTT | HeLa | Human | Cervix | Cancer | 24h | 75 | 85.03 | Nontoxic | 0 | 0 | 0 | 0 | 0 | 0 | 3 | 2 | 1.25
23531555 | TiO2 | 46.7 |  | 415 |  | -2.9 |  | 49 | BET | -9.779 | -4.16 | -7.49 | 5.77 | MTT | HeLa | Human | Cervix | Cancer | 24h | 100 | 80 | Nontoxic | 0 | 0 | 0 | 0 | 0 | 0 | 3 | 2 | 1.25
23531555 | TiO2 | 46.7 |  | 415 |  | -2.9 |  | 49 | BET | -9.779 | -4.16 | -7.49 | 5.77 | MTT | HeLa | Human | Cervix | Cancer | 24h | 150 | 78.11 | Nontoxic | 0 | 0 | 0 | 0 | 0 | 0 | 3 | 2 | 1.25
23531555 | TiO2 | 46.7 |  | 415 |  | -2.9 |  | 49 | BET | -9.779 | -4.16 | -7.49 | 5.77 | MTT | HeLa | Human | Cervix | Cancer | 24h | 200 | 68.97 | Nontoxic | 0 | 0 | 0 | 0 | 0 | 0 | 3 | 2 | 1.25
23531555 | TiO2 | 46.7 |  | 415 |  | -2.9 |  | 49 | BET | -9.779 | -4.16 | -7.49 | 5.77 | MTT | HeLa | Human | Cervix | Cancer | 24h | 250 | 78.11 | Nontoxic | 0 | 0 | 0 | 0 | 0 | 0 | 3 | 2 | 1.25
23531555 | TiO2 | 46.7 |  | 415 |  | -2.9 |  | 49 | BET | -9.779 | -4.16 | -7.49 | 5.77 | MTT | HeLa | Human | Cervix | Cancer | 24h | 300 | 85.35 | Nontoxic | 0 | 0 | 0 | 0 | 0 | 0 | 3 | 2 | 1.25
23531555 | TiO2 | 46.7 |  | 415 |  | -2.9 |  | 49 | BET | -9.779 | -4.16 | -7.49 | 5.77 | MTT | V79-4 | Hamster | Lung | Normal | 48h | 0 | 100 | Nontoxic | 0 | 0 | 0 | 0 | 0 | 0 | 3 | 2 | 1.25
23531555 | TiO2 | 46.7 |  | 415 |  | -2.9 |  | 49 | BET | -9.779 | -4.16 | -7.49 | 5.77 | MTT | V79-4 | Hamster | Lung | Normal | 48h | 2.5 | 103.18 | Nontoxic | 0 | 0 | 0 | 0 | 0 | 0 | 3 | 2 | 1.25
23531555 | TiO2 | 46.7 |  | 415 |  | -2.9 |  | 49 | BET | -9.779 | -4.16 | -7.49 | 5.77 | MTT | V79-4 | Hamster | Lung | Normal | 48h | 7.5 | 102.85 | Nontoxic | 0 | 0 | 0 | 0 | 0 | 0 | 3 | 2 | 1.25
23531555 | TiO2 | 46.7 |  | 415 |  | -2.9 |  | 49 | BET | -9.779 | -4.16 | -7.49 | 5.77 | MTT | V79-4 | Hamster | Lung | Normal | 48h | 15 | 106.41 | Nontoxic | 0 | 0 | 0 | 0 | 0 | 0 | 3 | 2 | 1.25
23531555 | TiO2 | 46.7 |  | 415 |  | -2.9 |  | 49 | BET | -9.779 | -4.16 | -7.49 | 5.77 | MTT | V79-4 | Hamster | Lung | Normal | 48h | 25 | 101.23 | Nontoxic | 0 | 0 | 0 | 0 | 0 | 0 | 3 | 2 | 1.25
23531555 | TiO2 | 46.7 |  | 415 |  | -2.9 |  | 49 | BET | -9.779 | -4.16 | -7.49 | 5.77 | MTT | V79-4 | Hamster | Lung | Normal | 48h | 50 | 83.778 | Nontoxic | 0 | 0 | 0 | 0 | 0 | 0 | 3 | 2 | 1.25
23531555 | TiO2 | 46.7 |  | 415 |  | -2.9 |  | 49 | BET | -9.779 | -4.16 | -7.49 | 5.77 | MTT | V79-4 | Hamster | Lung | Normal | 48h | 75 | 67.92 | Nontoxic | 0 | 0 | 0 | 0 | 0 | 0 | 3 | 2 | 1.25
23531555 | TiO2 | 46.7 |  | 415 |  | -2.9 |  | 49 | BET | -9.779 | -4.16 | -7.49 | 5.77 | MTT | V79-4 | Hamster | Lung | Normal | 48h | 100 | 72.12 | Nontoxic | 0 | 0 | 0 | 0 | 0 | 0 | 3 | 2 | 1.25
23531555 | TiO2 | 46.7 |  | 415 |  | -2.9 |  | 49 | BET | -9.779 | -4.16 | -7.49 | 5.77 | MTT | V79-4 | Hamster | Lung | Normal | 48h | 150 | 77.95 | Nontoxic | 0 | 0 | 0 | 0 | 0 | 0 | 3 | 2 | 1.25
23531555 | TiO2 | 46.7 |  | 415 |  | -2.9 |  | 49 | BET | -9.779 | -4.16 | -7.49 | 5.77 | MTT | V79-4 | Hamster | Lung | Normal | 48h | 200 | 79.24 | Nontoxic | 0 | 0 | 0 | 0 | 0 | 0 | 3 | 2 | 1.25
23531555 | TiO2 | 46.7 |  | 415 |  | -2.9 |  | 49 | BET | -9.779 | -4.16 | -7.49 | 5.77 | MTT | V79-4 | Hamster | Lung | Normal | 48h | 250 | 78.59 | Nontoxic | 0 | 0 | 0 | 0 | 0 | 0 | 3 | 2 | 1.25
23531555 | TiO2 | 46.7 |  | 415 |  | -2.9 |  | 49 | BET | -9.779 | -4.16 | -7.49 | 5.77 | MTT | V79-4 | Hamster | Lung | Normal | 48h | 300 | 82.8 | Nontoxic | 0 | 0 | 0 | 0 | 0 | 0 | 3 | 2 | 1.25
23531555 | TiO2 | 46.7 |  | 415 |  | -2.9 |  | 49 | BET | -9.779 | -4.16 | -7.49 | 5.77 | MTT | V79-4 | Hamster | Lung | Normal | 24h | 0 | 100 | Nontoxic | 0 | 0 | 0 | 0 | 0 | 0 | 3 | 2 | 1.25
23531555 | TiO2 | 46.7 |  | 415 |  | -2.9 |  | 49 | BET | -9.779 | -4.16 | -7.49 | 5.77 | MTT | V79-4 | Hamster | Lung | Normal | 24h | 2.5 | 108.9 | Nontoxic | 0 | 0 | 0 | 0 | 0 | 0 | 3 | 2 | 1.25
23531555 | TiO2 | 46.7 |  | 415 |  | -2.9 |  | 49 | BET | -9.779 | -4.16 | -7.49 | 5.77 | MTT | V79-4 | Hamster | Lung | Normal | 24h | 7.5 | 95.027 | Nontoxic | 0 | 0 | 0 | 0 | 0 | 0 | 3 | 2 | 1.25
23531555 | TiO2 | 46.7 |  | 415 |  | -2.9 |  | 49 | BET | -9.779 | -4.16 | -7.49 | 5.77 | MTT | V79-4 | Hamster | Lung | Normal | 24h | 15 | 101.83 | Nontoxic | 0 | 0 | 0 | 0 | 0 | 0 | 3 | 2 | 1.25
23531555 | TiO2 | 46.7 |  | 415 |  | -2.9 |  | 49 | BET | -9.779 | -4.16 | -7.49 | 5.77 | MTT | V79-4 | Hamster | Lung | Normal | 24h | 25 | 86.9 | Nontoxic | 0 | 0 | 0 | 0 | 0 | 0 | 3 | 2 | 1.25
23531555 | TiO2 | 46.7 |  | 415 |  | -2.9 |  | 49 | BET | -9.779 | -4.16 | -7.49 | 5.77 | MTT | V79-4 | Hamster | Lung | Normal | 24h | 50 | 73.94 | Nontoxic | 0 | 0 | 0 | 0 | 0 | 0 | 3 | 2 | 1.25
23531555 | TiO2 | 46.7 |  | 415 |  | -2.9 |  | 49 | BET | -9.779 | -4.16 | -7.49 | 5.77 | MTT | V79-4 | Hamster | Lung | Normal | 24h | 75 | 78.81 | Nontoxic | 0 | 0 | 0 | 0 | 0 | 0 | 3 | 2 | 1.25
23531555 | TiO2 | 46.7 |  | 415 |  | -2.9 |  | 49 | BET | -9.779 | -4.16 | -7.49 | 5.77 | MTT | V79-4 | Hamster | Lung | Normal | 24h | 100 | 80.43 | Nontoxic | 0 | 0 | 0 | 0 | 0 | 0 | 3 | 2 | 1.25
23531555 | TiO2 | 46.7 |  | 415 |  | -2.9 |  | 49 | BET | -9.779 | -4.16 | -7.49 | 5.77 | MTT | V79-4 | Hamster | Lung | Normal | 24h | 150 | 84.32 | Nontoxic | 0 | 0 | 0 | 0 | 0 | 0 | 3 | 2 | 1.25
23531555 | TiO2 | 46.7 |  | 415 |  | -2.9 |  | 49 | BET | -9.779 | -4.16 | -7.49 | 5.77 | MTT | V79-4 | Hamster | Lung | Normal | 24h | 200 | 89.18 | Nontoxic | 0 | 0 | 0 | 0 | 0 | 0 | 3 | 2 | 1.25
23531555 | TiO2 | 46.7 |  | 415 |  | -2.9 |  | 49 | BET | -9.779 | -4.16 | -7.49 | 5.77 | MTT | V79-4 | Hamster | Lung | Normal | 24h | 250 | 87.56 | Nontoxic | 0 | 0 | 0 | 0 | 0 | 0 | 3 | 2 | 1.25
23531555 | TiO2 | 46.7 |  | 415 |  | -2.9 |  | 49 | BET | -9.779 | -4.16 | -7.49 | 5.77 | MTT | V79-4 | Hamster | Lung | Normal | 24h | 300 | 88.54 | Nontoxic | 0 | 0 | 0 | 0 | 0 | 0 | 3 | 2 | 1.25
21265017 | TiO2 | 46.7 |  | 415 |  | -24 | Zeta-potential | 11 | BET | -9.779 | -4.16 | -7.49 | 5.77 | Nitroblue Tetrazolium Assay | A549 | Human | Lung | Cancer | 1h | 0 | 100 | Nontoxic | 0 | 0 | 0 | 0 | 3 | 2 | 3 | 2 | 2.5
21265017 | TiO2 | 46.7 |  | 415 |  | -24 | Zeta-potential | 11 | BET | -9.779 | -4.16 | -7.49 | 5.77 | Nitroblue Tetrazolium Assay | A549 | Human | Lung | Cancer | 1h | 5 | 103.84 | Nontoxic | 0 | 0 | 0 | 0 | 3 | 2 | 3 | 2 | 2.5
21265017 | TiO2 | 46.7 |  | 415 |  | -24 | Zeta-potential | 11 | BET | -9.779 | -4.16 | -7.49 | 5.77 | Nitroblue Tetrazolium Assay | A549 | Human | Lung | Cancer | 1h | 50 | 112.69 | Nontoxic | 0 | 0 | 0 | 0 | 3 | 2 | 3 | 2 | 2.5
21265017 | TiO2 | 46.7 |  | 415 |  | -24 | Zeta-potential | 11 | BET | -9.779 | -4.16 | -7.49 | 5.77 | Nitroblue Tetrazolium Assay | A549 | Human | Lung | Cancer | 1h | 100 | 128.07 | Nontoxic | 0 | 0 | 0 | 0 | 3 | 2 | 3 | 2 | 2.5
21265017 | TiO2 | 46.7 |  | 415 |  | -24 | Zeta-potential | 11 | BET | -9.779 | -4.16 | -7.49 | 5.77 | Nitroblue Tetrazolium Assay | A549 | Human | Lung | Cancer | 1h | 200 | 141.9231 | Nontoxic | 0 | 0 | 0 | 0 | 3 | 2 | 3 | 2 | 2.5
23468361 | TiO2 | 33.7 | TEM | 303 |  | -25.3 | Zeta-potential | 42.5 | BET | -9.779 | -4.16 | -7.49 | 5.77 | MTT | SW480 | Human | Colon | Cancer | 24h | 100 | 84.5971 | Nontoxic | 3 | 2 | 3 | 0 | 3 | 2 | 3 | 2 | 4.5
23468361 | TiO2 | 33.7 | TEM | 303 |  | -25.3 | Zeta-potential | 42.5 | BET | -9.779 | -4.16 | -7.49 | 5.77 | MTT | SW480 | Human | Colon | Cancer | 24h | 0.1 | 79.6464 | Nontoxic | 3 | 2 | 3 | 0 | 3 | 2 | 3 | 2 | 4.5
23468361 | TiO2 | 33.7 | TEM | 303 |  | -25.3 | Zeta-potential | 42.5 | BET | -9.779 | -4.16 | -7.49 | 5.77 | MTT | SW480 | Human | Colon | Cancer | 24h | 1 | 73.7708 | Nontoxic | 3 | 2 | 3 | 0 | 3 | 2 | 3 | 2 | 4.5
23468361 | TiO2 | 33.7 | TEM | 303 |  | -25.3 | Zeta-potential | 42.5 | BET | -9.779 | -4.16 | -7.49 | 5.77 | MTT | SW480 | Human | Colon | Cancer | 24h | 10 | 75.6749 | Nontoxic | 3 | 2 | 3 | 0 | 3 | 2 | 3 | 2 | 4.5
23468361 | TiO2 | 33.7 | TEM | 303 |  | -25.3 | Zeta-potential | 42.5 | BET | -9.779 | -4.16 | -7.49 | 5.77 | MTT | SW480 | Human | Colon | Cancer | 24h | 100 | 48.3101 | Toxic | 3 | 2 | 3 | 0 | 3 | 2 | 3 | 2 | 4.5
23468361 | TiO2 | 33.7 | TEM | 308 |  | -25.3 | Zeta-potential | 42.5 | BET | -9.779 | -4.16 | -7.49 | 5.77 | MTT | Caco-2 | Human | Colon | Cancer | 24h | 0.1 | 100.0152 | Nontoxic | 3 | 2 | 3 | 0 | 3 | 2 | 3 | 2 | 4.5
23468361 | TiO2 | 33.7 | TEM | 308 |  | -25.3 | Zeta-potential | 42.5 | BET | -9.779 | -4.16 | -7.49 | 5.77 | MTT | Caco-2 | Human | Colon | Cancer | 24h | 1 | 86.1445 | Nontoxic | 3 | 2 | 3 | 0 | 3 | 2 | 3 | 2 | 4.5
23468361 | TiO2 | 33.7 | TEM | 308 |  | -25.3 | Zeta-potential | 42.5 | BET | -9.779 | -4.16 | -7.49 | 5.77 | MTT | Caco-2 | Human | Colon | Cancer | 24h | 10 | 86.0837 | Nontoxic | 3 | 2 | 3 | 0 | 3 | 2 | 3 | 2 | 4.5
23468361 | TiO2 | 33.7 | TEM | 308 |  | -25.3 | Zeta-potential | 42.5 | BET | -9.779 | -4.16 | -7.49 | 5.77 | MTT | Caco-2 | Human | Colon | Cancer | 24h | 100 | 106.5856 | Nontoxic | 3 | 2 | 3 | 0 | 3 | 2 | 3 | 2 | 4.5
23468361 | TiO2 | 33.7 | TEM | 303 |  | -25.3 | Zeta-potential | 42.5 | BET | -9.779 | -4.16 | -7.49 | 5.77 | MTT | SW480 | Human | Colon | Cancer | 48h | 0.1 | 103.6437 | Nontoxic | 3 | 2 | 3 | 0 | 3 | 2 | 3 | 2 | 4.5
23468361 | TiO2 | 33.7 | TEM | 303 |  | -25.3 | Zeta-potential | 42.5 | BET | -9.779 | -4.16 | -7.49 | 5.77 | MTT | SW480 | Human | Colon | Cancer | 48h | 1 | 99.1734 | Nontoxic | 3 | 2 | 3 | 0 | 3 | 2 | 3 | 2 | 4.5
23468361 | TiO2 | 33.7 | TEM | 303 |  | -25.3 | Zeta-potential | 42.5 | BET | -9.779 | -4.16 | -7.49 | 5.77 | MTT | SW480 | Human | Colon | Cancer | 48h | 10 | 104.3185 | Nontoxic | 3 | 2 | 3 | 0 | 3 | 2 | 3 | 2 | 4.5
23468361 | TiO2 | 33.7 | TEM | 303 |  | -25.3 | Zeta-potential | 42.5 | BET | -9.779 | -4.16 | -7.49 | 5.77 | MTT | SW480 | Human | Colon | Cancer | 48h | 100 | 83.3333 | Nontoxic | 3 | 2 | 3 | 0 | 3 | 2 | 3 | 2 | 4.5
23468361 | TiO2 | 33.7 | TEM | 303 |  | -25.3 | Zeta-potential | 42.5 | BET | -9.779 | -4.16 | -7.49 | 5.77 | MTT | SW480 | Human | Colon | Cancer | 24h | 0.1 | 93.8597 | Nontoxic | 3 | 2 | 3 | 0 | 3 | 2 | 3 | 2 | 4.5
23468361 | TiO2 | 33.7 | TEM | 303 |  | -25.3 | Zeta-potential | 42.5 | BET | -9.779 | -4.16 | -7.49 | 5.77 | MTT | SW480 | Human | Colon | Cancer | 24h | 1 | 90.2159 | Nontoxic | 3 | 2 | 3 | 0 | 3 | 2 | 3 | 2 | 4.5
23468361 | TiO2 | 33.7 | TEM | 303 |  | -25.3 | Zeta-potential | 42.5 | BET | -9.779 | -4.16 | -7.49 | 5.77 | MTT | SW480 | Human | Colon | Cancer | 24h | 10 | 101.9568 | Nontoxic | 3 | 2 | 3 | 0 | 3 | 2 | 3 | 2 | 4.5
23468361 | TiO2 | 33.7 | TEM | 303 |  | -25.3 | Zeta-potential | 42.5 | BET | -9.779 | -4.16 | -7.49 | 5.77 | MTT | SW480 | Human | Colon | Cancer | 24h | 100 | 87.3819 | Nontoxic | 3 | 2 | 3 | 0 | 3 | 2 | 3 | 2 | 4.5
23468361 | TiO2 | 33.7 | TEM | 308 |  | -25.3 | Zeta-potential | 42.5 | BET | -9.779 | -4.16 | -7.49 | 5.77 | MTT | Caco-2 | Human | Colon | Cancer | 48h | 0.1 | 106.0908 | Nontoxic | 3 | 2 | 3 | 0 | 3 | 2 | 3 | 2 | 4.5
23468361 | TiO2 | 33.7 | TEM | 308 |  | -25.3 | Zeta-potential | 42.5 | BET | -9.779 | -4.16 | -7.49 | 5.77 | MTT | Caco-2 | Human | Colon | Cancer | 48h | 1 | 101.839 | Nontoxic | 3 | 2 | 3 | 0 | 3 | 2 | 3 | 2 | 4.5
23468361 | TiO2 | 33.7 | TEM | 308 |  | -25.3 | Zeta-potential | 42.5 | BET | -9.779 | -4.16 | -7.49 | 5.77 | MTT | Caco-2 | Human | Colon | Cancer | 48h | 10 | 103.9649 | Nontoxic | 3 | 2 | 3 | 0 | 3 | 2 | 3 | 2 | 4.5
23468361 | TiO2 | 33.7 | TEM | 308 |  | -25.3 | Zeta-potential | 42.5 | BET | -9.779 | -4.16 | -7.49 | 5.77 | MTT | Caco-2 | Human | Colon | Cancer | 48h | 100 | 124.7174 | Nontoxic | 3 | 2 | 3 | 0 | 3 | 2 | 3 | 2 | 4.5
24983896 | V2O3 | 46.7 |  | 433.9 | DLS | -22.8 | Zeta-potential | 117 |  | -6.05 | -0.66 | -5.81 | 3.24 | CytoTox-Glo | HaCaT | Human | Skin | Normal | 24h | 0 | 100 | Nontoxic | 0 | 0 | 3 | 2 | 3 | 2 | 0 | 0 | 2.5
24983896 | V2O3 | 46.7 |  | 433.9 | DLS | -22.8 | Zeta-potential | 117 |  | -6.05 | -0.66 | -5.81 | 3.24 | CytoTox-Glo | HaCaT | Human | Skin | Normal | 24h | 50 | 93.4 | Nontoxic | 0 | 0 | 3 | 2 | 3 | 2 | 0 | 0 | 2.5
24983896 | V2O3 | 46.7 |  | 433.9 | DLS | -22.8 | Zeta-potential | 117 |  | -6.05 | -0.66 | -5.81 | 3.24 | CytoTox-Glo | HaCaT | Human | Skin | Normal | 24h | 100 | 75.4 | Nontoxic | 0 | 0 | 3 | 2 | 3 | 2 | 0 | 0 | 2.5
24983896 | V2O3 | 46.7 |  | 433.9 | DLS | -22.8 | Zeta-potential | 117 |  | -6.05 | -0.66 | -5.81 | 3.24 | CytoTox-Glo | HaCaT | Human | Skin | Normal | 24h | 150 | 73.8 | Nontoxic | 0 | 0 | 3 | 2 | 3 | 2 | 0 | 0 | 2.5
24983896 | V2O3 | 46.7 |  | 433.9 | DLS | -22.8 | Zeta-potential | 117 |  | -6.05 | -0.66 | -5.81 | 3.24 | CytoTox-Glo | HaCaT | Human | Skin | Normal | 24h | 200 | 71.3 | Nontoxic | 0 | 0 | 3 | 2 | 3 | 2 | 0 | 0 | 2.5
24983896 | V2O3 | 46.7 |  | 433.9 | DLS | -22.8 | Zeta-potential | 117 |  | -6.05 | -0.66 | -5.81 | 3.24 | CytoTox-Glo | HaCaT | Human | Skin | Normal | 24h | 250 | 59.9 | Nontoxic | 0 | 0 | 3 | 2 | 3 | 2 | 0 | 0 | 2.5
24983896 | V2O3 | 46.7 |  | 433.9 | DLS | -22.8 | Zeta-potential | 117 |  | -6.05 | -0.66 | -5.81 | 3.24 | CytoTox-Glo | HaCaT | Human | Skin | Normal | 24h | 500 | 58.3 | Nontoxic | 0 | 0 | 3 | 2 | 3 | 2 | 0 | 0 | 2.5
24983896 | V2O3 | 46.7 |  | 433.9 | DLS | -22.8 | Zeta-potential | 117 |  | -6.05 | -0.66 | -5.81 | 3.24 | CytoTox-Glo | HaCaT | Human | Skin | Normal | 24h | 750 | 50.9 | Nontoxic | 0 | 0 | 3 | 2 | 3 | 2 | 0 | 0 | 2.5
24983896 | V2O3 | 46.7 |  | 433.9 | DLS | -22.8 | Zeta-potential | 117 |  | -6.05 | -0.66 | -5.81 | 3.24 | CytoTox-Glo | HaCaT | Human | Skin | Normal | 24h | 1000 | 48.1 | Toxic | 0 | 0 | 3 | 2 | 3 | 2 | 0 | 0 | 2.5
24983896 | V2O3 | 46.7 |  | 433.9 | DLS | -22.8 | Zeta-potential | 117 |  | -6.05 | -0.66 | -5.81 | 3.24 | CytoTox-Glo | HaCaT | Human | Skin | Normal | 24h | 1500 | 45.9 | Toxic | 0 | 0 | 3 | 2 | 3 | 2 | 0 | 0 | 2.5
22502734 | WO3 | 16.6 | TEM | 196.1 | DLS | -61.3 | Zeta-potential | 117 |  | -8.734 | -5.53 | -8.59 | 6.64 | MTS | BEAS-2B | Human | Lung | Normal | 24h | 0.4 | 89 | Nontoxic | 3 | 2 | 3 | 2 | 3 | 2 | 0 | 0 | 3.75
22502734 | WO3 | 16.6 | TEM | 196.1 | DLS | -61.3 | Zeta-potential | 117 |  | -8.734 | -5.53 | -8.59 | 6.64 | MTS | BEAS-2B | Human | Lung | Normal | 24h | 0.8 | 83 | Nontoxic | 3 | 2 | 3 | 2 | 3 | 2 | 0 | 0 | 3.75
22502734 | WO3 | 16.6 | TEM | 196.1 | DLS | -61.3 | Zeta-potential | 117 |  | -8.734 | -5.53 | -8.59 | 6.64 | MTS | BEAS-2B | Human | Lung | Normal | 24h | 1.6 | 94 | Nontoxic | 3 | 2 | 3 | 2 | 3 | 2 | 0 | 0 | 3.75
22502734 | WO3 | 16.6 | TEM | 196.1 | DLS | -61.3 | Zeta-potential | 117 |  | -8.734 | -5.53 | -8.59 | 6.64 | MTS | BEAS-2B | Human | Lung | Normal | 24h | 3.2 | 97 | Nontoxic | 3 | 2 | 3 | 2 | 3 | 2 | 0 | 0 | 3.75
22502734 | WO3 | 16.6 | TEM | 196.1 | DLS | -61.3 | Zeta-potential | 117 |  | -8.734 | -5.53 | -8.59 | 6.64 | MTS | BEAS-2B | Human | Lung | Normal | 24h | 6.3 | 86 | Nontoxic | 3 | 2 | 3 | 2 | 3 | 2 | 0 | 0 | 3.75
22502734 | WO3 | 16.6 | TEM | 196.1 | DLS | -61.3 | Zeta-potential | 117 |  | -8.734 | -5.53 | -8.59 | 6.64 | MTS | BEAS-2B | Human | Lung | Normal | 24h | 12.5 | 97 | Nontoxic | 3 | 2 | 3 | 2 | 3 | 2 | 0 | 0 | 3.75
22502734 | WO3 | 16.6 | TEM | 196.1 | DLS | -61.3 | Zeta-potential | 117 |  | -8.734 | -5.53 | -8.59 | 6.64 | MTS | BEAS-2B | Human | Lung | Normal | 24h | 25 | 81 | Nontoxic | 3 | 2 | 3 | 2 | 3 | 2 | 0 | 0 | 3.75
22502734 | WO3 | 16.6 | TEM | 196.1 | DLS | -61.3 | Zeta-potential | 117 |  | -8.734 | -5.53 | -8.59 | 6.64 | MTS | BEAS-2B | Human | Lung | Normal | 24h | 50 | 90 | Nontoxic | 3 | 2 | 3 | 2 | 3 | 2 | 0 | 0 | 3.75
22502734 | WO3 | 16.6 | TEM | 196.1 | DLS | -61.3 | Zeta-potential | 117 |  | -8.734 | -5.53 | -8.59 | 6.64 | MTS | BEAS-2B | Human | Lung | Normal | 24h | 100 | 90 | Nontoxic | 3 | 2 | 3 | 2 | 3 | 2 | 0 | 0 | 3.75
22502734 | WO3 | 16.6 | TEM | 196.1 | DLS | -61.3 | Zeta-potential | 117 |  | -8.734 | -5.53 | -8.59 | 6.64 | MTS | BEAS-2B | Human | Lung | Normal | 24h | 200 | 93 | Nontoxic | 3 | 2 | 3 | 2 | 3 | 2 | 0 | 0 | 3.75
22502734 | WO3 | 16.6 | TEM | 196.1 | DLS | -61.3 | Zeta-potential | 117 |  | -8.734 | -5.53 | -8.59 | 6.64 | ATP | BEAS-2B | Human | Lung | Normal | 24h | 0.4 | 100 | Nontoxic | 3 | 2 | 3 | 2 | 3 | 2 | 0 | 0 | 3.75
22502734 | WO3 | 16.6 | TEM | 196.1 | DLS | -61.3 | Zeta-potential | 117 |  | -8.734 | -5.53 | -8.59 | 6.64 | ATP | BEAS-2B | Human | Lung | Normal | 24h | 0.8 | 88 | Nontoxic | 3 | 2 | 3 | 2 | 3 | 2 | 0 | 0 | 3.75
22502734 | WO3 | 16.6 | TEM | 196.1 | DLS | -61.3 | Zeta-potential | 117 |  | -8.734 | -5.53 | -8.59 | 6.64 | ATP | BEAS-2B | Human | Lung | Normal | 24h | 1.6 | 100 | Nontoxic | 3 | 2 | 3 | 2 | 3 | 2 | 0 | 0 | 3.75
22502734 | WO3 | 16.6 | TEM | 196.1 | DLS | -61.3 | Zeta-potential | 117 |  | -8.734 | -5.53 | -8.59 | 6.64 | ATP | BEAS-2B | Human | Lung | Normal | 24h | 3.2 | 80 | Nontoxic | 3 | 2 | 3 | 2 | 3 | 2 | 0 | 0 | 3.75
22502734 | WO3 | 16.6 | TEM | 196.1 | DLS | -61.3 | Zeta-potential | 117 |  | -8.734 | -5.53 | -8.59 | 6.64 | ATP | BEAS-2B | Human | Lung | Normal | 24h | 6.3 | 94 | Nontoxic | 3 | 2 | 3 | 2 | 3 | 2 | 0 | 0 | 3.75
22502734 | WO3 | 16.6 | TEM | 196.1 | DLS | -61.3 | Zeta-potential | 117 |  | -8.734 | -5.53 | -8.59 | 6.64 | ATP | BEAS-2B | Human | Lung | Normal | 24h | 12.5 | 99 | Nontoxic | 3 | 2 | 3 | 2 | 3 | 2 | 0 | 0 | 3.75
22502734 | WO3 | 16.6 | TEM | 196.1 | DLS | -61.3 | Zeta-potential | 117 |  | -8.734 | -5.53 | -8.59 | 6.64 | ATP | BEAS-2B | Human | Lung | Normal | 24h | 25 | 88 | Nontoxic | 3 | 2 | 3 | 2 | 3 | 2 | 0 | 0 | 3.75
22502734 | WO3 | 16.6 | TEM | 196.1 | DLS | -61.3 | Zeta-potential | 117 |  | -8.734 | -5.53 | -8.59 | 6.64 | ATP | BEAS-2B | Human | Lung | Normal | 24h | 50 | 97 | Nontoxic | 3 | 2 | 3 | 2 | 3 | 2 | 0 | 0 | 3.75
22502734 | WO3 | 16.6 | TEM | 196.1 | DLS | -61.3 | Zeta-potential | 117 |  | -8.734 | -5.53 | -8.59 | 6.64 | ATP | BEAS-2B | Human | Lung | Normal | 24h | 100 | 96 | Nontoxic | 3 | 2 | 3 | 2 | 3 | 2 | 0 | 0 | 3.75
22502734 | WO3 | 16.6 | TEM | 196.1 | DLS | -61.3 | Zeta-potential | 117 |  | -8.734 | -5.53 | -8.59 | 6.64 | ATP | BEAS-2B | Human | Lung | Normal | 24h | 200 | 100 | Nontoxic | 3 | 2 | 3 | 2 | 3 | 2 | 0 | 0 | 3.75
22502734 | WO3 | 16.6 | TEM | 196.1 | DLS | -61.3 | Zeta-potential | 117 |  | -8.734 | -5.53 | -8.59 | 6.64 | LDH | BEAS-2B | Human | Lung | Normal | 24h | 0.4 | 95 | Nontoxic | 3 | 2 | 3 | 2 | 3 | 2 | 0 | 0 | 3.75
22502734 | WO3 | 16.6 | TEM | 196.1 | DLS | -61.3 | Zeta-potential | 117 |  | -8.734 | -5.53 | -8.59 | 6.64 | LDH | BEAS-2B | Human | Lung | Normal | 24h | 0.8 | 94 | Nontoxic | 3 | 2 | 3 | 2 | 3 | 2 | 0 | 0 | 3.75
22502734 | WO3 | 16.6 | TEM | 196.1 | DLS | -61.3 | Zeta-potential | 117 |  | -8.734 | -5.53 | -8.59 | 6.64 | LDH | BEAS-2B | Human | Lung | Normal | 24h | 1.6 | 80 | Nontoxic | 3 | 2 | 3 | 2 | 3 | 2 | 0 | 0 | 3.75
22502734 | WO3 | 16.6 | TEM | 196.1 | DLS | -61.3 | Zeta-potential | 117 |  | -8.734 | -5.53 | -8.59 | 6.64 | LDH | BEAS-2B | Human | Lung | Normal | 24h | 3.2 | 100 | Nontoxic | 3 | 2 | 3 | 2 | 3 | 2 | 0 | 0 | 3.75
22502734 | WO3 | 16.6 | TEM | 196.1 | DLS | -61.3 | Zeta-potential | 117 |  | -8.734 | -5.53 | -8.59 | 6.64 | LDH | BEAS-2B | Human | Lung | Normal | 24h | 6.3 | 90 | Nontoxic | 3 | 2 | 3 | 2 | 3 | 2 | 0 | 0 | 3.75
22502734 | WO3 | 16.6 | TEM | 196.1 | DLS | -61.3 | Zeta-potential | 117 |  | -8.734 | -5.53 | -8.59 | 6.64 | LDH | BEAS-2B | Human | Lung | Normal | 24h | 12.5 | 96 | Nontoxic | 3 | 2 | 3 | 2 | 3 | 2 | 0 | 0 | 3.75
22502734 | WO3 | 16.6 | TEM | 196.1 | DLS | -61.3 | Zeta-potential | 117 |  | -8.734 | -5.53 | -8.59 | 6.64 | LDH | BEAS-2B | Human | Lung | Normal | 24h | 25 | 97 | Nontoxic | 3 | 2 | 3 | 2 | 3 | 2 | 0 | 0 | 3.75
22502734 | WO3 | 16.6 | TEM | 196.1 | DLS | -61.3 | Zeta-potential | 117 |  | -8.734 | -5.53 | -8.59 | 6.64 | LDH | BEAS-2B | Human | Lung | Normal | 24h | 50 | 82 | Nontoxic | 3 | 2 | 3 | 2 | 3 | 2 | 0 | 0 | 3.75
22502734 | WO3 | 16.6 | TEM | 196.1 | DLS | -61.3 | Zeta-potential | 117 |  | -8.734 | -5.53 | -8.59 | 6.64 | LDH | BEAS-2B | Human | Lung | Normal | 24h | 100 | 80 | Nontoxic | 3 | 2 | 3 | 2 | 3 | 2 | 0 | 0 | 3.75
22502734 | WO3 | 16.6 | TEM | 196.1 | DLS | -61.3 | Zeta-potential | 117 |  | -8.734 | -5.53 | -8.59 | 6.64 | LDH | BEAS-2B | Human | Lung | Normal | 24h | 200 | 87 | Nontoxic | 3 | 2 | 3 | 2 | 3 | 2 | 0 | 0 | 3.75
22502734 | WO3 | 16.6 | TEM | 198.5 | DLS | -61.3 | Zeta-potential | 117 |  | -8.734 | -5.53 | -8.59 | 6.64 | MTS | RAW264.7 | Mouse | Blood | Cancer | 24h | 0.4 | 86 | Nontoxic | 3 | 2 | 3 | 2 | 3 | 2 | 0 | 0 | 3.75
22502734 | WO3 | 16.6 | TEM | 198.5 | DLS | -61.3 | Zeta-potential | 117 |  | -8.734 | -5.53 | -8.59 | 6.64 | MTS | RAW264.7 | Mouse | Blood | Cancer | 24h | 0.8 | 87 | Nontoxic | 3 | 2 | 3 | 2 | 3 | 2 | 0 | 0 | 3.75
22502734 | WO3 | 16.6 | TEM | 198.5 | DLS | -61.3 | Zeta-potential | 117 |  | -8.734 | -5.53 | -8.59 | 6.64 | MTS | RAW264.7 | Mouse | Blood | Cancer | 24h | 1.6 | 85 | Nontoxic | 3 | 2 | 3 | 2 | 3 | 2 | 0 | 0 | 3.75
22502734 | WO3 | 16.6 | TEM | 198.5 | DLS | -61.3 | Zeta-potential | 117 |  | -8.734 | -5.53 | -8.59 | 6.64 | MTS | RAW264.7 | Mouse | Blood | Cancer | 24h | 3.2 | 96 | Nontoxic | 3 | 2 | 3 | 2 | 3 | 2 | 0 | 0 | 3.75
22502734 | WO3 | 16.6 | TEM | 198.5 | DLS | -61.3 | Zeta-potential | 117 |  | -8.734 | -5.53 | -8.59 | 6.64 | MTS | RAW264.7 | Mouse | Blood | Cancer | 24h | 6.3 | 91 | Nontoxic | 3 | 2 | 3 | 2 | 3 | 2 | 0 | 0 | 3.75
22502734 | WO3 | 16.6 | TEM | 198.5 | DLS | -61.3 | Zeta-potential | 117 |  | -8.734 | -5.53 | -8.59 | 6.64 | MTS | RAW264.7 | Mouse | Blood | Cancer | 24h | 12.5 | 81 | Nontoxic | 3 | 2 | 3 | 2 | 3 | 2 | 0 | 0 | 3.75
22502734 | WO3 | 16.6 | TEM | 198.5 | DLS | -61.3 | Zeta-potential | 117 |  | -8.734 | -5.53 | -8.59 | 6.64 | MTS | RAW264.7 | Mouse | Blood | Cancer | 24h | 25 | 95 | Nontoxic | 3 | 2 | 3 | 2 | 3 | 2 | 0 | 0 | 3.75
22502734 | WO3 | 16.6 | TEM | 198.5 | DLS | -61.3 | Zeta-potential | 117 |  | -8.734 | -5.53 | -8.59 | 6.64 | MTS | RAW264.7 | Mouse | Blood | Cancer | 24h | 50 | 83 | Nontoxic | 3 | 2 | 3 | 2 | 3 | 2 | 0 | 0 | 3.75
22502734 | WO3 | 16.6 | TEM | 198.5 | DLS | -61.3 | Zeta-potential | 117 |  | -8.734 | -5.53 | -8.59 | 6.64 | MTS | RAW264.7 | Mouse | Blood | Cancer | 24h | 100 | 91 | Nontoxic | 3 | 2 | 3 | 2 | 3 | 2 | 0 | 0 | 3.75
22502734 | WO3 | 16.6 | TEM | 198.5 | DLS | -61.3 | Zeta-potential | 117 |  | -8.734 | -5.53 | -8.59 | 6.64 | MTS | RAW264.7 | Mouse | Blood | Cancer | 24h | 200 | 98 | Nontoxic | 3 | 2 | 3 | 2 | 3 | 2 | 0 | 0 | 3.75
22502734 | WO3 | 16.6 | TEM | 198.5 | DLS | -61.3 | Zeta-potential | 117 |  | -8.734 | -5.53 | -8.59 | 6.64 | ATP | RAW264.7 | Mouse | Blood | Cancer | 24h | 0.4 | 80 | Nontoxic | 3 | 2 | 3 | 2 | 3 | 2 | 0 | 0 | 3.75
22502734 | WO3 | 16.6 | TEM | 198.5 | DLS | -61.3 | Zeta-potential | 117 |  | -8.734 | -5.53 | -8.59 | 6.64 | ATP | RAW264.7 | Mouse | Blood | Cancer | 24h | 0.8 | 93 | Nontoxic | 3 | 2 | 3 | 2 | 3 | 2 | 0 | 0 | 3.75
22502734 | WO3 | 16.6 | TEM | 198.5 | DLS | -61.3 | Zeta-potential | 117 |  | -8.734 | -5.53 | -8.59 | 6.64 | ATP | RAW264.7 | Mouse | Blood | Cancer | 24h | 1.6 | 84 | Nontoxic | 3 | 2 | 3 | 2 | 3 | 2 | 0 | 0 | 3.75
22502734 | WO3 | 16.6 | TEM | 198.5 | DLS | -61.3 | Zeta-potential | 117 |  | -8.734 | -5.53 | -8.59 | 6.64 | ATP | RAW264.7 | Mouse | Blood | Cancer | 24h | 3.2 | 82 | Nontoxic | 3 | 2 | 3 | 2 | 3 | 2 | 0 | 0 | 3.75
22502734 | WO3 | 16.6 | TEM | 198.5 | DLS | -61.3 | Zeta-potential | 117 |  | -8.734 | -5.53 | -8.59 | 6.64 | ATP | RAW264.7 | Mouse | Blood | Cancer | 24h | 6.3 | 91 | Nontoxic | 3 | 2 | 3 | 2 | 3 | 2 | 0 | 0 | 3.75
22502734 | WO3 | 16.6 | TEM | 198.5 | DLS | -61.3 | Zeta-potential | 117 |  | -8.734 | -5.53 | -8.59 | 6.64 | ATP | RAW264.7 | Mouse | Blood | Cancer | 24h | 12.5 | 100 | Nontoxic | 3 | 2 | 3 | 2 | 3 | 2 | 0 | 0 | 3.75
22502734 | WO3 | 16.6 | TEM | 198.5 | DLS | -61.3 | Zeta-potential | 117 |  | -8.734 | -5.53 | -8.59 | 6.64 | ATP | RAW264.7 | Mouse | Blood | Cancer | 24h | 25 | 93 | Nontoxic | 3 | 2 | 3 | 2 | 3 | 2 | 0 | 0 | 3.75
22502734 | WO3 | 16.6 | TEM | 198.5 | DLS | -61.3 | Zeta-potential | 117 |  | -8.734 | -5.53 | -8.59 | 6.64 | ATP | RAW264.7 | Mouse | Blood | Cancer | 24h | 50 | 86 | Nontoxic | 3 | 2 | 3 | 2 | 3 | 2 | 0 | 0 | 3.75
22502734 | WO3 | 16.6 | TEM | 198.5 | DLS | -61.3 | Zeta-potential | 117 |  | -8.734 | -5.53 | -8.59 | 6.64 | ATP | RAW264.7 | Mouse | Blood | Cancer | 24h | 100 | 94 | Nontoxic | 3 | 2 | 3 | 2 | 3 | 2 | 0 | 0 | 3.75
22502734 | WO3 | 16.6 | TEM | 198.5 | DLS | -61.3 | Zeta-potential | 117 |  | -8.734 | -5.53 | -8.59 | 6.64 | ATP | RAW264.7 | Mouse | Blood | Cancer | 24h | 200 | 93 | Nontoxic | 3 | 2 | 3 | 2 | 3 | 2 | 0 | 0 | 3.75
22502734 | WO3 | 16.6 | TEM | 198.5 | DLS | -61.3 | Zeta-potential | 117 |  | -8.734 | -5.53 | -8.59 | 6.64 | LDH | RAW264.7 | Mouse | Blood | Cancer | 24h | 0.4 | 92 | Nontoxic | 3 | 2 | 3 | 2 | 3 | 2 | 0 | 0 | 3.75
22502734 | WO3 | 16.6 | TEM | 198.5 | DLS | -61.3 | Zeta-potential | 117 |  | -8.734 | -5.53 | -8.59 | 6.64 | LDH | RAW264.7 | Mouse | Blood | Cancer | 24h | 0.8 | 95 | Nontoxic | 3 | 2 | 3 | 2 | 3 | 2 | 0 | 0 | 3.75
22502734 | WO3 | 16.6 | TEM | 198.5 | DLS | -61.3 | Zeta-potential | 117 |  | -8.734 | -5.53 | -8.59 | 6.64 | LDH | RAW264.7 | Mouse | Blood | Cancer | 24h | 1.6 | 82 | Nontoxic | 3 | 2 | 3 | 2 | 3 | 2 | 0 | 0 | 3.75
22502734 | WO3 | 16.6 | TEM | 198.5 | DLS | -61.3 | Zeta-potential | 117 |  | -8.734 | -5.53 | -8.59 | 6.64 | LDH | RAW264.7 | Mouse | Blood | Cancer | 24h | 3.2 | 94 | Nontoxic | 3 | 2 | 3 | 2 | 3 | 2 | 0 | 0 | 3.75
22502734 | WO3 | 16.6 | TEM | 198.5 | DLS | -61.3 | Zeta-potential | 117 |  | -8.734 | -5.53 | -8.59 | 6.64 | LDH | RAW264.7 | Mouse | Blood | Cancer | 24h | 6.3 | 90 | Nontoxic | 3 | 2 | 3 | 2 | 3 | 2 | 0 | 0 | 3.75
22502734 | WO3 | 16.6 | TEM | 198.5 | DLS | -61.3 | Zeta-potential | 117 |  | -8.734 | -5.53 | -8.59 | 6.64 | LDH | RAW264.7 | Mouse | Blood | Cancer | 24h | 12.5 | 93 | Nontoxic | 3 | 2 | 3 | 2 | 3 | 2 | 0 | 0 | 3.75
22502734 | WO3 | 16.6 | TEM | 198.5 | DLS | -61.3 | Zeta-potential | 117 |  | -8.734 | -5.53 | -8.59 | 6.64 | LDH | RAW264.7 | Mouse | Blood | Cancer | 24h | 25 | 86 | Nontoxic | 3 | 2 | 3 | 2 | 3 | 2 | 0 | 0 | 3.75
22502734 | WO3 | 16.6 | TEM | 198.5 | DLS | -61.3 | Zeta-potential | 117 |  | -8.734 | -5.53 | -8.59 | 6.64 | LDH | RAW264.7 | Mouse | Blood | Cancer | 24h | 50 | 80 | Nontoxic | 3 | 2 | 3 | 2 | 3 | 2 | 0 | 0 | 3.75
22502734 | WO3 | 16.6 | TEM | 198.5 | DLS | -61.3 | Zeta-potential | 117 |  | -8.734 | -5.53 | -8.59 | 6.64 | LDH | RAW264.7 | Mouse | Blood | Cancer | 24h | 100 | 97 | Nontoxic | 3 | 2 | 3 | 2 | 3 | 2 | 0 | 0 | 3.75
22502734 | WO3 | 16.6 | TEM | 198.5 | DLS | -61.3 | Zeta-potential | 117 |  | -8.734 | -5.53 | -8.59 | 6.64 | LDH | RAW264.7 | Mouse | Blood | Cancer | 24h | 200 | 94 | Nontoxic | 3 | 2 | 3 | 2 | 3 | 2 | 0 | 0 | 3.75
24983896 | WO3 | 50 | TEM | 179.6 | DLS | -9.1 | Zeta-potential | 117 |  | -31.02 | -6.61 | -6.84 | 6.73 | CytoTox-Glo | HaCaT | Human | Skin | Normal | 24h | 0 | 100 | Nontoxic | 3 | 2 | 3 | 2 | 3 | 2 | 0 | 0 | 3.75
24983896 | WO3 | 50 | TEM | 179.6 | DLS | -9.1 | Zeta-potential | 117 |  | -31.02 | -6.61 | -6.84 | 6.73 | CytoTox-Glo | HaCaT | Human | Skin | Normal | 24h | 50 | 106 | Nontoxic | 3 | 2 | 3 | 2 | 3 | 2 | 0 | 0 | 3.75
24983896 | WO3 | 50 | TEM | 179.6 | DLS | -9.1 | Zeta-potential | 117 |  | -31.02 | -6.61 | -6.84 | 6.73 | CytoTox-Glo | HaCaT | Human | Skin | Normal | 24h | 100 | 104 | Nontoxic | 3 | 2 | 3 | 2 | 3 | 2 | 0 | 0 | 3.75
24983896 | WO3 | 50 | TEM | 179.6 | DLS | -9.1 | Zeta-potential | 117 |  | -31.02 | -6.61 | -6.84 | 6.73 | CytoTox-Glo | HaCaT | Human | Skin | Normal | 24h | 250 | 66.1 | Nontoxic | 3 | 2 | 3 | 2 | 3 | 2 | 0 | 0 | 3.75
24983896 | WO3 | 50 | TEM | 179.6 | DLS | -9.1 | Zeta-potential | 117 |  | -31.02 | -6.61 | -6.84 | 6.73 | CytoTox-Glo | HaCaT | Human | Skin | Normal | 24h | 500 | 52.1 | Nontoxic | 3 | 2 | 3 | 2 | 3 | 2 | 0 | 0 | 3.75
24983896 | WO3 | 50 | TEM | 179.6 | DLS | -9.1 | Zeta-potential | 117 |  | -31.02 | -6.61 | -6.84 | 6.73 | CytoTox-Glo | HaCaT | Human | Skin | Normal | 24h | 750 | 51.5 | Nontoxic | 3 | 2 | 3 | 2 | 3 | 2 | 0 | 0 | 3.75
24983896 | WO3 | 50 | TEM | 179.6 | DLS | -9.1 | Zeta-potential | 117 |  | -31.02 | -6.61 | -6.84 | 6.73 | CytoTox-Glo | HaCaT | Human | Skin | Normal | 24h | 1000 | 49.3 | Toxic | 3 | 2 | 3 | 2 | 3 | 2 | 0 | 0 | 3.75
24983896 | WO3 | 50 | TEM | 179.6 | DLS | -9.1 | Zeta-potential | 117 |  | -31.02 | -6.61 | -6.84 | 6.73 | CytoTox-Glo | HaCaT | Human | Skin | Normal | 24h | 1500 | 38.5 | Toxic | 3 | 2 | 3 | 2 | 3 | 2 | 0 | 0 | 3.75
22502734 | Y2O3 | 32.7 | TEM | 332.2 | DLS | 42.7 | Zeta-potential | 117 |  | -19.748 | -2.35 | -8.2 | 5.41 | MTS | BEAS-2B | Human | Lung | Normal | 24h | 0.4 | 81 | Nontoxic | 3 | 2 | 3 | 2 | 3 | 2 | 0 | 0 | 3.75
22502734 | Y2O3 | 32.7 | TEM | 332.2 | DLS | 42.7 | Zeta-potential | 117 |  | -19.748 | -2.35 | -8.2 | 5.41 | MTS | BEAS-2B | Human | Lung | Normal | 24h | 0.8 | 97 | Nontoxic | 3 | 2 | 3 | 2 | 3 | 2 | 0 | 0 | 3.75
22502734 | Y2O3 | 32.7 | TEM | 332.2 | DLS | 42.7 | Zeta-potential | 117 |  | -19.748 | -2.35 | -8.2 | 5.41 | MTS | BEAS-2B | Human | Lung | Normal | 24h | 1.6 | 87 | Nontoxic | 3 | 2 | 3 | 2 | 3 | 2 | 0 | 0 | 3.75
22502734 | Y2O3 | 32.7 | TEM | 332.2 | DLS | 42.7 | Zeta-potential | 117 |  | -19.748 | -2.35 | -8.2 | 5.41 | MTS | BEAS-2B | Human | Lung | Normal | 24h | 3.2 | 95 | Nontoxic | 3 | 2 | 3 | 2 | 3 | 2 | 0 | 0 | 3.75
22502734 | Y2O3 | 32.7 | TEM | 332.2 | DLS | 42.7 | Zeta-potential | 117 |  | -19.748 | -2.35 | -8.2 | 5.41 | MTS | BEAS-2B | Human | Lung | Normal | 24h | 6.3 | 99 | Nontoxic | 3 | 2 | 3 | 2 | 3 | 2 | 0 | 0 | 3.75
22502734 | Y2O3 | 32.7 | TEM | 332.2 | DLS | 42.7 | Zeta-potential | 117 |  | -19.748 | -2.35 | -8.2 | 5.41 | MTS | BEAS-2B | Human | Lung | Normal | 24h | 12.5 | 97 | Nontoxic | 3 | 2 | 3 | 2 | 3 | 2 | 0 | 0 | 3.75
22502734 | Y2O3 | 32.7 | TEM | 332.2 | DLS | 42.7 | Zeta-potential | 117 |  | -19.748 | -2.35 | -8.2 | 5.41 | MTS | BEAS-2B | Human | Lung | Normal | 24h | 25 | 95 | Nontoxic | 3 | 2 | 3 | 2 | 3 | 2 | 0 | 0 | 3.75
22502734 | Y2O3 | 32.7 | TEM | 332.2 | DLS | 42.7 | Zeta-potential | 117 |  | -19.748 | -2.35 | -8.2 | 5.41 | MTS | BEAS-2B | Human | Lung | Normal | 24h | 50 | 96 | Nontoxic | 3 | 2 | 3 | 2 | 3 | 2 | 0 | 0 | 3.75
22502734 | Y2O3 | 32.7 | TEM | 332.2 | DLS | 42.7 | Zeta-potential | 117 |  | -19.748 | -2.35 | -8.2 | 5.41 | MTS | BEAS-2B | Human | Lung | Normal | 24h | 100 | 87 | Nontoxic | 3 | 2 | 3 | 2 | 3 | 2 | 0 | 0 | 3.75
22502734 | Y2O3 | 32.7 | TEM | 332.2 | DLS | 42.7 | Zeta-potential | 117 |  | -19.748 | -2.35 | -8.2 | 5.41 | MTS | BEAS-2B | Human | Lung | Normal | 24h | 200 | 93 | Nontoxic | 3 | 2 | 3 | 2 | 3 | 2 | 0 | 0 | 3.75
22502734 | Y2O3 | 32.7 | TEM | 332.2 | DLS | 42.7 | Zeta-potential | 117 |  | -19.748 | -2.35 | -8.2 | 5.41 | ATP | BEAS-2B | Human | Lung | Normal | 24h | 0.4 | 95 | Nontoxic | 3 | 2 | 3 | 2 | 3 | 2 | 0 | 0 | 3.75
22502734 | Y2O3 | 32.7 | TEM | 332.2 | DLS | 42.7 | Zeta-potential | 117 |  | -19.748 | -2.35 | -8.2 | 5.41 | ATP | BEAS-2B | Human | Lung | Normal | 24h | 0.8 | 84 | Nontoxic | 3 | 2 | 3 | 2 | 3 | 2 | 0 | 0 | 3.75
22502734 | Y2O3 | 32.7 | TEM | 332.2 | DLS | 42.7 | Zeta-potential | 117 |  | -19.748 | -2.35 | -8.2 | 5.41 | ATP | BEAS-2B | Human | Lung | Normal | 24h | 1.6 | 93 | Nontoxic | 3 | 2 | 3 | 2 | 3 | 2 | 0 | 0 | 3.75
22502734 | Y2O3 | 32.7 | TEM | 332.2 | DLS | 42.7 | Zeta-potential | 117 |  | -19.748 | -2.35 | -8.2 | 5.41 | ATP | BEAS-2B | Human | Lung | Normal | 24h | 3.2 | 97 | Nontoxic | 3 | 2 | 3 | 2 | 3 | 2 | 0 | 0 | 3.75
22502734 | Y2O3 | 32.7 | TEM | 332.2 | DLS | 42.7 | Zeta-potential | 117 |  | -19.748 | -2.35 | -8.2 | 5.41 | ATP | BEAS-2B | Human | Lung | Normal | 24h | 6.3 | 82 | Nontoxic | 3 | 2 | 3 | 2 | 3 | 2 | 0 | 0 | 3.75
22502734 | Y2O3 | 32.7 | TEM | 332.2 | DLS | 42.7 | Zeta-potential | 117 |  | -19.748 | -2.35 | -8.2 | 5.41 | ATP | BEAS-2B | Human | Lung | Normal | 24h | 12.5 | 83 | Nontoxic | 3 | 2 | 3 | 2 | 3 | 2 | 0 | 0 | 3.75
22502734 | Y2O3 | 32.7 | TEM | 332.2 | DLS | 42.7 | Zeta-potential | 117 |  | -19.748 | -2.35 | -8.2 | 5.41 | ATP | BEAS-2B | Human | Lung | Normal | 24h | 25 | 99 | Nontoxic | 3 | 2 | 3 | 2 | 3 | 2 | 0 | 0 | 3.75
22502734 | Y2O3 | 32.7 | TEM | 332.2 | DLS | 42.7 | Zeta-potential | 117 |  | -19.748 | -2.35 | -8.2 | 5.41 | ATP | BEAS-2B | Human | Lung | Normal | 24h | 50 | 89 | Nontoxic | 3 | 2 | 3 | 2 | 3 | 2 | 0 | 0 | 3.75
22502734 | Y2O3 | 32.7 | TEM | 332.2 | DLS | 42.7 | Zeta-potential | 117 |  | -19.748 | -2.35 | -8.2 | 5.41 | ATP | BEAS-2B | Human | Lung | Normal | 24h | 100 | 87 | Nontoxic | 3 | 2 | 3 | 2 | 3 | 2 | 0 | 0 | 3.75
22502734 | Y2O3 | 32.7 | TEM | 332.2 | DLS | 42.7 | Zeta-potential | 117 |  | -19.748 | -2.35 | -8.2 | 5.41 | ATP | BEAS-2B | Human | Lung | Normal | 24h | 200 | 97 | Nontoxic | 3 | 2 | 3 | 2 | 3 | 2 | 0 | 0 | 3.75
22502734 | Y2O3 | 32.7 | TEM | 332.2 | DLS | 42.7 | Zeta-potential | 117 |  | -19.748 | -2.35 | -8.2 | 5.41 | LDH | BEAS-2B | Human | Lung | Normal | 24h | 0.4 | 85 | Nontoxic | 3 | 2 | 3 | 2 | 3 | 2 | 0 | 0 | 3.75
22502734 | Y2O3 | 32.7 | TEM | 332.2 | DLS | 42.7 | Zeta-potential | 117 |  | -19.748 | -2.35 | -8.2 | 5.41 | LDH | BEAS-2B | Human | Lung | Normal | 24h | 0.8 | 83 | Nontoxic | 3 | 2 | 3 | 2 | 3 | 2 | 0 | 0 | 3.75
22502734 | Y2O3 | 32.7 | TEM | 332.2 | DLS | 42.7 | Zeta-potential | 117 |  | -19.748 | -2.35 | -8.2 | 5.41 | LDH | BEAS-2B | Human | Lung | Normal | 24h | 1.6 | 93 | Nontoxic | 3 | 2 | 3 | 2 | 3 | 2 | 0 | 0 | 3.75
22502734 | Y2O3 | 32.7 | TEM | 332.2 | DLS | 42.7 | Zeta-potential | 117 |  | -19.748 | -2.35 | -8.2 | 5.41 | LDH | BEAS-2B | Human | Lung | Normal | 24h | 3.2 | 98 | Nontoxic | 3 | 2 | 3 | 2 | 3 | 2 | 0 | 0 | 3.75
22502734 | Y2O3 | 32.7 | TEM | 332.2 | DLS | 42.7 | Zeta-potential | 117 |  | -19.748 | -2.35 | -8.2 | 5.41 | LDH | BEAS-2B | Human | Lung | Normal | 24h | 6.3 | 92 | Nontoxic | 3 | 2 | 3 | 2 | 3 | 2 | 0 | 0 | 3.75
22502734 | Y2O3 | 32.7 | TEM | 332.2 | DLS | 42.7 | Zeta-potential | 117 |  | -19.748 | -2.35 | -8.2 | 5.41 | LDH | BEAS-2B | Human | Lung | Normal | 24h | 12.5 | 96 | Nontoxic | 3 | 2 | 3 | 2 | 3 | 2 | 0 | 0 | 3.75
22502734 | Y2O3 | 32.7 | TEM | 332.2 | DLS | 42.7 | Zeta-potential | 117 |  | -19.748 | -2.35 | -8.2 | 5.41 | LDH | BEAS-2B | Human | Lung | Normal | 24h | 25 | 84 | Nontoxic | 3 | 2 | 3 | 2 | 3 | 2 | 0 | 0 | 3.75
22502734 | Y2O3 | 32.7 | TEM | 332.2 | DLS | 42.7 | Zeta-potential | 117 |  | -19.748 | -2.35 | -8.2 | 5.41 | LDH | BEAS-2B | Human | Lung | Normal | 24h | 50 | 99 | Nontoxic | 3 | 2 | 3 | 2 | 3 | 2 | 0 | 0 | 3.75
22502734 | Y2O3 | 32.7 | TEM | 332.2 | DLS | 42.7 | Zeta-potential | 117 |  | -19.748 | -2.35 | -8.2 | 5.41 | LDH | BEAS-2B | Human | Lung | Normal | 24h | 100 | 85 | Nontoxic | 3 | 2 | 3 | 2 | 3 | 2 | 0 | 0 | 3.75
22502734 | Y2O3 | 32.7 | TEM | 332.2 | DLS | 42.7 | Zeta-potential | 117 |  | -19.748 | -2.35 | -8.2 | 5.41 | LDH | BEAS-2B | Human | Lung | Normal | 24h | 200 | 98 | Nontoxic | 3 | 2 | 3 | 2 | 3 | 2 | 0 | 0 | 3.75
22502734 | Y2O3 | 32.7 | TEM | 351.6 | DLS | 42.7 | Zeta-potential | 117 |  | -19.748 | -2.35 | -8.2 | 5.41 | MTS | RAW264.7 | Mouse | Blood | Cancer | 24h | 0.4 | 95 | Nontoxic | 3 | 2 | 3 | 2 | 3 | 2 | 0 | 0 | 3.75
22502734 | Y2O3 | 32.7 | TEM | 351.6 | DLS | 42.7 | Zeta-potential | 117 |  | -19.748 | -2.35 | -8.2 | 5.41 | MTS | RAW264.7 | Mouse | Blood | Cancer | 24h | 0.8 | 89 | Nontoxic | 3 | 2 | 3 | 2 | 3 | 2 | 0 | 0 | 3.75
22502734 | Y2O3 | 32.7 | TEM | 351.6 | DLS | 42.7 | Zeta-potential | 117 |  | -19.748 | -2.35 | -8.2 | 5.41 | MTS | RAW264.7 | Mouse | Blood | Cancer | 24h | 1.6 | 96 | Nontoxic | 3 | 2 | 3 | 2 | 3 | 2 | 0 | 0 | 3.75
22502734 | Y2O3 | 32.7 | TEM | 351.6 | DLS | 42.7 | Zeta-potential | 117 |  | -19.748 | -2.35 | -8.2 | 5.41 | MTS | RAW264.7 | Mouse | Blood | Cancer | 24h | 3.2 | 85 | Nontoxic | 3 | 2 | 3 | 2 | 3 | 2 | 0 | 0 | 3.75
22502734 | Y2O3 | 32.7 | TEM | 351.6 | DLS | 42.7 | Zeta-potential | 117 |  | -19.748 | -2.35 | -8.2 | 5.41 | MTS | RAW264.7 | Mouse | Blood | Cancer | 24h | 6.3 | 86 | Nontoxic | 3 | 2 | 3 | 2 | 3 | 2 | 0 | 0 | 3.75
22502734 | Y2O3 | 32.7 | TEM | 351.6 | DLS | 42.7 | Zeta-potential | 117 |  | -19.748 | -2.35 | -8.2 | 5.41 | MTS | RAW264.7 | Mouse | Blood | Cancer | 24h | 12.5 | 93 | Nontoxic | 3 | 2 | 3 | 2 | 3 | 2 | 0 | 0 | 3.75
22502734 | Y2O3 | 32.7 | TEM | 351.6 | DLS | 42.7 | Zeta-potential | 117 |  | -19.748 | -2.35 | -8.2 | 5.41 | MTS | RAW264.7 | Mouse | Blood | Cancer | 24h | 25 | 88 | Nontoxic | 3 | 2 | 3 | 2 | 3 | 2 | 0 | 0 | 3.75
22502734 | Y2O3 | 32.7 | TEM | 351.6 | DLS | 42.7 | Zeta-potential | 117 |  | -19.748 | -2.35 | -8.2 | 5.41 | MTS | RAW264.7 | Mouse | Blood | Cancer | 24h | 50 | 87 | Nontoxic | 3 | 2 | 3 | 2 | 3 | 2 | 0 | 0 | 3.75
22502734 | Y2O3 | 32.7 | TEM | 351.6 | DLS | 42.7 | Zeta-potential | 117 |  | -19.748 | -2.35 | -8.2 | 5.41 | MTS | RAW264.7 | Mouse | Blood | Cancer | 24h | 100 | 91 | Nontoxic | 3 | 2 | 3 | 2 | 3 | 2 | 0 | 0 | 3.75
22502734 | Y2O3 | 32.7 | TEM | 351.6 | DLS | 42.7 | Zeta-potential | 117 |  | -19.748 | -2.35 | -8.2 | 5.41 | MTS | RAW264.7 | Mouse | Blood | Cancer | 24h | 200 | 91 | Nontoxic | 3 | 2 | 3 | 2 | 3 | 2 | 0 | 0 | 3.75
22502734 | Y2O3 | 32.7 | TEM | 351.6 | DLS | 42.7 | Zeta-potential | 117 |  | -19.748 | -2.35 | -8.2 | 5.41 | ATP | RAW264.7 | Mouse | Blood | Cancer | 24h | 0.4 | 94 | Nontoxic | 3 | 2 | 3 | 2 | 3 | 2 | 0 | 0 | 3.75
22502734 | Y2O3 | 32.7 | TEM | 351.6 | DLS | 42.7 | Zeta-potential | 117 |  | -19.748 | -2.35 | -8.2 | 5.41 | ATP | RAW264.7 | Mouse | Blood | Cancer | 24h | 0.8 | 98 | Nontoxic | 3 | 2 | 3 | 2 | 3 | 2 | 0 | 0 | 3.75
22502734 | Y2O3 | 32.7 | TEM | 351.6 | DLS | 42.7 | Zeta-potential | 117 |  | -19.748 | -2.35 | -8.2 | 5.41 | ATP | RAW264.7 | Mouse | Blood | Cancer | 24h | 1.6 | 84 | Nontoxic | 3 | 2 | 3 | 2 | 3 | 2 | 0 | 0 | 3.75
22502734 | Y2O3 | 32.7 | TEM | 351.6 | DLS | 42.7 | Zeta-potential | 117 |  | -19.748 | -2.35 | -8.2 | 5.41 | ATP | RAW264.7 | Mouse | Blood | Cancer | 24h | 3.2 | 97 | Nontoxic | 3 | 2 | 3 | 2 | 3 | 2 | 0 | 0 | 3.75
22502734 | Y2O3 | 32.7 | TEM | 351.6 | DLS | 42.7 | Zeta-potential | 117 |  | -19.748 | -2.35 | -8.2 | 5.41 | ATP | RAW264.7 | Mouse | Blood | Cancer | 24h | 6.3 | 95 | Nontoxic | 3 | 2 | 3 | 2 | 3 | 2 | 0 | 0 | 3.75
22502734 | Y2O3 | 32.7 | TEM | 351.6 | DLS | 42.7 | Zeta-potential | 117 |  | -19.748 | -2.35 | -8.2 | 5.41 | ATP | RAW264.7 | Mouse | Blood | Cancer | 24h | 12.5 | 94 | Nontoxic | 3 | 2 | 3 | 2 | 3 | 2 | 0 | 0 | 3.75
22502734 | Y2O3 | 32.7 | TEM | 351.6 | DLS | 42.7 | Zeta-potential | 117 |  | -19.748 | -2.35 | -8.2 | 5.41 | ATP | RAW264.7 | Mouse | Blood | Cancer | 24h | 25 | 95 | Nontoxic | 3 | 2 | 3 | 2 | 3 | 2 | 0 | 0 | 3.75
22502734 | Y2O3 | 32.7 | TEM | 351.6 | DLS | 42.7 | Zeta-potential | 117 |  | -19.748 | -2.35 | -8.2 | 5.41 | ATP | RAW264.7 | Mouse | Blood | Cancer | 24h | 50 | 93 | Nontoxic | 3 | 2 | 3 | 2 | 3 | 2 | 0 | 0 | 3.75
22502734 | Y2O3 | 32.7 | TEM | 351.6 | DLS | 42.7 | Zeta-potential | 117 |  | -19.748 | -2.35 | -8.2 | 5.41 | ATP | RAW264.7 | Mouse | Blood | Cancer | 24h | 100 | 95 | Nontoxic | 3 | 2 | 3 | 2 | 3 | 2 | 0 | 0 | 3.75
22502734 | Y2O3 | 32.7 | TEM | 351.6 | DLS | 42.7 | Zeta-potential | 117 |  | -19.748 | -2.35 | -8.2 | 5.41 | ATP | RAW264.7 | Mouse | Blood | Cancer | 24h | 200 | 91 | Nontoxic | 3 | 2 | 3 | 2 | 3 | 2 | 0 | 0 | 3.75
22502734 | Y2O3 | 32.7 | TEM | 351.6 | DLS | 42.7 | Zeta-potential | 117 |  | -19.748 | -2.35 | -8.2 | 5.41 | LDH | RAW264.7 | Mouse | Blood | Cancer | 24h | 0.4 | 80 | Nontoxic | 3 | 2 | 3 | 2 | 3 | 2 | 0 | 0 | 3.75
22502734 | Y2O3 | 32.7 | TEM | 351.6 | DLS | 42.7 | Zeta-potential | 117 |  | -19.748 | -2.35 | -8.2 | 5.41 | LDH | RAW264.7 | Mouse | Blood | Cancer | 24h | 0.8 | 91 | Nontoxic | 3 | 2 | 3 | 2 | 3 | 2 | 0 | 0 | 3.75
22502734 | Y2O3 | 32.7 | TEM | 351.6 | DLS | 42.7 | Zeta-potential | 117 |  | -19.748 | -2.35 | -8.2 | 5.41 | LDH | RAW264.7 | Mouse | Blood | Cancer | 24h | 1.6 | 98 | Nontoxic | 3 | 2 | 3 | 2 | 3 | 2 | 0 | 0 | 3.75
22502734 | Y2O3 | 32.7 | TEM | 351.6 | DLS | 42.7 | Zeta-potential | 117 |  | -19.748 | -2.35 | -8.2 | 5.41 | LDH | RAW264.7 | Mouse | Blood | Cancer | 24h | 3.2 | 97 | Nontoxic | 3 | 2 | 3 | 2 | 3 | 2 | 0 | 0 | 3.75
22502734 | Y2O3 | 32.7 | TEM | 351.6 | DLS | 42.7 | Zeta-potential | 117 |  | -19.748 | -2.35 | -8.2 | 5.41 | LDH | RAW264.7 | Mouse | Blood | Cancer | 24h | 6.3 | 99 | Nontoxic | 3 | 2 | 3 | 2 | 3 | 2 | 0 | 0 | 3.75
22502734 | Y2O3 | 32.7 | TEM | 351.6 | DLS | 42.7 | Zeta-potential | 117 |  | -19.748 | -2.35 | -8.2 | 5.41 | LDH | RAW264.7 | Mouse | Blood | Cancer | 24h | 12.5 | 86 | Nontoxic | 3 | 2 | 3 | 2 | 3 | 2 | 0 | 0 | 3.75
22502734 | Y2O3 | 32.7 | TEM | 351.6 | DLS | 42.7 | Zeta-potential | 117 |  | -19.748 | -2.35 | -8.2 | 5.41 | LDH | RAW264.7 | Mouse | Blood | Cancer | 24h | 25 | 96 | Nontoxic | 3 | 2 | 3 | 2 | 3 | 2 | 0 | 0 | 3.75
22502734 | Y2O3 | 32.7 | TEM | 351.6 | DLS | 42.7 | Zeta-potential | 117 |  | -19.748 | -2.35 | -8.2 | 5.41 | LDH | RAW264.7 | Mouse | Blood | Cancer | 24h | 50 | 92 | Nontoxic | 3 | 2 | 3 | 2 | 3 | 2 | 0 | 0 | 3.75
22502734 | Y2O3 | 32.7 | TEM | 351.6 | DLS | 42.7 | Zeta-potential | 117 |  | -19.748 | -2.35 | -8.2 | 5.41 | LDH | RAW264.7 | Mouse | Blood | Cancer | 24h | 100 | 100 | Nontoxic | 3 | 2 | 3 | 2 | 3 | 2 | 0 | 0 | 3.75
22502734 | Y2O3 | 32.7 | TEM | 351.6 | DLS | 42.7 | Zeta-potential | 117 |  | -19.748 | -2.35 | -8.2 | 5.41 | LDH | RAW264.7 | Mouse | Blood | Cancer | 24h | 200 | 93 | Nontoxic | 3 | 2 | 3 | 2 | 3 | 2 | 0 | 0 | 3.75
24983896 | Y2O3 | 38 | TEM | 1222.9 | DLS | -10.7 | Zeta-potential | 117 |  | -5.87 | -1.51 | -5.19 | 3.35 | CytoTox-Glo | HaCaT | Human | Skin | Normal | 24h | 0 | 100 | Nontoxic | 3 | 2 | 3 | 2 | 3 | 2 | 0 | 0 | 3.75
24983896 | Y2O3 | 38 | TEM | 1222.9 | DLS | -10.7 | Zeta-potential | 117 |  | -5.87 | -1.51 | -5.19 | 3.35 | CytoTox-Glo | HaCaT | Human | Skin | Normal | 24h | 50 | 101 | Nontoxic | 3 | 2 | 3 | 2 | 3 | 2 | 0 | 0 | 3.75
24983896 | Y2O3 | 38 | TEM | 1222.9 | DLS | -10.7 | Zeta-potential | 117 |  | -5.87 | -1.51 | -5.19 | 3.35 | CytoTox-Glo | HaCaT | Human | Skin | Normal | 24h | 100 | 96.5 | Nontoxic | 3 | 2 | 3 | 2 | 3 | 2 | 0 | 0 | 3.75
24983896 | Y2O3 | 38 | TEM | 1222.9 | DLS | -10.7 | Zeta-potential | 117 |  | -5.87 | -1.51 | -5.19 | 3.35 | CytoTox-Glo | HaCaT | Human | Skin | Normal | 24h | 250 | 68.2 | Nontoxic | 3 | 2 | 3 | 2 | 3 | 2 | 0 | 0 | 3.75
24983896 | Y2O3 | 38 | TEM | 1222.9 | DLS | -10.7 | Zeta-potential | 117 |  | -5.87 | -1.51 | -5.19 | 3.35 | CytoTox-Glo | HaCaT | Human | Skin | Normal | 24h | 500 | 62.3 | Nontoxic | 3 | 2 | 3 | 2 | 3 | 2 | 0 | 0 | 3.75
24983896 | Y2O3 | 38 | TEM | 1222.9 | DLS | -10.7 | Zeta-potential | 117 |  | -5.87 | -1.51 | -5.19 | 3.35 | CytoTox-Glo | HaCaT | Human | Skin | Normal | 24h | 750 | 58 | Nontoxic | 3 | 2 | 3 | 2 | 3 | 2 | 0 | 0 | 3.75
24983896 | Y2O3 | 38 | TEM | 1222.9 | DLS | -10.7 | Zeta-potential | 117 |  | -5.87 | -1.51 | -5.19 | 3.35 | CytoTox-Glo | HaCaT | Human | Skin | Normal | 24h | 1000 | 57.4 | Nontoxic | 3 | 2 | 3 | 2 | 3 | 2 | 0 | 0 | 3.75
24983896 | Y2O3 | 38 | TEM | 1222.9 | DLS | -10.7 | Zeta-potential | 117 |  | -5.87 | -1.51 | -5.19 | 3.35 | CytoTox-Glo | HaCaT | Human | Skin | Normal | 24h | 1500 | 45.6 | Toxic | 3 | 2 | 3 | 2 | 3 | 2 | 0 | 0 | 3.75
22502734 | Yb2O3 | 61.7 | TEM | 296.1 | DLS | 9.9 | Zeta-potential | 117 |  | -18.807 | -2.83 | -7.93 | 5.43 | MTS | BEAS-2B | Human | Lung | Normal | 24h | 0.4 | 93 | Nontoxic | 3 | 2 | 3 | 2 | 3 | 2 | 0 | 0 | 3.75
22502734 | Yb2O3 | 61.7 | TEM | 296.1 | DLS | 9.9 | Zeta-potential | 117 |  | -18.807 | -2.83 | -7.93 | 5.43 | MTS | BEAS-2B | Human | Lung | Normal | 24h | 0.8 | 82 | Nontoxic | 3 | 2 | 3 | 2 | 3 | 2 | 0 | 0 | 3.75
22502734 | Yb2O3 | 61.7 | TEM | 296.1 | DLS | 9.9 | Zeta-potential | 117 |  | -18.807 | -2.83 | -7.93 | 5.43 | MTS | BEAS-2B | Human | Lung | Normal | 24h | 1.6 | 80 | Nontoxic | 3 | 2 | 3 | 2 | 3 | 2 | 0 | 0 | 3.75
22502734 | Yb2O3 | 61.7 | TEM | 296.1 | DLS | 9.9 | Zeta-potential | 117 |  | -18.807 | -2.83 | -7.93 | 5.43 | MTS | BEAS-2B | Human | Lung | Normal | 24h | 3.2 | 92 | Nontoxic | 3 | 2 | 3 | 2 | 3 | 2 | 0 | 0 | 3.75
22502734 | Yb2O3 | 61.7 | TEM | 296.1 | DLS | 9.9 | Zeta-potential | 117 |  | -18.807 | -2.83 | -7.93 | 5.43 | MTS | BEAS-2B | Human | Lung | Normal | 24h | 6.3 | 98 | Nontoxic | 3 | 2 | 3 | 2 | 3 | 2 | 0 | 0 | 3.75
22502734 | Yb2O3 | 61.7 | TEM | 296.1 | DLS | 9.9 | Zeta-potential | 117 |  | -18.807 | -2.83 | -7.93 | 5.43 | MTS | BEAS-2B | Human | Lung | Normal | 24h | 12.5 | 92 | Nontoxic | 3 | 2 | 3 | 2 | 3 | 2 | 0 | 0 | 3.75
22502734 | Yb2O3 | 61.7 | TEM | 296.1 | DLS | 9.9 | Zeta-potential | 117 |  | -18.807 | -2.83 | -7.93 | 5.43 | MTS | BEAS-2B | Human | Lung | Normal | 24h | 25 | 90 | Nontoxic | 3 | 2 | 3 | 2 | 3 | 2 | 0 | 0 | 3.75
22502734 | Yb2O3 | 61.7 | TEM | 296.1 | DLS | 9.9 | Zeta-potential | 117 |  | -18.807 | -2.83 | -7.93 | 5.43 | MTS | BEAS-2B | Human | Lung | Normal | 24h | 50 | 91 | Nontoxic | 3 | 2 | 3 | 2 | 3 | 2 | 0 | 0 | 3.75
22502734 | Yb2O3 | 61.7 | TEM | 296.1 | DLS | 9.9 | Zeta-potential | 117 |  | -18.807 | -2.83 | -7.93 | 5.43 | MTS | BEAS-2B | Human | Lung | Normal | 24h | 100 | 82 | Nontoxic | 3 | 2 | 3 | 2 | 3 | 2 | 0 | 0 | 3.75
22502734 | Yb2O3 | 61.7 | TEM | 296.1 | DLS | 9.9 | Zeta-potential | 117 |  | -18.807 | -2.83 | -7.93 | 5.43 | MTS | BEAS-2B | Human | Lung | Normal | 24h | 200 | 96 | Nontoxic | 3 | 2 | 3 | 2 | 3 | 2 | 0 | 0 | 3.75
22502734 | Yb2O3 | 61.7 | TEM | 296.1 | DLS | 9.9 | Zeta-potential | 117 |  | -18.807 | -2.83 | -7.93 | 5.43 | ATP | BEAS-2B | Human | Lung | Normal | 24h | 0.4 | 92 | Nontoxic | 3 | 2 | 3 | 2 | 3 | 2 | 0 | 0 | 3.75
22502734 | Yb2O3 | 61.7 | TEM | 296.1 | DLS | 9.9 | Zeta-potential | 117 |  | -18.807 | -2.83 | -7.93 | 5.43 | ATP | BEAS-2B | Human | Lung | Normal | 24h | 0.8 | 97 | Nontoxic | 3 | 2 | 3 | 2 | 3 | 2 | 0 | 0 | 3.75
22502734 | Yb2O3 | 61.7 | TEM | 296.1 | DLS | 9.9 | Zeta-potential | 117 |  | -18.807 | -2.83 | -7.93 | 5.43 | ATP | BEAS-2B | Human | Lung | Normal | 24h | 1.6 | 83 | Nontoxic | 3 | 2 | 3 | 2 | 3 | 2 | 0 | 0 | 3.75
22502734 | Yb2O3 | 61.7 | TEM | 296.1 | DLS | 9.9 | Zeta-potential | 117 |  | -18.807 | -2.83 | -7.93 | 5.43 | ATP | BEAS-2B | Human | Lung | Normal | 24h | 3.2 | 99 | Nontoxic | 3 | 2 | 3 | 2 | 3 | 2 | 0 | 0 | 3.75
22502734 | Yb2O3 | 61.7 | TEM | 296.1 | DLS | 9.9 | Zeta-potential | 117 |  | -18.807 | -2.83 | -7.93 | 5.43 | ATP | BEAS-2B | Human | Lung | Normal | 24h | 6.3 | 95 | Nontoxic | 3 | 2 | 3 | 2 | 3 | 2 | 0 | 0 | 3.75
22502734 | Yb2O3 | 61.7 | TEM | 296.1 | DLS | 9.9 | Zeta-potential | 117 |  | -18.807 | -2.83 | -7.93 | 5.43 | ATP | BEAS-2B | Human | Lung | Normal | 24h | 12.5 | 91 | Nontoxic | 3 | 2 | 3 | 2 | 3 | 2 | 0 | 0 | 3.75
22502734 | Yb2O3 | 61.7 | TEM | 296.1 | DLS | 9.9 | Zeta-potential | 117 |  | -18.807 | -2.83 | -7.93 | 5.43 | ATP | BEAS-2B | Human | Lung | Normal | 24h | 25 | 98 | Nontoxic | 3 | 2 | 3 | 2 | 3 | 2 | 0 | 0 | 3.75
22502734 | Yb2O3 | 61.7 | TEM | 296.1 | DLS | 9.9 | Zeta-potential | 117 |  | -18.807 | -2.83 | -7.93 | 5.43 | ATP | BEAS-2B | Human | Lung | Normal | 24h | 50 | 87 | Nontoxic | 3 | 2 | 3 | 2 | 3 | 2 | 0 | 0 | 3.75
22502734 | Yb2O3 | 61.7 | TEM | 296.1 | DLS | 9.9 | Zeta-potential | 117 |  | -18.807 | -2.83 | -7.93 | 5.43 | ATP | BEAS-2B | Human | Lung | Normal | 24h | 100 | 93 | Nontoxic | 3 | 2 | 3 | 2 | 3 | 2 | 0 | 0 | 3.75
22502734 | Yb2O3 | 61.7 | TEM | 296.1 | DLS | 9.9 | Zeta-potential | 117 |  | -18.807 | -2.83 | -7.93 | 5.43 | ATP | BEAS-2B | Human | Lung | Normal | 24h | 200 | 88 | Nontoxic | 3 | 2 | 3 | 2 | 3 | 2 | 0 | 0 | 3.75
22502734 | Yb2O3 | 61.7 | TEM | 296.1 | DLS | 9.9 | Zeta-potential | 117 |  | -18.807 | -2.83 | -7.93 | 5.43 | LDH | BEAS-2B | Human | Lung | Normal | 24h | 0.4 | 83 | Nontoxic | 3 | 2 | 3 | 2 | 3 | 2 | 0 | 0 | 3.75
22502734 | Yb2O3 | 61.7 | TEM | 296.1 | DLS | 9.9 | Zeta-potential | 117 |  | -18.807 | -2.83 | -7.93 | 5.43 | LDH | BEAS-2B | Human | Lung | Normal | 24h | 0.8 | 91 | Nontoxic | 3 | 2 | 3 | 2 | 3 | 2 | 0 | 0 | 3.75
22502734 | Yb2O3 | 61.7 | TEM | 296.1 | DLS | 9.9 | Zeta-potential | 117 |  | -18.807 | -2.83 | -7.93 | 5.43 | LDH | BEAS-2B | Human | Lung | Normal | 24h | 1.6 | 81 | Nontoxic | 3 | 2 | 3 | 2 | 3 | 2 | 0 | 0 | 3.75
22502734 | Yb2O3 | 61.7 | TEM | 296.1 | DLS | 9.9 | Zeta-potential | 117 |  | -18.807 | -2.83 | -7.93 | 5.43 | LDH | BEAS-2B | Human | Lung | Normal | 24h | 3.2 | 95 | Nontoxic | 3 | 2 | 3 | 2 | 3 | 2 | 0 | 0 | 3.75
22502734 | Yb2O3 | 61.7 | TEM | 296.1 | DLS | 9.9 | Zeta-potential | 117 |  | -18.807 | -2.83 | -7.93 | 5.43 | LDH | BEAS-2B | Human | Lung | Normal | 24h | 6.3 | 84 | Nontoxic | 3 | 2 | 3 | 2 | 3 | 2 | 0 | 0 | 3.75
22502734 | Yb2O3 | 61.7 | TEM | 296.1 | DLS | 9.9 | Zeta-potential | 117 |  | -18.807 | -2.83 | -7.93 | 5.43 | LDH | BEAS-2B | Human | Lung | Normal | 24h | 12.5 | 81 | Nontoxic | 3 | 2 | 3 | 2 | 3 | 2 | 0 | 0 | 3.75
22502734 | Yb2O3 | 61.7 | TEM | 296.1 | DLS | 9.9 | Zeta-potential | 117 |  | -18.807 | -2.83 | -7.93 | 5.43 | LDH | BEAS-2B | Human | Lung | Normal | 24h | 25 | 93 | Nontoxic | 3 | 2 | 3 | 2 | 3 | 2 | 0 | 0 | 3.75
22502734 | Yb2O3 | 61.7 | TEM | 296.1 | DLS | 9.9 | Zeta-potential | 117 |  | -18.807 | -2.83 | -7.93 | 5.43 | LDH | BEAS-2B | Human | Lung | Normal | 24h | 50 | 94 | Nontoxic | 3 | 2 | 3 | 2 | 3 | 2 | 0 | 0 | 3.75
22502734 | Yb2O3 | 61.7 | TEM | 296.1 | DLS | 9.9 | Zeta-potential | 117 |  | -18.807 | -2.83 | -7.93 | 5.43 | LDH | BEAS-2B | Human | Lung | Normal | 24h | 100 | 85 | Nontoxic | 3 | 2 | 3 | 2 | 3 | 2 | 0 | 0 | 3.75
22502734 | Yb2O3 | 61.7 | TEM | 296.1 | DLS | 9.9 | Zeta-potential | 117 |  | -18.807 | -2.83 | -7.93 | 5.43 | LDH | BEAS-2B | Human | Lung | Normal | 24h | 200 | 98 | Nontoxic | 3 | 2 | 3 | 2 | 3 | 2 | 0 | 0 | 3.75
22502734 | Yb2O3 | 61.7 | TEM | 235.6 | DLS | 9.9 | Zeta-potential | 117 |  | -18.807 | -2.83 | -7.93 | 5.43 | MTS | RAW264.7 | Mouse | Blood | Cancer | 24h | 0.4 | 82 | Nontoxic | 3 | 2 | 3 | 2 | 3 | 2 | 0 | 0 | 3.75
22502734 | Yb2O3 | 61.7 | TEM | 235.6 | DLS | 9.9 | Zeta-potential | 117 |  | -18.807 | -2.83 | -7.93 | 5.43 | MTS | RAW264.7 | Mouse | Blood | Cancer | 24h | 0.8 | 97 | Nontoxic | 3 | 2 | 3 | 2 | 3 | 2 | 0 | 0 | 3.75
22502734 | Yb2O3 | 61.7 | TEM | 235.6 | DLS | 9.9 | Zeta-potential | 117 |  | -18.807 | -2.83 | -7.93 | 5.43 | MTS | RAW264.7 | Mouse | Blood | Cancer | 24h | 1.6 | 99 | Nontoxic | 3 | 2 | 3 | 2 | 3 | 2 | 0 | 0 | 3.75
22502734 | Yb2O3 | 61.7 | TEM | 235.6 | DLS | 9.9 | Zeta-potential | 117 |  | -18.807 | -2.83 | -7.93 | 5.43 | MTS | RAW264.7 | Mouse | Blood | Cancer | 24h | 3.2 | 92 | Nontoxic | 3 | 2 | 3 | 2 | 3 | 2 | 0 | 0 | 3.75
22502734 | Yb2O3 | 61.7 | TEM | 235.6 | DLS | 9.9 | Zeta-potential | 117 |  | -18.807 | -2.83 | -7.93 | 5.43 | MTS | RAW264.7 | Mouse | Blood | Cancer | 24h | 6.3 | 94 | Nontoxic | 3 | 2 | 3 | 2 | 3 | 2 | 0 | 0 | 3.75
22502734 | Yb2O3 | 61.7 | TEM | 235.6 | DLS | 9.9 | Zeta-potential | 117 |  | -18.807 | -2.83 | -7.93 | 5.43 | MTS | RAW264.7 | Mouse | Blood | Cancer | 24h | 12.5 | 96 | Nontoxic | 3 | 2 | 3 | 2 | 3 | 2 | 0 | 0 | 3.75
22502734 | Yb2O3 | 61.7 | TEM | 235.6 | DLS | 9.9 | Zeta-potential | 117 |  | -18.807 | -2.83 | -7.93 | 5.43 | MTS | RAW264.7 | Mouse | Blood | Cancer | 24h | 25 | 90 | Nontoxic | 3 | 2 | 3 | 2 | 3 | 2 | 0 | 0 | 3.75
22502734 | Yb2O3 | 61.7 | TEM | 235.6 | DLS | 9.9 | Zeta-potential | 117 |  | -18.807 | -2.83 | -7.93 | 5.43 | MTS | RAW264.7 | Mouse | Blood | Cancer | 24h | 50 | 85 | Nontoxic | 3 | 2 | 3 | 2 | 3 | 2 | 0 | 0 | 3.75
22502734 | Yb2O3 | 61.7 | TEM | 235.6 | DLS | 9.9 | Zeta-potential | 117 |  | -18.807 | -2.83 | -7.93 | 5.43 | MTS | RAW264.7 | Mouse | Blood | Cancer | 24h | 100 | 97 | Nontoxic | 3 | 2 | 3 | 2 | 3 | 2 | 0 | 0 | 3.75
22502734 | Yb2O3 | 61.7 | TEM | 235.6 | DLS | 9.9 | Zeta-potential | 117 |  | -18.807 | -2.83 | -7.93 | 5.43 | MTS | RAW264.7 | Mouse | Blood | Cancer | 24h | 200 | 85 | Nontoxic | 3 | 2 | 3 | 2 | 3 | 2 | 0 | 0 | 3.75
22502734 | Yb2O3 | 61.7 | TEM | 235.6 | DLS | 9.9 | Zeta-potential | 117 |  | -18.807 | -2.83 | -7.93 | 5.43 | ATP | RAW264.7 | Mouse | Blood | Cancer | 24h | 0.4 | 84 | Nontoxic | 3 | 2 | 3 | 2 | 3 | 2 | 0 | 0 | 3.75
22502734 | Yb2O3 | 61.7 | TEM | 235.6 | DLS | 9.9 | Zeta-potential | 117 |  | -18.807 | -2.83 | -7.93 | 5.43 | ATP | RAW264.7 | Mouse | Blood | Cancer | 24h | 0.8 | 98 | Nontoxic | 3 | 2 | 3 | 2 | 3 | 2 | 0 | 0 | 3.75
22502734 | Yb2O3 | 61.7 | TEM | 235.6 | DLS | 9.9 | Zeta-potential | 117 |  | -18.807 | -2.83 | -7.93 | 5.43 | ATP | RAW264.7 | Mouse | Blood | Cancer | 24h | 1.6 | 98 | Nontoxic | 3 | 2 | 3 | 2 | 3 | 2 | 0 | 0 | 3.75
22502734 | Yb2O3 | 61.7 | TEM | 235.6 | DLS | 9.9 | Zeta-potential | 117 |  | -18.807 | -2.83 | -7.93 | 5.43 | ATP | RAW264.7 | Mouse | Blood | Cancer | 24h | 3.2 | 80 | Nontoxic | 3 | 2 | 3 | 2 | 3 | 2 | 0 | 0 | 3.75
22502734 | Yb2O3 | 61.7 | TEM | 235.6 | DLS | 9.9 | Zeta-potential | 117 |  | -18.807 | -2.83 | -7.93 | 5.43 | ATP | RAW264.7 | Mouse | Blood | Cancer | 24h | 6.3 | 83 | Nontoxic | 3 | 2 | 3 | 2 | 3 | 2 | 0 | 0 | 3.75
22502734 | Yb2O3 | 61.7 | TEM | 235.6 | DLS | 9.9 | Zeta-potential | 117 |  | -18.807 | -2.83 | -7.93 | 5.43 | ATP | RAW264.7 | Mouse | Blood | Cancer | 24h | 12.5 | 92 | Nontoxic | 3 | 2 | 3 | 2 | 3 | 2 | 0 | 0 | 3.75
22502734 | Yb2O3 | 61.7 | TEM | 235.6 | DLS | 9.9 | Zeta-potential | 117 |  | -18.807 | -2.83 | -7.93 | 5.43 | ATP | RAW264.7 | Mouse | Blood | Cancer | 24h | 25 | 91 | Nontoxic | 3 | 2 | 3 | 2 | 3 | 2 | 0 | 0 | 3.75
22502734 | Yb2O3 | 61.7 | TEM | 235.6 | DLS | 9.9 | Zeta-potential | 117 |  | -18.807 | -2.83 | -7.93 | 5.43 | ATP | RAW264.7 | Mouse | Blood | Cancer | 24h | 50 | 91 | Nontoxic | 3 | 2 | 3 | 2 | 3 | 2 | 0 | 0 | 3.75
22502734 | Yb2O3 | 61.7 | TEM | 235.6 | DLS | 9.9 | Zeta-potential | 117 |  | -18.807 | -2.83 | -7.93 | 5.43 | ATP | RAW264.7 | Mouse | Blood | Cancer | 24h | 100 | 81 | Nontoxic | 3 | 2 | 3 | 2 | 3 | 2 | 0 | 0 | 3.75
22502734 | Yb2O3 | 61.7 | TEM | 235.6 | DLS | 9.9 | Zeta-potential | 117 |  | -18.807 | -2.83 | -7.93 | 5.43 | ATP | RAW264.7 | Mouse | Blood | Cancer | 24h | 200 | 100 | Nontoxic | 3 | 2 | 3 | 2 | 3 | 2 | 0 | 0 | 3.75
22502734 | Yb2O3 | 61.7 | TEM | 235.6 | DLS | 9.9 | Zeta-potential | 117 |  | -18.807 | -2.83 | -7.93 | 5.43 | LDH | RAW264.7 | Mouse | Blood | Cancer | 24h | 0.4 | 95 | Nontoxic | 3 | 2 | 3 | 2 | 3 | 2 | 0 | 0 | 3.75
22502734 | Yb2O3 | 61.7 | TEM | 235.6 | DLS | 9.9 | Zeta-potential | 117 |  | -18.807 | -2.83 | -7.93 | 5.43 | LDH | RAW264.7 | Mouse | Blood | Cancer | 24h | 0.8 | 92 | Nontoxic | 3 | 2 | 3 | 2 | 3 | 2 | 0 | 0 | 3.75
22502734 | Yb2O3 | 61.7 | TEM | 235.6 | DLS | 9.9 | Zeta-potential | 117 |  | -18.807 | -2.83 | -7.93 | 5.43 | LDH | RAW264.7 | Mouse | Blood | Cancer | 24h | 1.6 | 91 | Nontoxic | 3 | 2 | 3 | 2 | 3 | 2 | 0 | 0 | 3.75
22502734 | Yb2O3 | 61.7 | TEM | 235.6 | DLS | 9.9 | Zeta-potential | 117 |  | -18.807 | -2.83 | -7.93 | 5.43 | LDH | RAW264.7 | Mouse | Blood | Cancer | 24h | 3.2 | 81 | Nontoxic | 3 | 2 | 3 | 2 | 3 | 2 | 0 | 0 | 3.75
22502734 | Yb2O3 | 61.7 | TEM | 235.6 | DLS | 9.9 | Zeta-potential | 117 |  | -18.807 | -2.83 | -7.93 | 5.43 | LDH | RAW264.7 | Mouse | Blood | Cancer | 24h | 6.3 | 87 | Nontoxic | 3 | 2 | 3 | 2 | 3 | 2 | 0 | 0 | 3.75
22502734 | Yb2O3 | 61.7 | TEM | 235.6 | DLS | 9.9 | Zeta-potential | 117 |  | -18.807 | -2.83 | -7.93 | 5.43 | LDH | RAW264.7 | Mouse | Blood | Cancer | 24h | 12.5 | 96 | Nontoxic | 3 | 2 | 3 | 2 | 3 | 2 | 0 | 0 | 3.75
22502734 | Yb2O3 | 61.7 | TEM | 235.6 | DLS | 9.9 | Zeta-potential | 117 |  | -18.807 | -2.83 | -7.93 | 5.43 | LDH | RAW264.7 | Mouse | Blood | Cancer | 24h | 25 | 93 | Nontoxic | 3 | 2 | 3 | 2 | 3 | 2 | 0 | 0 | 3.75
22502734 | Yb2O3 | 61.7 | TEM | 235.6 | DLS | 9.9 | Zeta-potential | 117 |  | -18.807 | -2.83 | -7.93 | 5.43 | LDH | RAW264.7 | Mouse | Blood | Cancer | 24h | 50 | 94 | Nontoxic | 3 | 2 | 3 | 2 | 3 | 2 | 0 | 0 | 3.75
22502734 | Yb2O3 | 61.7 | TEM | 235.6 | DLS | 9.9 | Zeta-potential | 117 |  | -18.807 | -2.83 | -7.93 | 5.43 | LDH | RAW264.7 | Mouse | Blood | Cancer | 24h | 100 | 98 | Nontoxic | 3 | 2 | 3 | 2 | 3 | 2 | 0 | 0 | 3.75
22502734 | Yb2O3 | 61.7 | TEM | 235.6 | DLS | 9.9 | Zeta-potential | 117 |  | -18.807 | -2.83 | -7.93 | 5.43 | LDH | RAW264.7 | Mouse | Blood | Cancer | 24h | 200 | 90 | Nontoxic | 3 | 2 | 3 | 2 | 3 | 2 | 0 | 0 | 3.75
24983896 | ZnO | 71 | TEM | 188.9 | DLS | -10.8 | Zeta-potential | 117 |  | -19.49 | -5.3 | -11.36 | 8.33 | CytoTox-Glo | HaCaT | Human | Skin | Normal | 24h | 0 | 100 | Nontoxic | 3 | 2 | 3 | 2 | 3 | 2 | 0 | 0 | 3.75
24983896 | ZnO | 71 | TEM | 188.9 | DLS | -10.8 | Zeta-potential | 117 |  | -19.49 | -5.3 | -11.36 | 8.33 | CytoTox-Glo | HaCaT | Human | Skin | Normal | 24h | 50 | 33.8 | Toxic | 3 | 2 | 3 | 2 | 3 | 2 | 0 | 0 | 3.75
24983896 | ZnO | 71 | TEM | 188.9 | DLS | -10.8 | Zeta-potential | 117 |  | -19.49 | -5.3 | -11.36 | 8.33 | CytoTox-Glo | HaCaT | Human | Skin | Normal | 24h | 100 | 26.7 | Toxic | 3 | 2 | 3 | 2 | 3 | 2 | 0 | 0 | 3.75
24983896 | ZnO | 71 | TEM | 188.9 | DLS | -10.8 | Zeta-potential | 117 |  | -19.49 | -5.3 | -11.36 | 8.33 | CytoTox-Glo | HaCaT | Human | Skin | Normal | 24h | 250 | 12.1 | Toxic | 3 | 2 | 3 | 2 | 3 | 2 | 0 | 0 | 3.75
24983896 | ZnO | 71 | TEM | 188.9 | DLS | -10.8 | Zeta-potential | 117 |  | -19.49 | -5.3 | -11.36 | 8.33 | CytoTox-Glo | HaCaT | Human | Skin | Normal | 24h | 500 | 7.4 | Toxic | 3 | 2 | 3 | 2 | 3 | 2 | 0 | 0 | 3.75
24983896 | ZnO | 71 | TEM | 188.9 | DLS | -10.8 | Zeta-potential | 117 |  | -19.49 | -5.3 | -11.36 | 8.33 | CytoTox-Glo | HaCaT | Human | Skin | Normal | 24h | 750 | 1.9 | Toxic | 3 | 2 | 3 | 2 | 3 | 2 | 0 | 0 | 3.75
24983896 | ZnO | 71 | TEM | 188.9 | DLS | -10.8 | Zeta-potential | 117 |  | -19.49 | -5.3 | -11.36 | 8.33 | CytoTox-Glo | HaCaT | Human | Skin | Normal | 24h | 1000 | 0.93 | Toxic | 3 | 2 | 3 | 2 | 3 | 2 | 0 | 0 | 3.75
24983896 | ZnO | 71 | TEM | 188.9 | DLS | -10.8 | Zeta-potential | 117 |  | -19.49 | -5.3 | -11.36 | 8.33 | CytoTox-Glo | HaCaT | Human | Skin | Normal | 24h | 1500 | 0 | Toxic | 3 | 2 | 3 | 2 | 3 | 2 | 0 | 0 | 3.75
26860595 | ZnO | 50 |  | 415 |  | -2.9 |  | 117 |  | -3.608 | -3.89 | -7.2 | 5.67 | MTT | Podocyte | Mouse | Kidney | Normal | 24h | 0 | 100 | Nontoxic | 3 | 0 | 0 | 0 | 0 | 0 | 0 | 0 | 0.75
26860595 | ZnO | 50 |  | 415 |  | -2.9 |  | 117 |  | -3.608 | -3.89 | -7.2 | 5.67 | MTT | Podocyte | Mouse | Kidney | Normal | 24h | 1 | 85.246 | Nontoxic | 3 | 0 | 0 | 0 | 0 | 0 | 0 | 0 | 0.75
26860595 | ZnO | 50 |  | 415 |  | -2.9 |  | 117 |  | -3.608 | -3.89 | -7.2 | 5.67 | MTT | Podocyte | Mouse | Kidney | Normal | 24h | 10 | 34.098 | Toxic | 3 | 0 | 0 | 0 | 0 | 0 | 0 | 0 | 0.75
26860595 | ZnO | 50 |  | 415 |  | -2.9 |  | 117 |  | -3.608 | -3.89 | -7.2 | 5.67 | MTT | Podocyte | Mouse | Kidney | Normal | 24h | 50 | 23.934 | Toxic | 3 | 0 | 0 | 0 | 0 | 0 | 0 | 0 | 0.75
26860595 | ZnO | 50 |  | 415 |  | -2.9 |  | 117 |  | -3.608 | -3.89 | -7.2 | 5.67 | MTT | Podocyte | Mouse | Kidney | Normal | 24h | 100 | 3.279 | Toxic | 3 | 0 | 0 | 0 | 0 | 0 | 0 | 0 | 0.75
26860595 | ZnO | 50 |  | 415 |  | -2.9 |  | 117 |  | -3.608 | -3.89 | -7.2 | 5.67 | MTT | Podocyte | Mouse | Kidney | Normal | 12h | 0 | 100 | Nontoxic | 3 | 0 | 0 | 0 | 0 | 0 | 0 | 0 | 0.75
26860595 | ZnO | 50 |  | 415 |  | -2.9 |  | 117 |  | -3.608 | -3.89 | -7.2 | 5.67 | MTT | Podocyte | Mouse | Kidney | Normal | 12h | 1 | 90.164 | Nontoxic | 3 | 0 | 0 | 0 | 0 | 0 | 0 | 0 | 0.75
26860595 | ZnO | 50 |  | 415 |  | -2.9 |  | 117 |  | -3.608 | -3.89 | -7.2 | 5.67 | MTT | Podocyte | Mouse | Kidney | Normal | 12h | 10 | 60.656 | Nontoxic | 3 | 0 | 0 | 0 | 0 | 0 | 0 | 0 | 0.75
26860595 | ZnO | 50 |  | 415 |  | -2.9 |  | 117 |  | -3.608 | -3.89 | -7.2 | 5.67 | MTT | Podocyte | Mouse | Kidney | Normal | 12h | 50 | 33.77 | Toxic | 3 | 0 | 0 | 0 | 0 | 0 | 0 | 0 | 0.75
26860595 | ZnO | 50 |  | 415 |  | -2.9 |  | 117 |  | -3.608 | -3.89 | -7.2 | 5.67 | MTT | Podocyte | Mouse | Kidney | Normal | 12h | 100 | 10.164 | Toxic | 3 | 0 | 0 | 0 | 0 | 0 | 0 | 0 | 0.75
26860595 | ZnO | 50 |  | 415 |  | -2.9 |  | 117 |  | -3.608 | -3.89 | -7.2 | 5.67 | MTT | Podocyte | Mouse | Kidney | Normal | 6h | 0 | 100 | Nontoxic | 3 | 0 | 0 | 0 | 0 | 0 | 0 | 0 | 0.75
26860595 | ZnO | 50 |  | 415 |  | -2.9 |  | 117 |  | -3.608 | -3.89 | -7.2 | 5.67 | MTT | Podocyte | Mouse | Kidney | Normal | 6h | 1 | 97.377 | Nontoxic | 3 | 0 | 0 | 0 | 0 | 0 | 0 | 0 | 0.75
26860595 | ZnO | 50 |  | 415 |  | -2.9 |  | 117 |  | -3.608 | -3.89 | -7.2 | 5.67 | MTT | Podocyte | Mouse | Kidney | Normal | 6h | 10 | 68.197 | Nontoxic | 3 | 0 | 0 | 0 | 0 | 0 | 0 | 0 | 0.75
26860595 | ZnO | 50 |  | 415 |  | -2.9 |  | 117 |  | -3.608 | -3.89 | -7.2 | 5.67 | MTT | Podocyte | Mouse | Kidney | Normal | 6h | 50 | 40.984 | Toxic | 3 | 0 | 0 | 0 | 0 | 0 | 0 | 0 | 0.75
26860595 | ZnO | 50 |  | 415 |  | -2.9 |  | 117 |  | -3.608 | -3.89 | -7.2 | 5.67 | MTT | Podocyte | Mouse | Kidney | Normal | 6h | 100 | 31.803 | Toxic | 3 | 0 | 0 | 0 | 0 | 0 | 0 | 0 | 0.75
26860595 | ZnO | 50 |  | 415 |  | -2.9 |  | 117 |  | -3.608 | -3.89 | -7.2 | 5.67 | MTT | Podocyte | Mouse | Kidney | Normal | 3h | 0 | 100 | Nontoxic | 3 | 0 | 0 | 0 | 0 | 0 | 0 | 0 | 0.75
26860595 | ZnO | 50 |  | 415 |  | -2.9 |  | 117 |  | -3.608 | -3.89 | -7.2 | 5.67 | MTT | Podocyte | Mouse | Kidney | Normal | 3h | 1 | 96.393 | Nontoxic | 3 | 0 | 0 | 0 | 0 | 0 | 0 | 0 | 0.75
26860595 | ZnO | 50 |  | 415 |  | -2.9 |  | 117 |  | -3.608 | -3.89 | -7.2 | 5.67 | MTT | Podocyte | Mouse | Kidney | Normal | 3h | 10 | 74.426 | Nontoxic | 3 | 0 | 0 | 0 | 0 | 0 | 0 | 0 | 0.75
26860595 | ZnO | 50 |  | 415 |  | -2.9 |  | 117 |  | -3.608 | -3.89 | -7.2 | 5.67 | MTT | Podocyte | Mouse | Kidney | Normal | 3h | 50 | 62.295 | Nontoxic | 3 | 0 | 0 | 0 | 0 | 0 | 0 | 0 | 0.75
26860595 | ZnO | 50 |  | 415 |  | -2.9 |  | 117 |  | -3.608 | -3.89 | -7.2 | 5.67 | MTT | Podocyte | Mouse | Kidney | Normal | 3h | 100 | 49.508 | Toxic | 3 | 0 | 0 | 0 | 0 | 0 | 0 | 0 | 0.75
22502734 | ZnO | 22.6 | TEM | 69.4 | DLS | 28.8 | Zeta-potential | 117 |  | -3.608 | -3.89 | -7.2 | 5.67 | LDH | RAW264.7 | Mouse | Blood | Cancer | 24h | 0.4 | 100 | Nontoxic | 3 | 2 | 3 | 2 | 3 | 2 | 0 | 0 | 3.75
22502734 | ZnO | 22.6 | TEM | 69.4 | DLS | 28.8 | Zeta-potential | 117 |  | -3.608 | -3.89 | -7.2 | 5.67 | LDH | RAW264.7 | Mouse | Blood | Cancer | 24h | 0.8 | 100 | Nontoxic | 3 | 2 | 3 | 2 | 3 | 2 | 0 | 0 | 3.75
22502734 | ZnO | 22.6 | TEM | 69.4 | DLS | 28.8 | Zeta-potential | 117 |  | -3.608 | -3.89 | -7.2 | 5.67 | LDH | RAW264.7 | Mouse | Blood | Cancer | 24h | 1.6 | 94.9 | Nontoxic | 3 | 2 | 3 | 2 | 3 | 2 | 0 | 0 | 3.75
22502734 | ZnO | 22.6 | TEM | 69.4 | DLS | 28.8 | Zeta-potential | 117 |  | -3.608 | -3.89 | -7.2 | 5.67 | LDH | RAW264.7 | Mouse | Blood | Cancer | 24h | 3.2 | 91.8 | Nontoxic | 3 | 2 | 3 | 2 | 3 | 2 | 0 | 0 | 3.75
22502734 | ZnO | 22.6 | TEM | 69.4 | DLS | 28.8 | Zeta-potential | 117 |  | -3.608 | -3.89 | -7.2 | 5.67 | LDH | RAW264.7 | Mouse | Blood | Cancer | 24h | 6.3 | 88.3 | Nontoxic | 3 | 2 | 3 | 2 | 3 | 2 | 0 | 0 | 3.75
22502734 | ZnO | 22.6 | TEM | 69.4 | DLS | 28.8 | Zeta-potential | 117 |  | -3.608 | -3.89 | -7.2 | 5.67 | LDH | RAW264.7 | Mouse | Blood | Cancer | 24h | 12.5 | 72.5 | Nontoxic | 3 | 2 | 3 | 2 | 3 | 2 | 0 | 0 | 3.75
22502734 | ZnO | 22.6 | TEM | 69.4 | DLS | 28.8 | Zeta-potential | 117 |  | -3.608 | -3.89 | -7.2 | 5.67 | LDH | RAW264.7 | Mouse | Blood | Cancer | 24h | 25 | 52.4 | Nontoxic | 3 | 2 | 3 | 2 | 3 | 2 | 0 | 0 | 3.75
22502734 | ZnO | 22.6 | TEM | 69.4 | DLS | 28.8 | Zeta-potential | 117 |  | -3.608 | -3.89 | -7.2 | 5.67 | LDH | RAW264.7 | Mouse | Blood | Cancer | 24h | 50 | 39.9 | Toxic | 3 | 2 | 3 | 2 | 3 | 2 | 0 | 0 | 3.75
22502734 | ZnO | 22.6 | TEM | 69.4 | DLS | 28.8 | Zeta-potential | 117 |  | -3.608 | -3.89 | -7.2 | 5.67 | LDH | RAW264.7 | Mouse | Blood | Cancer | 24h | 100 | 35.2 | Toxic | 3 | 2 | 3 | 2 | 3 | 2 | 0 | 0 | 3.75
22502734 | ZnO | 22.6 | TEM | 69.4 | DLS | 28.8 | Zeta-potential | 117 |  | -3.608 | -3.89 | -7.2 | 5.67 | LDH | RAW264.7 | Mouse | Blood | Cancer | 24h | 200 | 30.7 | Toxic | 3 | 2 | 3 | 2 | 3 | 2 | 0 | 0 | 3.75
22502734 | ZnO | 22.6 | TEM | 69.4 | DLS | 28.8 | Zeta-potential | 117 |  | -3.608 | -3.89 | -7.2 | 5.67 | ATP | RAW264.7 | Mouse | Blood | Cancer | 24h | 0.4 | 104 | Nontoxic | 3 | 2 | 3 | 2 | 3 | 2 | 0 | 0 | 3.75
22502734 | ZnO | 22.6 | TEM | 69.4 | DLS | 28.8 | Zeta-potential | 117 |  | -3.608 | -3.89 | -7.2 | 5.67 | ATP | RAW264.7 | Mouse | Blood | Cancer | 24h | 0.8 | 104 | Nontoxic | 3 | 2 | 3 | 2 | 3 | 2 | 0 | 0 | 3.75
22502734 | ZnO | 22.6 | TEM | 69.4 | DLS | 28.8 | Zeta-potential | 117 |  | -3.608 | -3.89 | -7.2 | 5.67 | ATP | RAW264.7 | Mouse | Blood | Cancer | 24h | 1.6 | 99.7 | Nontoxic | 3 | 2 | 3 | 2 | 3 | 2 | 0 | 0 | 3.75
22502734 | ZnO | 22.6 | TEM | 69.4 | DLS | 28.8 | Zeta-potential | 117 |  | -3.608 | -3.89 | -7.2 | 5.67 | ATP | RAW264.7 | Mouse | Blood | Cancer | 24h | 3.2 | 73.9 | Nontoxic | 3 | 2 | 3 | 2 | 3 | 2 | 0 | 0 | 3.75
22502734 | ZnO | 22.6 | TEM | 69.4 | DLS | 28.8 | Zeta-potential | 117 |  | -3.608 | -3.89 | -7.2 | 5.67 | ATP | RAW264.7 | Mouse | Blood | Cancer | 24h | 6.3 | 57.5 | Nontoxic | 3 | 2 | 3 | 2 | 3 | 2 | 0 | 0 | 3.75
22502734 | ZnO | 22.6 | TEM | 69.4 | DLS | 28.8 | Zeta-potential | 117 |  | -3.608 | -3.89 | -7.2 | 5.67 | ATP | RAW264.7 | Mouse | Blood | Cancer | 24h | 12.5 | 38.4 | Toxic | 3 | 2 | 3 | 2 | 3 | 2 | 0 | 0 | 3.75
22502734 | ZnO | 22.6 | TEM | 69.4 | DLS | 28.8 | Zeta-potential | 117 |  | -3.608 | -3.89 | -7.2 | 5.67 | ATP | RAW264.7 | Mouse | Blood | Cancer | 24h | 25 | 19.2 | Toxic | 3 | 2 | 3 | 2 | 3 | 2 | 0 | 0 | 3.75
22502734 | ZnO | 22.6 | TEM | 69.4 | DLS | 28.8 | Zeta-potential | 117 |  | -3.608 | -3.89 | -7.2 | 5.67 | ATP | RAW264.7 | Mouse | Blood | Cancer | 24h | 50 | 12.6 | Toxic | 3 | 2 | 3 | 2 | 3 | 2 | 0 | 0 | 3.75
22502734 | ZnO | 22.6 | TEM | 69.4 | DLS | 28.8 | Zeta-potential | 117 |  | -3.608 | -3.89 | -7.2 | 5.67 | ATP | RAW264.7 | Mouse | Blood | Cancer | 24h | 100 | 11 | Toxic | 3 | 2 | 3 | 2 | 3 | 2 | 0 | 0 | 3.75
22502734 | ZnO | 22.6 | TEM | 69.4 | DLS | 28.8 | Zeta-potential | 117 |  | -3.608 | -3.89 | -7.2 | 5.67 | ATP | RAW264.7 | Mouse | Blood | Cancer | 24h | 200 | 13.6 | Toxic | 3 | 2 | 3 | 2 | 3 | 2 | 0 | 0 | 3.75
22502734 | ZnO | 22.6 | TEM | 114.7 | DLS | 28.8 | Zeta-potential | 117 |  | -3.608 | -3.89 | -7.2 | 5.67 | LDH | BEAS-2B | Human | Lung | Normal | 24h | 0.4 | 100 | Nontoxic | 3 | 2 | 3 | 2 | 3 | 2 | 0 | 0 | 3.75
22502734 | ZnO | 22.6 | TEM | 114.7 | DLS | 28.8 | Zeta-potential | 117 |  | -3.608 | -3.89 | -7.2 | 5.67 | LDH | BEAS-2B | Human | Lung | Normal | 24h | 0.8 | 100 | Nontoxic | 3 | 2 | 3 | 2 | 3 | 2 | 0 | 0 | 3.75
22502734 | ZnO | 22.6 | TEM | 114.7 | DLS | 28.8 | Zeta-potential | 117 |  | -3.608 | -3.89 | -7.2 | 5.67 | LDH | BEAS-2B | Human | Lung | Normal | 24h | 1.6 | 100 | Nontoxic | 3 | 2 | 3 | 2 | 3 | 2 | 0 | 0 | 3.75
22502734 | ZnO | 22.6 | TEM | 114.7 | DLS | 28.8 | Zeta-potential | 117 |  | -3.608 | -3.89 | -7.2 | 5.67 | LDH | BEAS-2B | Human | Lung | Normal | 24h | 3.2 | 92.8 | Nontoxic | 3 | 2 | 3 | 2 | 3 | 2 | 0 | 0 | 3.75
22502734 | ZnO | 22.6 | TEM | 114.7 | DLS | 28.8 | Zeta-potential | 117 |  | -3.608 | -3.89 | -7.2 | 5.67 | LDH | BEAS-2B | Human | Lung | Normal | 24h | 6.3 | 88.7 | Nontoxic | 3 | 2 | 3 | 2 | 3 | 2 | 0 | 0 | 3.75
22502734 | ZnO | 22.6 | TEM | 114.7 | DLS | 28.8 | Zeta-potential | 117 |  | -3.608 | -3.89 | -7.2 | 5.67 | LDH | BEAS-2B | Human | Lung | Normal | 24h | 12.5 | 79.6 | Nontoxic | 3 | 2 | 3 | 2 | 3 | 2 | 0 | 0 | 3.75
22502734 | ZnO | 22.6 | TEM | 114.7 | DLS | 28.8 | Zeta-potential | 117 |  | -3.608 | -3.89 | -7.2 | 5.67 | LDH | BEAS-2B | Human | Lung | Normal | 24h | 25 | 53.9 | Nontoxic | 3 | 2 | 3 | 2 | 3 | 2 | 0 | 0 | 3.75
22502734 | ZnO | 22.6 | TEM | 114.7 | DLS | 28.8 | Zeta-potential | 117 |  | -3.608 | -3.89 | -7.2 | 5.67 | LDH | BEAS-2B | Human | Lung | Normal | 24h | 50 | 39.3 | Toxic | 3 | 2 | 3 | 2 | 3 | 2 | 0 | 0 | 3.75
22502734 | ZnO | 22.6 | TEM | 114.7 | DLS | 28.8 | Zeta-potential | 117 |  | -3.608 | -3.89 | -7.2 | 5.67 | LDH | BEAS-2B | Human | Lung | Normal | 24h | 100 | 30.7 | Toxic | 3 | 2 | 3 | 2 | 3 | 2 | 0 | 0 | 3.75
22502734 | ZnO | 22.6 | TEM | 114.7 | DLS | 28.8 | Zeta-potential | 117 |  | -3.608 | -3.89 | -7.2 | 5.67 | LDH | BEAS-2B | Human | Lung | Normal | 24h | 200 | 26.3 | Toxic | 3 | 2 | 3 | 2 | 3 | 2 | 0 | 0 | 3.75
22502734 | ZnO | 22.6 | TEM | 114.7 | DLS | 28.8 | Zeta-potential | 117 |  | -3.608 | -3.89 | -7.2 | 5.67 | ATP | BEAS-2B | Human | Lung | Normal | 24h | 0.4 | 102 | Nontoxic | 3 | 2 | 3 | 2 | 3 | 2 | 0 | 0 | 3.75
22502734 | ZnO | 22.6 | TEM | 114.7 | DLS | 28.8 | Zeta-potential | 117 |  | -3.608 | -3.89 | -7.2 | 5.67 | ATP | BEAS-2B | Human | Lung | Normal | 24h | 0.8 | 93.6 | Nontoxic | 3 | 2 | 3 | 2 | 3 | 2 | 0 | 0 | 3.75
22502734 | ZnO | 22.6 | TEM | 114.7 | DLS | 28.8 | Zeta-potential | 117 |  | -3.608 | -3.89 | -7.2 | 5.67 | ATP | BEAS-2B | Human | Lung | Normal | 24h | 1.6 | 80.5 | Nontoxic | 3 | 2 | 3 | 2 | 3 | 2 | 0 | 0 | 3.75
22502734 | ZnO | 22.6 | TEM | 114.7 | DLS | 28.8 | Zeta-potential | 117 |  | -3.608 | -3.89 | -7.2 | 5.67 | ATP | BEAS-2B | Human | Lung | Normal | 24h | 3.2 | 58.8 | Nontoxic | 3 | 2 | 3 | 2 | 3 | 2 | 0 | 0 | 3.75
22502734 | ZnO | 22.6 | TEM | 114.7 | DLS | 28.8 | Zeta-potential | 117 |  | -3.608 | -3.89 | -7.2 | 5.67 | ATP | BEAS-2B | Human | Lung | Normal | 24h | 6.3 | 33.8 | Toxic | 3 | 2 | 3 | 2 | 3 | 2 | 0 | 0 | 3.75
22502734 | ZnO | 22.6 | TEM | 114.7 | DLS | 28.8 | Zeta-potential | 117 |  | -3.608 | -3.89 | -7.2 | 5.67 | ATP | BEAS-2B | Human | Lung | Normal | 24h | 12.5 | 14.3 | Toxic | 3 | 2 | 3 | 2 | 3 | 2 | 0 | 0 | 3.75
22502734 | ZnO | 22.6 | TEM | 114.7 | DLS | 28.8 | Zeta-potential | 117 |  | -3.608 | -3.89 | -7.2 | 5.67 | ATP | BEAS-2B | Human | Lung | Normal | 24h | 25 | 12.7 | Toxic | 3 | 2 | 3 | 2 | 3 | 2 | 0 | 0 | 3.75
22502734 | ZnO | 22.6 | TEM | 114.7 | DLS | 28.8 | Zeta-potential | 117 |  | -3.608 | -3.89 | -7.2 | 5.67 | ATP | BEAS-2B | Human | Lung | Normal | 24h | 50 | 11.8 | Toxic | 3 | 2 | 3 | 2 | 3 | 2 | 0 | 0 | 3.75
22502734 | ZnO | 22.6 | TEM | 114.7 | DLS | 28.8 | Zeta-potential | 117 |  | -3.608 | -3.89 | -7.2 | 5.67 | ATP | BEAS-2B | Human | Lung | Normal | 24h | 100 | 10.2 | Toxic | 3 | 2 | 3 | 2 | 3 | 2 | 0 | 0 | 3.75
22502734 | ZnO | 22.6 | TEM | 114.7 | DLS | 28.8 | Zeta-potential | 117 |  | -3.608 | -3.89 | -7.2 | 5.67 | ATP | BEAS-2B | Human | Lung | Normal | 24h | 200 | 9.5 | Toxic | 3 | 2 | 3 | 2 | 3 | 2 | 0 | 0 | 3.75
22502734 | ZnO | 22.6 | TEM | 69.4 | DLS | 28.8 | Zeta-potential | 117 |  | -3.608 | -3.89 | -7.2 | 5.67 | MTS | RAW264.7 | Mouse | Blood | Cancer | 24h | 0.4 | 100 | Nontoxic | 3 | 2 | 3 | 2 | 3 | 2 | 0 | 0 | 3.75
22502734 | ZnO | 22.6 | TEM | 69.4 | DLS | 28.8 | Zeta-potential | 117 |  | -3.608 | -3.89 | -7.2 | 5.67 | MTS | RAW264.7 | Mouse | Blood | Cancer | 24h | 0.8 | 100 | Nontoxic | 3 | 2 | 3 | 2 | 3 | 2 | 0 | 0 | 3.75
22502734 | ZnO | 22.6 | TEM | 69.4 | DLS | 28.8 | Zeta-potential | 117 |  | -3.608 | -3.89 | -7.2 | 5.67 | MTS | RAW264.7 | Mouse | Blood | Cancer | 24h | 1.6 | 100 | Nontoxic | 3 | 2 | 3 | 2 | 3 | 2 | 0 | 0 | 3.75
22502734 | ZnO | 22.6 | TEM | 69.4 | DLS | 28.8 | Zeta-potential | 117 |  | -3.608 | -3.89 | -7.2 | 5.67 | MTS | RAW264.7 | Mouse | Blood | Cancer | 24h | 3.2 | 96.1 | Nontoxic | 3 | 2 | 3 | 2 | 3 | 2 | 0 | 0 | 3.75
22502734 | ZnO | 22.6 | TEM | 69.4 | DLS | 28.8 | Zeta-potential | 117 |  | -3.608 | -3.89 | -7.2 | 5.67 | MTS | RAW264.7 | Mouse | Blood | Cancer | 24h | 6.3 | 83.8 | Nontoxic | 3 | 2 | 3 | 2 | 3 | 2 | 0 | 0 | 3.75
22502734 | ZnO | 22.6 | TEM | 69.4 | DLS | 28.8 | Zeta-potential | 117 |  | -3.608 | -3.89 | -7.2 | 5.67 | MTS | RAW264.7 | Mouse | Blood | Cancer | 24h | 12.5 | 58.2 | Nontoxic | 3 | 2 | 3 | 2 | 3 | 2 | 0 | 0 | 3.75
22502734 | ZnO | 22.6 | TEM | 69.4 | DLS | 28.8 | Zeta-potential | 117 |  | -3.608 | -3.89 | -7.2 | 5.67 | MTS | RAW264.7 | Mouse | Blood | Cancer | 24h | 25 | 24.6 | Toxic | 3 | 2 | 3 | 2 | 3 | 2 | 0 | 0 | 3.75
22502734 | ZnO | 22.6 | TEM | 69.4 | DLS | 28.8 | Zeta-potential | 117 |  | -3.608 | -3.89 | -7.2 | 5.67 | MTS | RAW264.7 | Mouse | Blood | Cancer | 24h | 50 | 25.1 | Toxic | 3 | 2 | 3 | 2 | 3 | 2 | 0 | 0 | 3.75
22502734 | ZnO | 22.6 | TEM | 69.4 | DLS | 28.8 | Zeta-potential | 117 |  | -3.608 | -3.89 | -7.2 | 5.67 | MTS | RAW264.7 | Mouse | Blood | Cancer | 24h | 100 | 29 | Toxic | 3 | 2 | 3 | 2 | 3 | 2 | 0 | 0 | 3.75
22502734 | ZnO | 22.6 | TEM | 69.4 | DLS | 28.8 | Zeta-potential | 117 |  | -3.608 | -3.89 | -7.2 | 5.67 | MTS | RAW264.7 | Mouse | Blood | Cancer | 24h | 200 | 33.9 | Toxic | 3 | 2 | 3 | 2 | 3 | 2 | 0 | 0 | 3.75
22502734 | ZnO | 22.6 | TEM | 114.7 | DLS | 28.8 | Zeta-potential | 117 |  | -3.608 | -3.89 | -7.2 | 5.67 | MTS | BEAS-2B | Human | Lung | Normal | 24h | 0.4 | 100 | Nontoxic | 3 | 2 | 3 | 2 | 3 | 2 | 0 | 0 | 3.75
22502734 | ZnO | 22.6 | TEM | 114.7 | DLS | 28.8 | Zeta-potential | 117 |  | -3.608 | -3.89 | -7.2 | 5.67 | MTS | BEAS-2B | Human | Lung | Normal | 24h | 0.8 | 100 | Nontoxic | 3 | 2 | 3 | 2 | 3 | 2 | 0 | 0 | 3.75
22502734 | ZnO | 22.6 | TEM | 114.7 | DLS | 28.8 | Zeta-potential | 117 |  | -3.608 | -3.89 | -7.2 | 5.67 | MTS | BEAS-2B | Human | Lung | Normal | 24h | 1.6 | 91.7 | Nontoxic | 3 | 2 | 3 | 2 | 3 | 2 | 0 | 0 | 3.75
22502734 | ZnO | 22.6 | TEM | 114.7 | DLS | 28.8 | Zeta-potential | 117 |  | -3.608 | -3.89 | -7.2 | 5.67 | MTS | BEAS-2B | Human | Lung | Normal | 24h | 3.2 | 62.8 | Nontoxic | 3 | 2 | 3 | 2 | 3 | 2 | 0 | 0 | 3.75
22502734 | ZnO | 22.6 | TEM | 114.7 | DLS | 28.8 | Zeta-potential | 117 |  | -3.608 | -3.89 | -7.2 | 5.67 | MTS | BEAS-2B | Human | Lung | Normal | 24h | 6.3 | 34.5 | Toxic | 3 | 2 | 3 | 2 | 3 | 2 | 0 | 0 | 3.75
22502734 | ZnO | 22.6 | TEM | 114.7 | DLS | 28.8 | Zeta-potential | 117 |  | -3.608 | -3.89 | -7.2 | 5.67 | MTS | BEAS-2B | Human | Lung | Normal | 24h | 12.5 | 20.3 | Toxic | 3 | 2 | 3 | 2 | 3 | 2 | 0 | 0 | 3.75
22502734 | ZnO | 22.6 | TEM | 114.7 | DLS | 28.8 | Zeta-potential | 117 |  | -3.608 | -3.89 | -7.2 | 5.67 | MTS | BEAS-2B | Human | Lung | Normal | 24h | 25 | 18.8 | Toxic | 3 | 2 | 3 | 2 | 3 | 2 | 0 | 0 | 3.75
22502734 | ZnO | 22.6 | TEM | 114.7 | DLS | 28.8 | Zeta-potential | 117 |  | -3.608 | -3.89 | -7.2 | 5.67 | MTS | BEAS-2B | Human | Lung | Normal | 24h | 50 | 22.7 | Toxic | 3 | 2 | 3 | 2 | 3 | 2 | 0 | 0 | 3.75
22502734 | ZnO | 22.6 | TEM | 114.7 | DLS | 28.8 | Zeta-potential | 117 |  | -3.608 | -3.89 | -7.2 | 5.67 | MTS | BEAS-2B | Human | Lung | Normal | 24h | 100 | 24.5 | Toxic | 3 | 2 | 3 | 2 | 3 | 2 | 0 | 0 | 3.75
22502734 | ZnO | 22.6 | TEM | 114.7 | DLS | 28.8 | Zeta-potential | 117 |  | -3.608 | -3.89 | -7.2 | 5.67 | MTS | BEAS-2B | Human | Lung | Normal | 24h | 200 | 27.3 | Toxic | 3 | 2 | 3 | 2 | 3 | 2 | 0 | 0 | 3.75
20809599 | ZnO | 29 |  | 415 |  | 4.49 |  | 117 |  | -3.608 | -3.89 | -7.2 | 5.67 | MTT | WIL2-NS | Human | Spleen | Normal | 48h | 2 | 90.492 | Nontoxic | 3 | 0 | 0 | 0 | 3 | 0 | 0 | 0 | 1.5
20809599 | ZnO | 29 |  | 415 |  | 4.49 |  | 117 |  | -3.608 | -3.89 | -7.2 | 5.67 | MTT | WIL2-NS | Human | Spleen | Normal | 48h | 10 | 57.892 | Nontoxic | 3 | 0 | 0 | 0 | 3 | 0 | 0 | 0 | 1.5
20809599 | ZnO | 29 |  | 415 |  | 4.49 |  | 117 |  | -3.608 | -3.89 | -7.2 | 5.67 | MTT | WIL2-NS | Human | Spleen | Normal | 48h | 20 | 26.979 | Toxic | 3 | 0 | 0 | 0 | 3 | 0 | 0 | 0 | 1.5
20809599 | ZnO | 29 |  | 415 |  | 4.49 |  | 117 |  | -3.608 | -3.89 | -7.2 | 5.67 | MTT | WIL2-NS | Human | Spleen | Normal | 48h | 35 | 10.117 | Toxic | 3 | 0 | 0 | 0 | 3 | 0 | 0 | 0 | 1.5
20809599 | ZnO | 29 |  | 415 |  | 4.49 |  | 117 |  | -3.608 | -3.89 | -7.2 | 5.67 | MTT | WIL2-NS | Human | Spleen | Normal | 48h | 50 | 10.96 | Toxic | 3 | 0 | 0 | 0 | 3 | 0 | 0 | 0 | 1.5
20809599 | ZnO | 29 |  | 415 |  | 4.49 |  | 117 |  | -3.608 | -3.89 | -7.2 | 5.67 | MTT | WIL2-NS | Human | Spleen | Normal | 24h | 2 | 107.073 | Nontoxic | 3 | 0 | 0 | 0 | 3 | 0 | 0 | 0 | 1.5
20809599 | ZnO | 29 |  | 415 |  | 4.49 |  | 117 |  | -3.608 | -3.89 | -7.2 | 5.67 | MTT | WIL2-NS | Human | Spleen | Normal | 24h | 10 | 82.061 | Nontoxic | 3 | 0 | 0 | 0 | 3 | 0 | 0 | 0 | 1.5
20809599 | ZnO | 29 |  | 415 |  | 4.49 |  | 117 |  | -3.608 | -3.89 | -7.2 | 5.67 | MTT | WIL2-NS | Human | Spleen | Normal | 24h | 20 | 29.227 | Toxic | 3 | 0 | 0 | 0 | 3 | 0 | 0 | 0 | 1.5
20809599 | ZnO | 29 |  | 415 |  | 4.49 |  | 117 |  | -3.608 | -3.89 | -7.2 | 5.67 | MTT | WIL2-NS | Human | Spleen | Normal | 24h | 35 | 17.424 | Toxic | 3 | 0 | 0 | 0 | 3 | 0 | 0 | 0 | 1.5
20809599 | ZnO | 29 |  | 415 |  | 4.49 |  | 117 |  | -3.608 | -3.89 | -7.2 | 5.67 | MTT | WIL2-NS | Human | Spleen | Normal | 24h | 40 | 17.143 | Toxic | 3 | 0 | 0 | 0 | 3 | 0 | 0 | 0 | 1.5
20809599 | ZnO | 29 |  | 415 |  | 4.49 |  | 117 |  | -3.608 | -3.89 | -7.2 | 5.67 | MTT | WIL2-NS | Human | Spleen | Normal | 4h | 2 | 119.157 | Nontoxic | 3 | 0 | 0 | 0 | 3 | 0 | 0 | 0 | 1.5
20809599 | ZnO | 29 |  | 415 |  | 4.49 |  | 117 |  | -3.608 | -3.89 | -7.2 | 5.67 | MTT | WIL2-NS | Human | Spleen | Normal | 4h | 10 | 111.288 | Nontoxic | 3 | 0 | 0 | 0 | 3 | 0 | 0 | 0 | 1.5
20809599 | ZnO | 29 |  | 415 |  | 4.49 |  | 117 |  | -3.608 | -3.89 | -7.2 | 5.67 | MTT | WIL2-NS | Human | Spleen | Normal | 4h | 20 | 79.813 | Nontoxic | 3 | 0 | 0 | 0 | 3 | 0 | 0 | 0 | 1.5
20809599 | ZnO | 29 |  | 415 |  | 4.49 |  | 117 |  | -3.608 | -3.89 | -7.2 | 5.67 | MTT | WIL2-NS | Human | Spleen | Normal | 4h | 35 | 57.611 | Nontoxic | 3 | 0 | 0 | 0 | 3 | 0 | 0 | 0 | 1.5
20809599 | ZnO | 29 |  | 415 |  | 4.49 |  | 117 |  | -3.608 | -3.89 | -7.2 | 5.67 | MTT | WIL2-NS | Human | Spleen | Normal | 4h | 50 | 54.52 | Nontoxic | 3 | 0 | 0 | 0 | 3 | 0 | 0 | 0 | 1.5
24177451 | ZnO | 3.46 | TEM | 141.7 | DLS | 15.7 | Zeta-potential | 117 |  | -3.608 | -3.89 | -7.2 | 5.67 | MTT | ADSCs | Human | Adipose tissue | Normal | 24h | 0 | 97.83 | Nontoxic | 3 | 2 | 3 | 2 | 3 | 2 | 0 | 0 | 3.75
24177451 | ZnO | 3.46 | TEM | 141.7 | DLS | 15.7 | Zeta-potential | 117 |  | -3.608 | -3.89 | -7.2 | 5.67 | MTT | ADSCs | Human | Adipose tissue | Normal | 24h | 15 | 79.35 | Nontoxic | 3 | 2 | 3 | 2 | 3 | 2 | 0 | 0 | 3.75
24177451 | ZnO | 3.46 | TEM | 141.7 | DLS | 15.7 | Zeta-potential | 117 |  | -3.608 | -3.89 | -7.2 | 5.67 | MTT | ADSCs | Human | Adipose tissue | Normal | 24h | 30 | 76.09 | Nontoxic | 3 | 2 | 3 | 2 | 3 | 2 | 0 | 0 | 3.75
24177451 | ZnO | 3.46 | TEM | 141.7 | DLS | 15.7 | Zeta-potential | 117 |  | -3.608 | -3.89 | -7.2 | 5.67 | MTT | ADSCs | Human | Adipose tissue | Normal | 24h | 45 | 13.04 | Toxic | 3 | 2 | 3 | 2 | 3 | 2 | 0 | 0 | 3.75
24177451 | ZnO | 3.46 | TEM | 141.7 | DLS | 15.7 | Zeta-potential | 117 |  | -3.608 | -3.89 | -7.2 | 5.67 | MTT | ADSCs | Human | Adipose tissue | Normal | 24h | 60 | 6.52 | Toxic | 3 | 2 | 3 | 2 | 3 | 2 | 0 | 0 | 3.75
24177451 | ZnO | 3.46 | TEM | 141.7 | DLS | 15.7 | Zeta-potential | 117 |  | -3.608 | -3.89 | -7.2 | 5.67 | MTT | MC3T3-E1 | Mouse | Bone | Cancer | 24h | 0 | 98.54 | Nontoxic | 3 | 2 | 3 | 2 | 3 | 2 | 0 | 0 | 3.75
24177451 | ZnO | 3.46 | TEM | 141.7 | DLS | 15.7 | Zeta-potential | 117 |  | -3.608 | -3.89 | -7.2 | 5.67 | MTT | MC3T3-E1 | Mouse | Bone | Cancer | 24h | 15 | 98.54 | Nontoxic | 3 | 2 | 3 | 2 | 3 | 2 | 0 | 0 | 3.75
24177451 | ZnO | 3.46 | TEM | 141.7 | DLS | 15.7 | Zeta-potential | 117 |  | -3.608 | -3.89 | -7.2 | 5.67 | MTT | MC3T3-E1 | Mouse | Bone | Cancer | 24h | 30 | 95.26 | Nontoxic | 3 | 2 | 3 | 2 | 3 | 2 | 0 | 0 | 3.75
24177451 | ZnO | 3.46 | TEM | 141.7 | DLS | 15.7 | Zeta-potential | 117 |  | -3.608 | -3.89 | -7.2 | 5.67 | MTT | MC3T3-E1 | Mouse | Bone | Cancer | 24h | 45 | 97.45 | Nontoxic | 3 | 2 | 3 | 2 | 3 | 2 | 0 | 0 | 3.75
24177451 | ZnO | 3.46 | TEM | 141.7 | DLS | 15.7 | Zeta-potential | 117 |  | -3.608 | -3.89 | -7.2 | 5.67 | MTT | MC3T3-E1 | Mouse | Bone | Cancer | 24h | 60 | 64.6 | Nontoxic | 3 | 2 | 3 | 2 | 3 | 2 | 0 | 0 | 3.75
24177451 | ZnO | 3.46 | TEM | 141.7 | DLS | 15.7 | Zeta-potential | 117 |  | -3.608 | -3.89 | -7.2 | 5.67 | MTT | HepG2 | Human | Liver | Cancer | 24h | 0 | 99.64 | Nontoxic | 3 | 2 | 3 | 2 | 3 | 2 | 0 | 0 | 3.75
24177451 | ZnO | 3.46 | TEM | 141.7 | DLS | 15.7 | Zeta-potential | 117 |  | -3.608 | -3.89 | -7.2 | 5.67 | MTT | HepG2 | Human | Liver | Cancer | 24h | 15 | 96.43 | Nontoxic | 3 | 2 | 3 | 2 | 3 | 2 | 0 | 0 | 3.75
24177451 | ZnO | 3.46 | TEM | 141.7 | DLS | 15.7 | Zeta-potential | 117 |  | -3.608 | -3.89 | -7.2 | 5.67 | MTT | HepG2 | Human | Liver | Cancer | 24h | 30 | 96.43 | Nontoxic | 3 | 2 | 3 | 2 | 3 | 2 | 0 | 0 | 3.75
24177451 | ZnO | 3.46 | TEM | 141.7 | DLS | 15.7 | Zeta-potential | 117 |  | -3.608 | -3.89 | -7.2 | 5.67 | MTT | HepG2 | Human | Liver | Cancer | 24h | 45 | 96.43 | Nontoxic | 3 | 2 | 3 | 2 | 3 | 2 | 0 | 0 | 3.75
24177451 | ZnO | 3.46 | TEM | 141.7 | DLS | 15.7 | Zeta-potential | 117 |  | -3.608 | -3.89 | -7.2 | 5.67 | MTT | HepG2 | Human | Liver | Cancer | 24h | 60 | 77.14 | Nontoxic | 3 | 2 | 3 | 2 | 3 | 2 | 0 | 0 | 3.75
24177451 | ZnO | 2.72 | TEM | 147.6 | DLS | 19 | Zeta-potential | 117 |  | -3.608 | -3.89 | -7.2 | 5.67 | MTT | ADSCs | Human | Adipose tissue | Normal | 24h | 0 | 99.64 | Nontoxic | 3 | 2 | 3 | 2 | 3 | 2 | 0 | 0 | 3.75
24177451 | ZnO | 2.72 | TEM | 147.6 | DLS | 19 | Zeta-potential | 117 |  | -3.608 | -3.89 | -7.2 | 5.67 | MTT | ADSCs | Human | Adipose tissue | Normal | 24h | 15 | 75.55 | Nontoxic | 3 | 2 | 3 | 2 | 3 | 2 | 0 | 0 | 3.75
24177451 | ZnO | 2.72 | TEM | 147.6 | DLS | 19 | Zeta-potential | 117 |  | -3.608 | -3.89 | -7.2 | 5.67 | MTT | ADSCs | Human | Adipose tissue | Normal | 24h | 30 | 78.83 | Nontoxic | 3 | 2 | 3 | 2 | 3 | 2 | 0 | 0 | 3.75
24177451 | ZnO | 2.72 | TEM | 147.6 | DLS | 19 | Zeta-potential | 117 |  | -3.608 | -3.89 | -7.2 | 5.67 | MTT | ADSCs | Human | Adipose tissue | Normal | 24h | 45 | 15.33 | Toxic | 3 | 2 | 3 | 2 | 3 | 2 | 0 | 0 | 3.75
24177451 | ZnO | 2.72 | TEM | 147.6 | DLS | 19 | Zeta-potential | 117 |  | -3.608 | -3.89 | -7.2 | 5.67 | MTT | ADSCs | Human | Adipose tissue | Normal | 24h | 60 | 9.85 | Toxic | 3 | 2 | 3 | 2 | 3 | 2 | 0 | 0 | 3.75
24177451 | ZnO | 2.72 | TEM | 147.6 | DLS | 19 | Zeta-potential | 117 |  | -3.608 | -3.89 | -7.2 | 5.67 | MTT | MC3T3-E1 | Mouse | Bone | Cancer | 24h | 0 | 98.54 | Nontoxic | 3 | 2 | 3 | 2 | 3 | 2 | 0 | 0 | 3.75
24177451 | ZnO | 2.72 | TEM | 147.6 | DLS | 19 | Zeta-potential | 117 |  | -3.608 | -3.89 | -7.2 | 5.67 | MTT | MC3T3-E1 | Mouse | Bone | Cancer | 24h | 15 | 100.73 | Nontoxic | 3 | 2 | 3 | 2 | 3 | 2 | 0 | 0 | 3.75
24177451 | ZnO | 2.72 | TEM | 147.6 | DLS | 19 | Zeta-potential | 117 |  | -3.608 | -3.89 | -7.2 | 5.67 | MTT | MC3T3-E1 | Mouse | Bone | Cancer | 24h | 30 | 106.2 | Nontoxic | 3 | 2 | 3 | 2 | 3 | 2 | 0 | 0 | 3.75
24177451 | ZnO | 2.72 | TEM | 147.6 | DLS | 19 | Zeta-potential | 117 |  | -3.608 | -3.89 | -7.2 | 5.67 | MTT | MC3T3-E1 | Mouse | Bone | Cancer | 24h | 45 | 99.64 | Nontoxic | 3 | 2 | 3 | 2 | 3 | 2 | 0 | 0 | 3.75
24177451 | ZnO | 2.72 | TEM | 147.6 | DLS | 19 | Zeta-potential | 117 |  | -3.608 | -3.89 | -7.2 | 5.67 | MTT | MC3T3-E1 | Mouse | Bone | Cancer | 24h | 60 | 86.5 | Nontoxic | 3 | 2 | 3 | 2 | 3 | 2 | 0 | 0 | 3.75
24177451 | ZnO | 2.72 | TEM | 147.6 | DLS | 19 | Zeta-potential | 117 |  | -3.608 | -3.89 | -7.2 | 5.67 | MTT | HepG2 | Human | Liver | Cancer | 24h | 0 | 101.18 | Nontoxic | 3 | 2 | 3 | 2 | 3 | 2 | 0 | 0 | 3.75
24177451 | ZnO | 2.72 | TEM | 147.6 | DLS | 19 | Zeta-potential | 117 |  | -3.608 | -3.89 | -7.2 | 5.67 | MTT | HepG2 | Human | Liver | Cancer | 24h | 15 | 100 | Nontoxic | 3 | 2 | 3 | 2 | 3 | 2 | 0 | 0 | 3.75
24177451 | ZnO | 2.72 | TEM | 147.6 | DLS | 19 | Zeta-potential | 117 |  | -3.608 | -3.89 | -7.2 | 5.67 | MTT | HepG2 | Human | Liver | Cancer | 24h | 30 | 104.12 | Nontoxic | 3 | 2 | 3 | 2 | 3 | 2 | 0 | 0 | 3.75
24177451 | ZnO | 2.72 | TEM | 147.6 | DLS | 19 | Zeta-potential | 117 |  | -3.608 | -3.89 | -7.2 | 5.67 | MTT | HepG2 | Human | Liver | Cancer | 24h | 45 | 101.76 | Nontoxic | 3 | 2 | 3 | 2 | 3 | 2 | 0 | 0 | 3.75
24177451 | ZnO | 2.72 | TEM | 147.6 | DLS | 19 | Zeta-potential | 117 |  | -3.608 | -3.89 | -7.2 | 5.67 | MTT | HepG2 | Human | Liver | Cancer | 24h | 60 | 98.24 | Nontoxic | 3 | 2 | 3 | 2 | 3 | 2 | 0 | 0 | 3.75
21681618 | ZnO | 45.3 | TEM | 310 | DLS | 32.7 | Zeta-potential | 21.3 | BET | -3.608 | -3.89 | -7.2 | 5.67 | MTT | HCMEC | Human | Blood | Normal | 24h | 0.001 | 93.5233 | Nontoxic | 3 | 2 | 3 | 2 | 3 | 2 | 3 | 2 | 5
21681618 | ZnO | 45.3 | TEM | 310 | DLS | 32.7 | Zeta-potential | 21.3 | BET | -3.608 | -3.89 | -7.2 | 5.67 | MTT | HCMEC | Human | Blood | Normal | 24h | 0.01 | 98.7047 | Nontoxic | 3 | 2 | 3 | 2 | 3 | 2 | 3 | 2 | 5
21681618 | ZnO | 45.3 | TEM | 310 | DLS | 32.7 | Zeta-potential | 21.3 | BET | -3.608 | -3.89 | -7.2 | 5.67 | MTT | HCMEC | Human | Blood | Normal | 24h | 0.1 | 97.4093 | Nontoxic | 3 | 2 | 3 | 2 | 3 | 2 | 3 | 2 | 5
21681618 | ZnO | 45.3 | TEM | 310 | DLS | 32.7 | Zeta-potential | 21.3 | BET | -3.608 | -3.89 | -7.2 | 5.67 | MTT | HCMEC | Human | Blood | Normal | 24h | 1 | 97.9275 | Nontoxic | 3 | 2 | 3 | 2 | 3 | 2 | 3 | 2 | 5
21681618 | ZnO | 45.3 | TEM | 310 | DLS | 32.7 | Zeta-potential | 21.3 | BET | -3.608 | -3.89 | -7.2 | 5.67 | MTT | HCMEC | Human | Blood | Normal | 24h | 5 | 72.2798 | Nontoxic | 3 | 2 | 3 | 2 | 3 | 2 | 3 | 2 | 5
21681618 | ZnO | 45.3 | TEM | 310 | DLS | 32.7 | Zeta-potential | 21.3 | BET | -3.608 | -3.89 | -7.2 | 5.67 | MTT | HCMEC | Human | Blood | Normal | 24h | 10 | 62.4352 | Nontoxic | 3 | 2 | 3 | 2 | 3 | 2 | 3 | 2 | 5
21681618 | ZnO | 45.3 | TEM | 310 | DLS | 32.7 | Zeta-potential | 21.3 | BET | -3.608 | -3.89 | -7.2 | 5.67 | MTT | HCMEC | Human | Blood | Normal | 24h | 20 | 43.7824 | Toxic | 3 | 2 | 3 | 2 | 3 | 2 | 3 | 2 | 5
21681618 | ZnO | 45.3 | TEM | 310 | DLS | 32.7 | Zeta-potential | 21.3 | BET | -3.608 | -3.89 | -7.2 | 5.67 | MTT | HCMEC | Human | Blood | Normal | 24h | 50 | 28.7565 | Toxic | 3 | 2 | 3 | 2 | 3 | 2 | 3 | 2 | 5
21681618 | ZnO | 45.3 | TEM | 310 | DLS | 32.7 | Zeta-potential | 21.3 | BET | -3.608 | -3.89 | -7.2 | 5.67 | MTT | HCMEC | Human | Blood | Normal | 24h | 100 | 22.5389 | Toxic | 3 | 2 | 3 | 2 | 3 | 2 | 3 | 2 | 5
21681618 | ZnO | 45.3 | TEM | 310 | DLS | 32.7 | Zeta-potential | 21.3 | BET | -3.608 | -3.89 | -7.2 | 5.67 | MTT | HCMEC | Human | Blood | Normal | 12h | 0.001 | 96.1039 | Nontoxic | 3 | 2 | 3 | 2 | 3 | 2 | 3 | 2 | 5
21681618 | ZnO | 45.3 | TEM | 310 | DLS | 32.7 | Zeta-potential | 21.3 | BET | -3.608 | -3.89 | -7.2 | 5.67 | MTT | HCMEC | Human | Blood | Normal | 12h | 0.01 | 98.1818 | Nontoxic | 3 | 2 | 3 | 2 | 3 | 2 | 3 | 2 | 5
21681618 | ZnO | 45.3 | TEM | 310 | DLS | 32.7 | Zeta-potential | 21.3 | BET | -3.608 | -3.89 | -7.2 | 5.67 | MTT | HCMEC | Human | Blood | Normal | 12h | 0.1 | 101.039 | Nontoxic | 3 | 2 | 3 | 2 | 3 | 2 | 3 | 2 | 5
21681618 | ZnO | 45.3 | TEM | 310 | DLS | 32.7 | Zeta-potential | 21.3 | BET | -3.608 | -3.89 | -7.2 | 5.67 | MTT | HCMEC | Human | Blood | Normal | 12h | 1 | 99.2208 | Nontoxic | 3 | 2 | 3 | 2 | 3 | 2 | 3 | 2 | 5
21681618 | ZnO | 45.3 | TEM | 310 | DLS | 32.7 | Zeta-potential | 21.3 | BET | -3.608 | -3.89 | -7.2 | 5.67 | MTT | HCMEC | Human | Blood | Normal | 12h | 5 | 92.7273 | Nontoxic | 3 | 2 | 3 | 2 | 3 | 2 | 3 | 2 | 5
21681618 | ZnO | 45.3 | TEM | 310 | DLS | 32.7 | Zeta-potential | 21.3 | BET | -3.608 | -3.89 | -7.2 | 5.67 | MTT | HCMEC | Human | Blood | Normal | 12h | 10 | 75.3247 | Nontoxic | 3 | 2 | 3 | 2 | 3 | 2 | 3 | 2 | 5
21681618 | ZnO | 45.3 | TEM | 310 | DLS | 32.7 | Zeta-potential | 21.3 | BET | -3.608 | -3.89 | -7.2 | 5.67 | MTT | HCMEC | Human | Blood | Normal | 12h | 20 | 64.1558 | Nontoxic | 3 | 2 | 3 | 2 | 3 | 2 | 3 | 2 | 5
21681618 | ZnO | 45.3 | TEM | 310 | DLS | 32.7 | Zeta-potential | 21.3 | BET | -3.608 | -3.89 | -7.2 | 5.67 | MTT | HCMEC | Human | Blood | Normal | 12h | 50 | 36.6234 | Toxic | 3 | 2 | 3 | 2 | 3 | 2 | 3 | 2 | 5
21681618 | ZnO | 45.3 | TEM | 310 | DLS | 32.7 | Zeta-potential | 21.3 | BET | -3.608 | -3.89 | -7.2 | 5.67 | MTT | HCMEC | Human | Blood | Normal | 12h | 100 | 33.5065 | Toxic | 3 | 2 | 3 | 2 | 3 | 2 | 3 | 2 | 5
19382294 | ZnO | 30 | TEM | 165 | DLS | -26 | Zeta-potential | 117 |  | -3.608 | -3.89 | -7.2 | 5.67 | NRU | A431 | Human | Skin | Cancer | 48h | 0 | 100 | Nontoxic | 3 | 2 | 3 | 2 | 3 | 2 | 0 | 0 | 3.75
19382294 | ZnO | 30 | TEM | 165 | DLS | -26 | Zeta-potential | 117 |  | -3.608 | -3.89 | -7.2 | 5.67 | NRU | A431 | Human | Skin | Cancer | 48h | 0.008 | 94.2259 | Nontoxic | 3 | 2 | 3 | 2 | 3 | 2 | 0 | 0 | 3.75
19382294 | ZnO | 30 | TEM | 165 | DLS | -26 | Zeta-potential | 117 |  | -3.608 | -3.89 | -7.2 | 5.67 | NRU | A431 | Human | Skin | Cancer | 48h | 0.08 | 92.3849 | Nontoxic | 3 | 2 | 3 | 2 | 3 | 2 | 0 | 0 | 3.75
19382294 | ZnO | 30 | TEM | 165 | DLS | -26 | Zeta-potential | 117 |  | -3.608 | -3.89 | -7.2 | 5.67 | NRU | A431 | Human | Skin | Cancer | 48h | 0.8 | 95.2301 | Nontoxic | 3 | 2 | 3 | 2 | 3 | 2 | 0 | 0 | 3.75
19382294 | ZnO | 30 | TEM | 165 | DLS | -26 | Zeta-potential | 117 |  | -3.608 | -3.89 | -7.2 | 5.67 | NRU | A431 | Human | Skin | Cancer | 48h | 5 | 69.9582 | Nontoxic | 3 | 2 | 3 | 2 | 3 | 2 | 0 | 0 | 3.75
19382294 | ZnO | 30 | TEM | 165 | DLS | -26 | Zeta-potential | 117 |  | -3.608 | -3.89 | -7.2 | 5.67 | NRU | A431 | Human | Skin | Cancer | 48h | 8 | 45.3556 | Toxic | 3 | 2 | 3 | 2 | 3 | 2 | 0 | 0 | 3.75
19382294 | ZnO | 30 | TEM | 165 | DLS | -26 | Zeta-potential | 117 |  | -3.608 | -3.89 | -7.2 | 5.67 | NRU | A431 | Human | Skin | Cancer | 48h | 20 | 35.4812 | Toxic | 3 | 2 | 3 | 2 | 3 | 2 | 0 | 0 | 3.75
19382294 | ZnO | 30 | TEM | 165 | DLS | -26 | Zeta-potential | 117 |  | -3.608 | -3.89 | -7.2 | 5.67 | NRU | A431 | Human | Skin | Cancer | 24h | 0 | 100 | Nontoxic | 3 | 2 | 3 | 2 | 3 | 2 | 0 | 0 | 3.75
19382294 | ZnO | 30 | TEM | 165 | DLS | -26 | Zeta-potential | 117 |  | -3.608 | -3.89 | -7.2 | 5.67 | NRU | A431 | Human | Skin | Cancer | 24h | 0.008 | 102.4268 | Nontoxic | 3 | 2 | 3 | 2 | 3 | 2 | 0 | 0 | 3.75
19382294 | ZnO | 30 | TEM | 165 | DLS | -26 | Zeta-potential | 117 |  | -3.608 | -3.89 | -7.2 | 5.67 | NRU | A431 | Human | Skin | Cancer | 24h | 0.08 | 101.4226 | Nontoxic | 3 | 2 | 3 | 2 | 3 | 2 | 0 | 0 | 3.75
19382294 | ZnO | 30 | TEM | 165 | DLS | -26 | Zeta-potential | 117 |  | -3.608 | -3.89 | -7.2 | 5.67 | NRU | A431 | Human | Skin | Cancer | 24h | 0.8 | 97.5732 | Nontoxic | 3 | 2 | 3 | 2 | 3 | 2 | 0 | 0 | 3.75
19382294 | ZnO | 30 | TEM | 165 | DLS | -26 | Zeta-potential | 117 |  | -3.608 | -3.89 | -7.2 | 5.67 | NRU | A431 | Human | Skin | Cancer | 24h | 5 | 89.5397 | Nontoxic | 3 | 2 | 3 | 2 | 3 | 2 | 0 | 0 | 3.75
19382294 | ZnO | 30 | TEM | 165 | DLS | -26 | Zeta-potential | 117 |  | -3.608 | -3.89 | -7.2 | 5.67 | NRU | A431 | Human | Skin | Cancer | 24h | 8 | 55.0628 | Nontoxic | 3 | 2 | 3 | 2 | 3 | 2 | 0 | 0 | 3.75
19382294 | ZnO | 30 | TEM | 165 | DLS | -26 | Zeta-potential | 117 |  | -3.608 | -3.89 | -7.2 | 5.67 | NRU | A431 | Human | Skin | Cancer | 24h | 20 | 48.8703 | Toxic | 3 | 2 | 3 | 2 | 3 | 2 | 0 | 0 | 3.75
19382294 | ZnO | 30 | TEM | 165 | DLS | -26 | Zeta-potential | 117 |  | -3.608 | -3.89 | -7.2 | 5.67 | NRU | A431 | Human | Skin | Cancer | 6h | 0 | 100 | Nontoxic | 3 | 2 | 3 | 2 | 3 | 2 | 0 | 0 | 3.75
19382294 | ZnO | 30 | TEM | 165 | DLS | -26 | Zeta-potential | 117 |  | -3.608 | -3.89 | -7.2 | 5.67 | NRU | A431 | Human | Skin | Cancer | 6h | 0.008 | 100.4184 | Nontoxic | 3 | 2 | 3 | 2 | 3 | 2 | 0 | 0 | 3.75
19382294 | ZnO | 30 | TEM | 165 | DLS | -26 | Zeta-potential | 117 |  | -3.608 | -3.89 | -7.2 | 5.67 | NRU | A431 | Human | Skin | Cancer | 6h | 0.08 | 100.9205 | Nontoxic | 3 | 2 | 3 | 2 | 3 | 2 | 0 | 0 | 3.75
19382294 | ZnO | 30 | TEM | 165 | DLS | -26 | Zeta-potential | 117 |  | -3.608 | -3.89 | -7.2 | 5.67 | NRU | A431 | Human | Skin | Cancer | 6h | 0.8 | 96.7364 | Nontoxic | 3 | 2 | 3 | 2 | 3 | 2 | 0 | 0 | 3.75
19382294 | ZnO | 30 | TEM | 165 | DLS | -26 | Zeta-potential | 117 |  | -3.608 | -3.89 | -7.2 | 5.67 | NRU | A431 | Human | Skin | Cancer | 6h | 5 | 92.5523 | Nontoxic | 3 | 2 | 3 | 2 | 3 | 2 | 0 | 0 | 3.75
19382294 | ZnO | 30 | TEM | 165 | DLS | -26 | Zeta-potential | 117 |  | -3.608 | -3.89 | -7.2 | 5.67 | NRU | A431 | Human | Skin | Cancer | 6h | 8 | 82.5105 | Nontoxic | 3 | 2 | 3 | 2 | 3 | 2 | 0 | 0 | 3.75
19382294 | ZnO | 30 | TEM | 165 | DLS | -26 | Zeta-potential | 117 |  | -3.608 | -3.89 | -7.2 | 5.67 | NRU | A431 | Human | Skin | Cancer | 6h | 20 | 63.431 | Nontoxic | 3 | 2 | 3 | 2 | 3 | 2 | 0 | 0 | 3.75
19382294 | ZnO | 30 | TEM | 165 | DLS | -26 | Zeta-potential | 117 |  | -3.608 | -3.89 | -7.2 | 5.67 | NRU | A431 | Human | Skin | Cancer | 3h | 0 | 100 | Nontoxic | 3 | 2 | 3 | 2 | 3 | 2 | 0 | 0 | 3.75
19382294 | ZnO | 30 | TEM | 165 | DLS | -26 | Zeta-potential | 117 |  | -3.608 | -3.89 | -7.2 | 5.67 | NRU | A431 | Human | Skin | Cancer | 3h | 0.008 | 97.9079 | Nontoxic | 3 | 2 | 3 | 2 | 3 | 2 | 0 | 0 | 3.75
19382294 | ZnO | 30 | TEM | 165 | DLS | -26 | Zeta-potential | 117 |  | -3.608 | -3.89 | -7.2 | 5.67 | NRU | A431 | Human | Skin | Cancer | 3h | 0.08 | 98.0753 | Nontoxic | 3 | 2 | 3 | 2 | 3 | 2 | 0 | 0 | 3.75
19382294 | ZnO | 30 | TEM | 165 | DLS | -26 | Zeta-potential | 117 |  | -3.608 | -3.89 | -7.2 | 5.67 | NRU | A431 | Human | Skin | Cancer | 3h | 0.8 | 104.2678 | Nontoxic | 3 | 2 | 3 | 2 | 3 | 2 | 0 | 0 | 3.75
19382294 | ZnO | 30 | TEM | 165 | DLS | -26 | Zeta-potential | 117 |  | -3.608 | -3.89 | -7.2 | 5.67 | NRU | A431 | Human | Skin | Cancer | 3h | 5 | 101.0879 | Nontoxic | 3 | 2 | 3 | 2 | 3 | 2 | 0 | 0 | 3.75
19382294 | ZnO | 30 | TEM | 165 | DLS | -26 | Zeta-potential | 117 |  | -3.608 | -3.89 | -7.2 | 5.67 | NRU | A431 | Human | Skin | Cancer | 3h | 8 | 99.2469 | Nontoxic | 3 | 2 | 3 | 2 | 3 | 2 | 0 | 0 | 3.75
19382294 | ZnO | 30 | TEM | 165 | DLS | -26 | Zeta-potential | 117 |  | -3.608 | -3.89 | -7.2 | 5.67 | NRU | A431 | Human | Skin | Cancer | 3h | 20 | 99.2469 | Nontoxic | 3 | 2 | 3 | 2 | 3 | 2 | 0 | 0 | 3.75
18756589 | ZnO | 19.6 | TEM | 415 |  | -2.9 |  | 117 |  | -3.608 | -3.89 | -7.2 | 5.67 | MTT | MEF | Mouse | Embryo | Normal | 24h | 5 | 85.907 | Nontoxic | 3 | 2 | 0 | 0 | 0 | 0 | 0 | 0 | 1.25
18756589 | ZnO | 19.6 | TEM | 415 |  | -2.9 |  | 117 |  | -3.608 | -3.89 | -7.2 | 5.67 | MTT | MEF | Mouse | Embryo | Normal | 24h | 10 | 90.4048 | Nontoxic | 3 | 2 | 0 | 0 | 0 | 0 | 0 | 0 | 1.25
18756589 | ZnO | 19.6 | TEM | 415 |  | -2.9 |  | 117 |  | -3.608 | -3.89 | -7.2 | 5.67 | MTT | MEF | Mouse | Embryo | Normal | 24h | 20 | 26.2369 | Toxic | 3 | 2 | 0 | 0 | 0 | 0 | 0 | 0 | 1.25
18756589 | ZnO | 19.6 | TEM | 415 |  | -2.9 |  | 117 |  | -3.608 | -3.89 | -7.2 | 5.67 | MTT | MEF | Mouse | Embryo | Normal | 24h | 50 | 21.2894 | Toxic | 3 | 2 | 0 | 0 | 0 | 0 | 0 | 0 | 1.25
18756589 | ZnO | 19.6 | TEM | 415 |  | -2.9 |  | 117 |  | -3.608 | -3.89 | -7.2 | 5.67 | MTT | MEF | Mouse | Embryo | Normal | 24h | 100 | 25.6372 | Toxic | 3 | 2 | 0 | 0 | 0 | 0 | 0 | 0 | 1.25
21664489 | ZnO | 52 | TEM | 97 | DLS | -29 | Zeta-potential | 117 |  | -3.608 | -3.89 | -7.2 | 5.67 | MTT | A549 | Human | Lung | Cancer | 24h | 0 | 100 | Nontoxic | 3 | 2 | 3 | 2 | 3 | 2 | 0 | 0 | 3.75
21664489 | ZnO | 52 | TEM | 97 | DLS | -29 | Zeta-potential | 117 |  | -3.608 | -3.89 | -7.2 | 5.67 | MTT | A549 | Human | Lung | Cancer | 24h | 5 | 93.1889 | Nontoxic | 3 | 2 | 3 | 2 | 3 | 2 | 0 | 0 | 3.75
21664489 | ZnO | 52 | TEM | 97 | DLS | -29 | Zeta-potential | 117 |  | -3.608 | -3.89 | -7.2 | 5.67 | MTT | A549 | Human | Lung | Cancer | 24h | 10 | 60.9907 | Nontoxic | 3 | 2 | 3 | 2 | 3 | 2 | 0 | 0 | 3.75
21664489 | ZnO | 52 | TEM | 97 | DLS | -29 | Zeta-potential | 117 |  | -3.608 | -3.89 | -7.2 | 5.67 | MTT | A549 | Human | Lung | Cancer | 24h | 25 | 48.1424 | Toxic | 3 | 2 | 3 | 2 | 3 | 2 | 0 | 0 | 3.75
21664489 | ZnO | 52 | TEM | 97 | DLS | -29 | Zeta-potential | 117 |  | -3.608 | -3.89 | -7.2 | 5.67 | MTT | A549 | Human | Lung | Cancer | 24h | 50 | 37.9257 | Toxic | 3 | 2 | 3 | 2 | 3 | 2 | 0 | 0 | 3.75
21664489 | ZnO | 52 | TEM | 97 | DLS | -29 | Zeta-potential | 117 |  | -3.608 | -3.89 | -7.2 | 5.67 | MTT | A549 | Human | Lung | Cancer | 24h | 100 | 27.2446 | Toxic | 3 | 2 | 3 | 2 | 3 | 2 | 0 | 0 | 3.75
24144420 | ZnO | 46.7 |  | 150 | DLS | -7 | Zeta-potential | 10.8 | BET | -3.608 | -3.89 | -7.2 | 5.67 | CyQuant Assay | Human olfactory neurosphere-derived cells | Human | Nose | Normal | 24h | 10 | 108.26 | Nontoxic | 0 | 0 | 3 | 2 | 3 | 2 | 3 | 2 | 3.75
24144420 | ZnO | 46.7 |  | 150 | DLS | -7 | Zeta-potential | 10.8 | BET | -3.608 | -3.89 | -7.2 | 5.67 | CyQuant Assay | Human olfactory neurosphere-derived cells | Human | Nose | Normal | 24h | 20 | 111.61 | Nontoxic | 0 | 0 | 3 | 2 | 3 | 2 | 3 | 2 | 3.75
24144420 | ZnO | 46.7 |  | 150 | DLS | -7 | Zeta-potential | 10.8 | BET | -3.608 | -3.89 | -7.2 | 5.67 | CyQuant Assay | Human olfactory neurosphere-derived cells | Human | Nose | Normal | 24h | 30 | 87.542 | Nontoxic | 0 | 0 | 3 | 2 | 3 | 2 | 3 | 2 | 3.75
24144420 | ZnO | 46.7 |  | 150 | DLS | -7 | Zeta-potential | 10.8 | BET | -3.608 | -3.89 | -7.2 | 5.67 | CyQuant Assay | Human olfactory neurosphere-derived cells | Human | Nose | Normal | 24h | 50 | 28.5 | Toxic | 0 | 0 | 3 | 2 | 3 | 2 | 3 | 2 | 3.75
24144420 | ZnO | 46.7 |  | 150 | DLS | -7 | Zeta-potential | 10.8 | BET | -3.608 | -3.89 | -7.2 | 5.67 | CyQuant Assay | Human olfactory neurosphere-derived cells | Human | Nose | Normal | 24h | 80 | 29.7 | Toxic | 0 | 0 | 3 | 2 | 3 | 2 | 3 | 2 | 3.75
24144420 | ZnO | 115 | TEM | 360 | DLS | -10 | Zeta-potential | 14.4 | BET | -3.608 | -3.89 | -7.2 | 5.67 | CyQuant Assay | Human olfactory neurosphere-derived cells | Human | Nose | Normal | 24h | 10 | 105.62 | Nontoxic | 3 | 2 | 3 | 2 | 3 | 2 | 3 | 2 | 5
24144420 | ZnO | 115 | TEM | 360 | DLS | -10 | Zeta-potential | 14.4 | BET | -3.608 | -3.89 | -7.2 | 5.67 | CyQuant Assay | Human olfactory neurosphere-derived cells | Human | Nose | Normal | 24h | 20 | 108.74 | Nontoxic | 3 | 2 | 3 | 2 | 3 | 2 | 3 | 2 | 5
24144420 | ZnO | 115 | TEM | 360 | DLS | -10 | Zeta-potential | 14.4 | BET | -3.608 | -3.89 | -7.2 | 5.67 | CyQuant Assay | Human olfactory neurosphere-derived cells | Human | Nose | Normal | 24h | 30 | 36.16 | Toxic | 3 | 2 | 3 | 2 | 3 | 2 | 3 | 2 | 5
24144420 | ZnO | 115 | TEM | 360 | DLS | -10 | Zeta-potential | 14.4 | BET | -3.608 | -3.89 | -7.2 | 5.67 | CyQuant Assay | Human olfactory neurosphere-derived cells | Human | Nose | Normal | 24h | 50 | 27.54 | Toxic | 3 | 2 | 3 | 2 | 3 | 2 | 3 | 2 | 5
24144420 | ZnO | 115 | TEM | 360 | DLS | -10 | Zeta-potential | 14.4 | BET | -3.608 | -3.89 | -7.2 | 5.67 | CyQuant Assay | Human olfactory neurosphere-derived cells | Human | Nose | Normal | 24h | 80 | 30.17 | Toxic | 3 | 2 | 3 | 2 | 3 | 2 | 3 | 2 | 5
24144420 | ZnO | 115 | TEM | 500 | DLS | -9 | Zeta-potential | 14.5 | BET | -3.608 | -3.89 | -7.2 | 5.67 | CyQuant Assay | Human olfactory neurosphere-derived cells | Human | Nose | Normal | 24h | 10 | 92.69 | Nontoxic | 3 | 2 | 3 | 2 | 3 | 2 | 3 | 2 | 5
24144420 | ZnO | 115 | TEM | 500 | DLS | -9 | Zeta-potential | 14.5 | BET | -3.608 | -3.89 | -7.2 | 5.67 | CyQuant Assay | Human olfactory neurosphere-derived cells | Human | Nose | Normal | 24h | 20 | 106.1 | Nontoxic | 3 | 2 | 3 | 2 | 3 | 2 | 3 | 2 | 5
24144420 | ZnO | 115 | TEM | 500 | DLS | -9 | Zeta-potential | 14.5 | BET | -3.608 | -3.89 | -7.2 | 5.67 | CyQuant Assay | Human olfactory neurosphere-derived cells | Human | Nose | Normal | 24h | 30 | 52.93 | Nontoxic | 3 | 2 | 3 | 2 | 3 | 2 | 3 | 2 | 5
24144420 | ZnO | 115 | TEM | 500 | DLS | -9 | Zeta-potential | 14.5 | BET | -3.608 | -3.89 | -7.2 | 5.67 | CyQuant Assay | Human olfactory neurosphere-derived cells | Human | Nose | Normal | 24h | 50 | 28.26 | Toxic | 3 | 2 | 3 | 2 | 3 | 2 | 3 | 2 | 5
24144420 | ZnO | 115 | TEM | 500 | DLS | -9 | Zeta-potential | 14.5 | BET | -3.608 | -3.89 | -7.2 | 5.67 | CyQuant Assay | Human olfactory neurosphere-derived cells | Human | Nose | Normal | 24h | 80 | 29.46 | Toxic | 3 | 2 | 3 | 2 | 3 | 2 | 3 | 2 | 5
24144420 | ZnO | 46.7 |  | 150 | DLS | -7 | Zeta-potential | 10.8 | BET | -3.608 | -3.89 | -7.2 | 5.67 | MTT | Human olfactory neurosphere-derived cells | Human | Nose | Normal | 24h | 10 | 97.5 | Nontoxic | 0 | 0 | 3 | 2 | 3 | 2 | 3 | 2 | 3.75
24144420 | ZnO | 46.7 |  | 150 | DLS | -7 | Zeta-potential | 10.8 | BET | -3.608 | -3.89 | -7.2 | 5.67 | MTT | Human olfactory neurosphere-derived cells | Human | Nose | Normal | 24h | 20 | 100.71 | Nontoxic | 0 | 0 | 3 | 2 | 3 | 2 | 3 | 2 | 3.75
24144420 | ZnO | 46.7 |  | 150 | DLS | -7 | Zeta-potential | 10.8 | BET | -3.608 | -3.89 | -7.2 | 5.67 | MTT | Human olfactory neurosphere-derived cells | Human | Nose | Normal | 24h | 30 | 98.12 | Nontoxic | 0 | 0 | 3 | 2 | 3 | 2 | 3 | 2 | 3.75
24144420 | ZnO | 46.7 |  | 150 | DLS | -7 | Zeta-potential | 10.8 | BET | -3.608 | -3.89 | -7.2 | 5.67 | MTT | Human olfactory neurosphere-derived cells | Human | Nose | Normal | 24h | 50 | 6.33 | Toxic | 0 | 0 | 3 | 2 | 3 | 2 | 3 | 2 | 3.75
24144420 | ZnO | 46.7 |  | 150 | DLS | -7 | Zeta-potential | 10.8 | BET | -3.608 | -3.89 | -7.2 | 5.67 | MTT | Human olfactory neurosphere-derived cells | Human | Nose | Normal | 24h | 80 | -2.3 | Toxic | 0 | 0 | 3 | 2 | 3 | 2 | 3 | 2 | 3.75
24144420 | ZnO | 115 | TEM | 360 | DLS | -10 | Zeta-potential | 14.4 | BET | -3.608 | -3.89 | -7.2 | 5.67 | MTT | Human olfactory neurosphere-derived cells | Human | Nose | Normal | 24h | 10 | 100 | Nontoxic | 3 | 2 | 3 | 2 | 3 | 2 | 3 | 2 | 5
24144420 | ZnO | 115 | TEM | 360 | DLS | -10 | Zeta-potential | 14.4 | BET | -3.608 | -3.89 | -7.2 | 5.67 | MTT | Human olfactory neurosphere-derived cells | Human | Nose | Normal | 24h | 20 | 98.12 | Nontoxic | 3 | 2 | 3 | 2 | 3 | 2 | 3 | 2 | 5
24144420 | ZnO | 115 | TEM | 360 | DLS | -10 | Zeta-potential | 14.4 | BET | -3.608 | -3.89 | -7.2 | 5.67 | MTT | Human olfactory neurosphere-derived cells | Human | Nose | Normal | 24h | 30 | 20.14 | Toxic | 3 | 2 | 3 | 2 | 3 | 2 | 3 | 2 | 5
24144420 | ZnO | 115 | TEM | 360 | DLS | -10 | Zeta-potential | 14.4 | BET | -3.608 | -3.89 | -7.2 | 5.67 | MTT | Human olfactory neurosphere-derived cells | Human | Nose | Normal | 24h | 50 | -1.43 | Toxic | 3 | 2 | 3 | 2 | 3 | 2 | 3 | 2 | 5
24144420 | ZnO | 115 | TEM | 360 | DLS | -10 | Zeta-potential | 14.4 | BET | -3.608 | -3.89 | -7.2 | 5.67 | MTT | Human olfactory neurosphere-derived cells | Human | Nose | Normal | 24h | 80 | 2.877 | Toxic | 3 | 2 | 3 | 2 | 3 | 2 | 3 | 2 | 5
24144420 | ZnO | 115 | TEM | 500 | DLS | -9 | Zeta-potential | 14.5 | BET | -3.608 | -3.89 | -7.2 | 5.67 | MTT | Human olfactory neurosphere-derived cells | Human | Nose | Normal | 24h | 10 | 106.76 | Nontoxic | 3 | 2 | 3 | 2 | 3 | 2 | 3 | 2 | 5
24144420 | ZnO | 115 | TEM | 500 | DLS | -9 | Zeta-potential | 14.5 | BET | -3.608 | -3.89 | -7.2 | 5.67 | MTT | Human olfactory neurosphere-derived cells | Human | Nose | Normal | 24h | 20 | 101.58 | Nontoxic | 3 | 2 | 3 | 2 | 3 | 2 | 3 | 2 | 5
24144420 | ZnO | 115 | TEM | 500 | DLS | -9 | Zeta-potential | 14.5 | BET | -3.608 | -3.89 | -7.2 | 5.67 | MTT | Human olfactory neurosphere-derived cells | Human | Nose | Normal | 24h | 30 | 26.76 | Toxic | 3 | 2 | 3 | 2 | 3 | 2 | 3 | 2 | 5
24144420 | ZnO | 115 | TEM | 500 | DLS | -9 | Zeta-potential | 14.5 | BET | -3.608 | -3.89 | -7.2 | 5.67 | MTT | Human olfactory neurosphere-derived cells | Human | Nose | Normal | 24h | 50 | 1.438 | Toxic | 3 | 2 | 3 | 2 | 3 | 2 | 3 | 2 | 5
24144420 | ZnO | 115 | TEM | 500 | DLS | -9 | Zeta-potential | 14.5 | BET | -3.608 | -3.89 | -7.2 | 5.67 | MTT | Human olfactory neurosphere-derived cells | Human | Nose | Normal | 24h | 80 | 1.35 | Toxic | 3 | 2 | 3 | 2 | 3 | 2 | 3 | 2 | 5
26093180 | ZnO | 235 | TEM | 517.3 | DLS | -2.9 |  | 117 |  | -3.608 | -3.89 | -7.2 | 5.67 | WST | NIH-3T3 | Mouse | Embryo | Normal | 240h | 0 | 100 | Nontoxic | 3 | 2 | 3 | 2 | 0 | 0 | 0 | 0 | 2.5
26093180 | ZnO | 235 | TEM | 517.3 | DLS | -2.9 |  | 117 |  | -3.608 | -3.89 | -7.2 | 5.67 | WST | NIH-3T3 | Mouse | Embryo | Normal | 240h | 5 | 99.86 | Nontoxic | 3 | 2 | 3 | 2 | 0 | 0 | 0 | 0 | 2.5
26093180 | ZnO | 235 | TEM | 517.3 | DLS | -2.9 |  | 117 |  | -3.608 | -3.89 | -7.2 | 5.67 | WST | NIH-3T3 | Mouse | Embryo | Normal | 240h | 10 | 97.1 | Nontoxic | 3 | 2 | 3 | 2 | 0 | 0 | 0 | 0 | 2.5
26093180 | ZnO | 235 | TEM | 517.3 | DLS | -2.9 |  | 117 |  | -3.608 | -3.89 | -7.2 | 5.67 | WST | NIH-3T3 | Mouse | Embryo | Normal | 240h | 15 | 101.24 | Nontoxic | 3 | 2 | 3 | 2 | 0 | 0 | 0 | 0 | 2.5
26093180 | ZnO | 235 | TEM | 517.3 | DLS | -2.9 |  | 117 |  | -3.608 | -3.89 | -7.2 | 5.67 | WST | NIH-3T3 | Mouse | Embryo | Normal | 240h | 20 | 57.65 | Nontoxic | 3 | 2 | 3 | 2 | 0 | 0 | 0 | 0 | 2.5
26093180 | ZnO | 235 | TEM | 517.3 | DLS | -2.9 |  | 117 |  | -3.608 | -3.89 | -7.2 | 5.67 | WST | NIH-3T3 | Mouse | Embryo | Normal | 240h | 25 | 1.931 | Toxic | 3 | 2 | 3 | 2 | 0 | 0 | 0 | 0 | 2.5
26093180 | ZnO | 235 | TEM | 517.3 | DLS | -2.9 |  | 117 |  | -3.608 | -3.89 | -7.2 | 5.67 | WST | NIH-3T3 | Mouse | Embryo | Normal | 240h | 50 | 0 | Toxic | 3 | 2 | 3 | 2 | 0 | 0 | 0 | 0 | 2.5
26093180 | ZnO | 235 | TEM | 517.3 | DLS | -2.9 |  | 117 |  | -3.608 | -3.89 | -7.2 | 5.67 | WST | NIH-3T3 | Mouse | Embryo | Normal | 240h | 75 | 0 | Toxic | 3 | 2 | 3 | 2 | 0 | 0 | 0 | 0 | 2.5
26093180 | ZnO | 235 | TEM | 517.3 | DLS | -2.9 |  | 117 |  | -3.608 | -3.89 | -7.2 | 5.67 | WST | D3 | Mouse | Embryo | Normal | 240h | 0 | 100 | Nontoxic | 3 | 2 | 3 | 2 | 0 | 0 | 0 | 0 | 2.5
26093180 | ZnO | 235 | TEM | 517.3 | DLS | -2.9 |  | 117 |  | -3.608 | -3.89 | -7.2 | 5.67 | WST | D3 | Mouse | Embryo | Normal | 240h | 5 | 95.7 | Nontoxic | 3 | 2 | 3 | 2 | 0 | 0 | 0 | 0 | 2.5
26093180 | ZnO | 235 | TEM | 517.3 | DLS | -2.9 |  | 117 |  | -3.608 | -3.89 | -7.2 | 5.67 | WST | D3 | Mouse | Embryo | Normal | 240h | 10 | 93.24 | Nontoxic | 3 | 2 | 3 | 2 | 0 | 0 | 0 | 0 | 2.5
26093180 | ZnO | 235 | TEM | 517.3 | DLS | -2.9 |  | 117 |  | -3.608 | -3.89 | -7.2 | 5.67 | WST | D3 | Mouse | Embryo | Normal | 240h | 15 | 96.27 | Nontoxic | 3 | 2 | 3 | 2 | 0 | 0 | 0 | 0 | 2.5
26093180 | ZnO | 235 | TEM | 517.3 | DLS | -2.9 |  | 117 |  | -3.608 | -3.89 | -7.2 | 5.67 | WST | D3 | Mouse | Embryo | Normal | 240h | 20 | 89.1 | Nontoxic | 3 | 2 | 3 | 2 | 0 | 0 | 0 | 0 | 2.5
26093180 | ZnO | 235 | TEM | 517.3 | DLS | -2.9 |  | 117 |  | -3.608 | -3.89 | -7.2 | 5.67 | WST | D3 | Mouse | Embryo | Normal | 240h | 25 | 88.27 | Nontoxic | 3 | 2 | 3 | 2 | 0 | 0 | 0 | 0 | 2.5
26093180 | ZnO | 235 | TEM | 517.3 | DLS | -2.9 |  | 117 |  | -3.608 | -3.89 | -7.2 | 5.67 | WST | D3 | Mouse | Embryo | Normal | 240h | 50 | 0 | Toxic | 3 | 2 | 3 | 2 | 0 | 0 | 0 | 0 | 2.5
26093180 | ZnO | 235 | TEM | 517.3 | DLS | -2.9 |  | 117 |  | -3.608 | -3.89 | -7.2 | 5.67 | WST | D3 | Mouse | Embryo | Normal | 240h | 75 | 0 | Toxic | 3 | 2 | 3 | 2 | 0 | 0 | 0 | 0 | 2.5
26093180 | ZnO | 185 | TEM | 314.8 | DLS | -2.9 |  | 117 |  | -3.608 | -3.89 | -7.2 | 5.67 | WST | NIH-3T3 | Mouse | Embryo | Normal | 240h | 0 | 100 | Nontoxic | 3 | 2 | 3 | 2 | 0 | 0 | 0 | 0 | 2.5
26093180 | ZnO | 185 | TEM | 314.8 | DLS | -2.9 |  | 117 |  | -3.608 | -3.89 | -7.2 | 5.67 | WST | NIH-3T3 | Mouse | Embryo | Normal | 240h | 5 | 102.57 | Nontoxic | 3 | 2 | 3 | 2 | 0 | 0 | 0 | 0 | 2.5
26093180 | ZnO | 185 | TEM | 314.8 | DLS | -2.9 |  | 117 |  | -3.608 | -3.89 | -7.2 | 5.67 | WST | NIH-3T3 | Mouse | Embryo | Normal | 240h | 10 | 103.41 | Nontoxic | 3 | 2 | 3 | 2 | 0 | 0 | 0 | 0 | 2.5
26093180 | ZnO | 185 | TEM | 314.8 | DLS | -2.9 |  | 117 |  | -3.608 | -3.89 | -7.2 | 5.67 | WST | NIH-3T3 | Mouse | Embryo | Normal | 240h | 15 | 18.829 | Toxic | 3 | 2 | 3 | 2 | 0 | 0 | 0 | 0 | 2.5
26093180 | ZnO | 185 | TEM | 314.8 | DLS | -2.9 |  | 117 |  | -3.608 | -3.89 | -7.2 | 5.67 | WST | NIH-3T3 | Mouse | Embryo | Normal | 240h | 20 | 0 | Toxic | 3 | 2 | 3 | 2 | 0 | 0 | 0 | 0 | 2.5
26093180 | ZnO | 185 | TEM | 314.8 | DLS | -2.9 |  | 117 |  | -3.608 | -3.89 | -7.2 | 5.67 | WST | NIH-3T3 | Mouse | Embryo | Normal | 240h | 25 | 0 | Toxic | 3 | 2 | 3 | 2 | 0 | 0 | 0 | 0 | 2.5
26093180 | ZnO | 185 | TEM | 314.8 | DLS | -2.9 |  | 117 |  | -3.608 | -3.89 | -7.2 | 5.67 | WST | NIH-3T3 | Mouse | Embryo | Normal | 240h | 50 | 0 | Toxic | 3 | 2 | 3 | 2 | 0 | 0 | 0 | 0 | 2.5
26093180 | ZnO | 185 | TEM | 314.8 | DLS | -2.9 |  | 117 |  | -3.608 | -3.89 | -7.2 | 5.67 | WST | NIH-3T3 | Mouse | Embryo | Normal | 240h | 75 | 0 | Toxic | 3 | 2 | 3 | 2 | 0 | 0 | 0 | 0 | 2.5
26093180 | ZnO | 185 | TEM | 314.8 | DLS | -2.9 |  | 117 |  | -3.608 | -3.89 | -7.2 | 5.67 | WST | D3 | Mouse | Embryo | Normal | 240h | 0 | 100 | Nontoxic | 3 | 2 | 3 | 2 | 0 | 0 | 0 | 0 | 2.5
26093180 | ZnO | 185 | TEM | 314.8 | DLS | -2.9 |  | 117 |  | -3.608 | -3.89 | -7.2 | 5.67 | WST | D3 | Mouse | Embryo | Normal | 240h | 5 | 105.94 | Nontoxic | 3 | 2 | 3 | 2 | 0 | 0 | 0 | 0 | 2.5
26093180 | ZnO | 185 | TEM | 314.8 | DLS | -2.9 |  | 117 |  | -3.608 | -3.89 | -7.2 | 5.67 | WST | D3 | Mouse | Embryo | Normal | 240h | 10 | 105.94 | Nontoxic | 3 | 2 | 3 | 2 | 0 | 0 | 0 | 0 | 2.5
26093180 | ZnO | 185 | TEM | 314.8 | DLS | -2.9 |  | 117 |  | -3.608 | -3.89 | -7.2 | 5.67 | WST | D3 | Mouse | Embryo | Normal | 240h | 15 | 103.41 | Nontoxic | 3 | 2 | 3 | 2 | 0 | 0 | 0 | 0 | 2.5
26093180 | ZnO | 185 | TEM | 314.8 | DLS | -2.9 |  | 117 |  | -3.608 | -3.89 | -7.2 | 5.67 | WST | D3 | Mouse | Embryo | Normal | 240h | 20 | 88.52 | Nontoxic | 3 | 2 | 3 | 2 | 0 | 0 | 0 | 0 | 2.5
26093180 | ZnO | 185 | TEM | 314.8 | DLS | -2.9 |  | 117 |  | -3.608 | -3.89 | -7.2 | 5.67 | WST | D3 | Mouse | Embryo | Normal | 240h | 25 | 38.78 | Toxic | 3 | 2 | 3 | 2 | 0 | 0 | 0 | 0 | 2.5
26093180 | ZnO | 185 | TEM | 314.8 | DLS | -2.9 |  | 117 |  | -3.608 | -3.89 | -7.2 | 5.67 | WST | D3 | Mouse | Embryo | Normal | 240h | 50 | 0 | Toxic | 3 | 2 | 3 | 2 | 0 | 0 | 0 | 0 | 2.5
26093180 | ZnO | 185 | TEM | 314.8 | DLS | -2.9 |  | 117 |  | -3.608 | -3.89 | -7.2 | 5.67 | WST | D3 | Mouse | Embryo | Normal | 240h | 75 | 0 | Toxic | 3 | 2 | 3 | 2 | 0 | 0 | 0 | 0 | 2.5
25421740 | ZnO | 135 | TEM | 185 | NTA | -2.9 |  | 117 |  | -3.608 | -3.89 | -7.2 | 5.67 | WST | Caco-2 | Human | Colon | Cancer | 24h | 0 | 63.8 | Nontoxic | 3 | 2 | 3 | 2 | 0 | 0 | 0 | 0 | 2.5
25421740 | ZnO | 135 | TEM | 185 | NTA | -2.9 |  | 117 |  | -3.608 | -3.89 | -7.2 | 5.67 | WST | Caco-2 | Human | Colon | Cancer | 24h | 4 | 74.48 | Nontoxic | 3 | 2 | 3 | 2 | 0 | 0 | 0 | 0 | 2.5
25421740 | ZnO | 135 | TEM | 185 | NTA | -2.9 |  | 117 |  | -3.608 | -3.89 | -7.2 | 5.67 | WST | Caco-2 | Human | Colon | Cancer | 24h | 16 | 46.21 | Toxic | 3 | 2 | 3 | 2 | 0 | 0 | 0 | 0 | 2.5
25421740 | ZnO | 135 | TEM | 185 | NTA | -2.9 |  | 117 |  | -3.608 | -3.89 | -7.2 | 5.67 | WST | Caco-2 | Human | Colon | Cancer | 24h | 32 | 15.22 | Toxic | 3 | 2 | 3 | 2 | 0 | 0 | 0 | 0 | 2.5
25421740 | ZnO | 135 | TEM | 185 | NTA | -2.9 |  | 117 |  | -3.608 | -3.89 | -7.2 | 5.67 | WST | Caco-2 | Human | Colon | Cancer | 24h | 64 | 7.33 | Toxic | 3 | 2 | 3 | 2 | 0 | 0 | 0 | 0 | 2.5
25421740 | ZnO | 135 | TEM | 185 | NTA | -2.9 |  | 117 |  | -3.608 | -3.89 | -7.2 | 5.67 | WST | Caco-2 | Human | Colon | Cancer | 24h | 128 | 8.36 | Toxic | 3 | 2 | 3 | 2 | 0 | 0 | 0 | 0 | 2.5
25421740 | ZnO | 135 | TEM | 185 | NTA | -2.9 |  | 117 |  | -3.608 | -3.89 | -7.2 | 5.67 | WST | Caco-2 | Human | Colon | Cancer | 24h | 0 | 100 | Nontoxic | 3 | 2 | 3 | 2 | 0 | 0 | 0 | 0 | 2.5
25421740 | ZnO | 135 | TEM | 185 | NTA | -2.9 |  | 117 |  | -3.608 | -3.89 | -7.2 | 5.67 | WST | Caco-2 | Human | Colon | Cancer | 24h | 4 | 120.97 | Nontoxic | 3 | 2 | 3 | 2 | 0 | 0 | 0 | 0 | 2.5
25421740 | ZnO | 135 | TEM | 185 | NTA | -2.9 |  | 117 |  | -3.608 | -3.89 | -7.2 | 5.67 | WST | Caco-2 | Human | Colon | Cancer | 24h | 16 | 113.63 | Nontoxic | 3 | 2 | 3 | 2 | 0 | 0 | 0 | 0 | 2.5
25421740 | ZnO | 135 | TEM | 185 | NTA | -2.9 |  | 117 |  | -3.608 | -3.89 | -7.2 | 5.67 | WST | Caco-2 | Human | Colon | Cancer | 24h | 32 | 41.59 | Toxic | 3 | 2 | 3 | 2 | 0 | 0 | 0 | 0 | 2.5
25421740 | ZnO | 135 | TEM | 185 | NTA | -2.9 |  | 117 |  | -3.608 | -3.89 | -7.2 | 5.67 | WST | Caco-2 | Human | Colon | Cancer | 24h | 64 | 9.24 | Toxic | 3 | 2 | 3 | 2 | 0 | 0 | 0 | 0 | 2.5
25421740 | ZnO | 135 | TEM | 185 | NTA | -2.9 |  | 117 |  | -3.608 | -3.89 | -7.2 | 5.67 | WST | Caco-2 | Human | Colon | Cancer | 24h | 128 | 9.24 | Toxic | 3 | 2 | 3 | 2 | 0 | 0 | 0 | 0 | 2.5
25421740 | ZnO | 135 | TEM | 185 | NTA | -2.9 |  | 117 |  | -3.608 | -3.89 | -7.2 | 5.67 | MTT | Caco-2 | Human | Colon | Cancer | 24h | 0 | 100 | Nontoxic | 3 | 2 | 3 | 2 | 0 | 0 | 0 | 0 | 2.5
25421740 | ZnO | 135 | TEM | 185 | NTA | -2.9 |  | 117 |  | -3.608 | -3.89 | -7.2 | 5.67 | MTT | Caco-2 | Human | Colon | Cancer | 24h | 4 | 101.19 | Nontoxic | 3 | 2 | 3 | 2 | 0 | 0 | 0 | 0 | 2.5
25421740 | ZnO | 135 | TEM | 185 | NTA | -2.9 |  | 117 |  | -3.608 | -3.89 | -7.2 | 5.67 | MTT | Caco-2 | Human | Colon | Cancer | 24h | 16 | 98.18 | Nontoxic | 3 | 2 | 3 | 2 | 0 | 0 | 0 | 0 | 2.5
25421740 | ZnO | 135 | TEM | 185 | NTA | -2.9 |  | 117 |  | -3.608 | -3.89 | -7.2 | 5.67 | MTT | Caco-2 | Human | Colon | Cancer | 24h | 32 | 33.65 | Toxic | 3 | 2 | 3 | 2 | 0 | 0 | 0 | 0 | 2.5
25421740 | ZnO | 135 | TEM | 185 | NTA | -2.9 |  | 117 |  | -3.608 | -3.89 | -7.2 | 5.67 | MTT | Caco-2 | Human | Colon | Cancer | 24h | 64 | 19.49 | Toxic | 3 | 2 | 3 | 2 | 0 | 0 | 0 | 0 | 2.5
25421740 | ZnO | 135 | TEM | 185 | NTA | -2.9 |  | 117 |  | -3.608 | -3.89 | -7.2 | 5.67 | MTT | Caco-2 | Human | Colon | Cancer | 24h | 128 | 19.47 | Toxic | 3 | 2 | 3 | 2 | 0 | 0 | 0 | 0 | 2.5
25421740 | ZnO | 135 | TEM | 185 | NTA | -2.9 |  | 117 |  | -3.608 | -3.89 | -7.2 | 5.67 | BrdU | Caco-2 | Human | Colon | Cancer | 24h | 0 | 100 | Nontoxic | 3 | 2 | 3 | 2 | 0 | 0 | 0 | 0 | 2.5
25421740 | ZnO | 135 | TEM | 185 | NTA | -2.9 |  | 117 |  | -3.608 | -3.89 | -7.2 | 5.67 | BrdU | Caco-2 | Human | Colon | Cancer | 24h | 4 | 98.6 | Nontoxic | 3 | 2 | 3 | 2 | 0 | 0 | 0 | 0 | 2.5
25421740 | ZnO | 135 | TEM | 185 | NTA | -2.9 |  | 117 |  | -3.608 | -3.89 | -7.2 | 5.67 | BrdU | Caco-2 | Human | Colon | Cancer | 24h | 16 | 95.63 | Nontoxic | 3 | 2 | 3 | 2 | 0 | 0 | 0 | 0 | 2.5
25421740 | ZnO | 135 | TEM | 185 | NTA | -2.9 |  | 117 |  | -3.608 | -3.89 | -7.2 | 5.67 | BrdU | Caco-2 | Human | Colon | Cancer | 24h | 32 | 31.72 | Toxic | 3 | 2 | 3 | 2 | 0 | 0 | 0 | 0 | 2.5
25421740 | ZnO | 135 | TEM | 185 | NTA | -2.9 |  | 117 |  | -3.608 | -3.89 | -7.2 | 5.67 | BrdU | Caco-2 | Human | Colon | Cancer | 24h | 64 | 8.73 | Toxic | 3 | 2 | 3 | 2 | 0 | 0 | 0 | 0 | 2.5
25421740 | ZnO | 135 | TEM | 185 | NTA | -2.9 |  | 117 |  | -3.608 | -3.89 | -7.2 | 5.67 | BrdU | Caco-2 | Human | Colon | Cancer | 24h | 128 | 9.42 | Toxic | 3 | 2 | 3 | 2 | 0 | 0 | 0 | 0 | 2.5
20429563 | ZnO | 46.7 |  | 415 |  | -2.9 |  | 117 |  | -3.608 | -3.89 | -7.2 | 5.67 | WST | LA4 | Mouse | Lung | Cancer | 72h | 14 | 50 | Nontoxic | 0 | 0 | 0 | 0 | 0 | 0 | 0 | 0 | 0
20429563 | ZnO | 46.7 |  | 415 |  | -2.9 |  | 117 |  | -3.608 | -3.89 | -7.2 | 5.67 | WST | LA4 | Mouse | Lung | Cancer | 24h | 1.25 | 97.36 | Nontoxic | 0 | 0 | 0 | 0 | 0 | 0 | 0 | 0 | 0
20429563 | ZnO | 46.7 |  | 415 |  | -2.9 |  | 117 |  | -3.608 | -3.89 | -7.2 | 5.67 | WST | LA4 | Mouse | Lung | Cancer | 24h | 2.5 | 89.4 | Nontoxic | 0 | 0 | 0 | 0 | 0 | 0 | 0 | 0 | 0
20429563 | ZnO | 46.7 |  | 415 |  | -2.9 |  | 117 |  | -3.608 | -3.89 | -7.2 | 5.67 | WST | LA4 | Mouse | Lung | Cancer | 24h | 5 | 8.17 | Toxic | 0 | 0 | 0 | 0 | 0 | 0 | 0 | 0 | 0
20429563 | ZnO | 46.7 |  | 415 |  | -2.9 |  | 117 |  | -3.608 | -3.89 | -7.2 | 5.67 | WST | LA4 | Mouse | Lung | Cancer | 24h | 10 | 3.43 | Toxic | 0 | 0 | 0 | 0 | 0 | 0 | 0 | 0 | 0
25565826 | ZnO | 46.7 |  | 198 | DLS | -32.1 | Zeta-potential | 117 |  | -3.608 | -3.89 | -7.2 | 5.67 | WST | HeLa | Human | Cervix | Cancer | 24h | 24.8 | 50 | Nontoxic | 0 | 0 | 3 | 2 | 3 | 2 | 0 | 0 | 2.5
25565826 | ZnO | 46.7 |  | 198 | DLS | -32.1 | Zeta-potential | 117 |  | -3.608 | -3.89 | -7.2 | 5.67 | WST | HeLa | Human | Cervix | Cancer | 24h | 20.5 | 50 | Nontoxic | 0 | 0 | 3 | 2 | 3 | 2 | 0 | 0 | 2.5
25565826 | ZnO | 46.7 |  | 237 | DLS | 39 | Zeta-potential | 117 |  | -3.608 | -3.89 | -7.2 | 5.67 | WST | HeLa | Human | Cervix | Cancer | 24h | 24.2 | 50 | Nontoxic | 0 | 0 | 3 | 2 | 3 | 2 | 0 | 0 | 2.5
25565826 | ZnO | 46.7 |  | 237 | DLS | 39 | Zeta-potential | 117 |  | -3.608 | -3.89 | -7.2 | 5.67 | WST | HeLa | Human | Cervix | Cancer | 24h | 17.9 | 50 | Nontoxic | 0 | 0 | 3 | 2 | 3 | 2 | 0 | 0 | 2.5
25565826 | ZnO | 46.7 |  | 415 |  | -2.9 |  | 117 |  | -3.608 | -3.89 | -7.2 | 5.67 | WST | HeLa | Human | Cervix | Cancer | 24h | 24.4 | 50 | Nontoxic | 0 | 0 | 0 | 0 | 0 | 0 | 0 | 0 | 0
25565826 | ZnO | 46.7 |  | 415 |  | -2.9 |  | 117 |  | -3.608 | -3.89 | -7.2 | 5.67 | WST | HeLa | Human | Cervix | Cancer | 24h | 21.7 | 50 | Nontoxic | 0 | 0 | 0 | 0 | 0 | 0 | 0 | 0 | 0
25326698 | ZnO | 135 | TEM | 130 | NTA | -2.9 |  | 14 | BET | -3.608 | -3.89 | -7.2 | 5.67 | AK | Human liver microtissue | Human | Liver | Normal | 360h | 0 | 99.7 | Nontoxic | 3 | 2 | 3 | 2 | 0 | 0 | 3 | 2 | 3.75
25326698 | ZnO | 135 | TEM | 130 | NTA | -2.9 |  | 14 | BET | -3.608 | -3.89 | -7.2 | 5.67 | AK | Human liver microtissue | Human | Liver | Normal | 360h | 1 | 95.9 | Nontoxic | 3 | 2 | 3 | 2 | 0 | 0 | 3 | 2 | 3.75
25326698 | ZnO | 135 | TEM | 130 | NTA | -2.9 |  | 14 | BET | -3.608 | -3.89 | -7.2 | 5.67 | AK | Human liver microtissue | Human | Liver | Normal | 360h | 2 | 90.7 | Nontoxic | 3 | 2 | 3 | 2 | 0 | 0 | 3 | 2 | 3.75
25326698 | ZnO | 135 | TEM | 130 | NTA | -2.9 |  | 14 | BET | -3.608 | -3.89 | -7.2 | 5.67 | AK | Human liver microtissue | Human | Liver | Normal | 360h | 4 | 89.7 | Nontoxic | 3 | 2 | 3 | 2 | 0 | 0 | 3 | 2 | 3.75
25326698 | ZnO | 135 | TEM | 130 | NTA | -2.9 |  | 14 | BET | -3.608 | -3.89 | -7.2 | 5.67 | AK | Human liver microtissue | Human | Liver | Normal | 360h | 8 | 88.3 | Nontoxic | 3 | 2 | 3 | 2 | 0 | 0 | 3 | 2 | 3.75
25326698 | ZnO | 135 | TEM | 130 | NTA | -2.9 |  | 14 | BET | -3.608 | -3.89 | -7.2 | 5.67 | AK | Human liver microtissue | Human | Liver | Normal | 168h | 0 | 99.3 | Nontoxic | 3 | 2 | 3 | 2 | 0 | 0 | 3 | 2 | 3.75
25326698 | ZnO | 135 | TEM | 130 | NTA | -2.9 |  | 14 | BET | -3.608 | -3.89 | -7.2 | 5.67 | AK | Human liver microtissue | Human | Liver | Normal | 168h | 1 | 97.9 | Nontoxic | 3 | 2 | 3 | 2 | 0 | 0 | 3 | 2 | 3.75
25326698 | ZnO | 135 | TEM | 130 | NTA | -2.9 |  | 14 | BET | -3.608 | -3.89 | -7.2 | 5.67 | AK | Human liver microtissue | Human | Liver | Normal | 168h | 2 | 96.7 | Nontoxic | 3 | 2 | 3 | 2 | 0 | 0 | 3 | 2 | 3.75
25326698 | ZnO | 135 | TEM | 130 | NTA | -2.9 |  | 14 | BET | -3.608 | -3.89 | -7.2 | 5.67 | AK | Human liver microtissue | Human | Liver | Normal | 168h | 4 | 98.3 | Nontoxic | 3 | 2 | 3 | 2 | 0 | 0 | 3 | 2 | 3.75
25326698 | ZnO | 135 | TEM | 130 | NTA | -2.9 |  | 14 | BET | -3.608 | -3.89 | -7.2 | 5.67 | AK | Human liver microtissue | Human | Liver | Normal | 168h | 8 | 93.3 | Nontoxic | 3 | 2 | 3 | 2 | 0 | 0 | 3 | 2 | 3.75
25326698 | ZnO | 135 | TEM | 130 | NTA | -2.9 |  | 14 | BET | -3.608 | -3.89 | -7.2 | 5.67 | AK | Human liver microtissue | Human | Liver | Normal | 24h | 0 | 99.7 | Nontoxic | 3 | 2 | 3 | 2 | 0 | 0 | 3 | 2 | 3.75
25326698 | ZnO | 135 | TEM | 130 | NTA | -2.9 |  | 14 | BET | -3.608 | -3.89 | -7.2 | 5.67 | AK | Human liver microtissue | Human | Liver | Normal | 24h | 1 | 99.6 | Nontoxic | 3 | 2 | 3 | 2 | 0 | 0 | 3 | 2 | 3.75
25326698 | ZnO | 135 | TEM | 130 | NTA | -2.9 |  | 14 | BET | -3.608 | -3.89 | -7.2 | 5.67 | AK | Human liver microtissue | Human | Liver | Normal | 24h | 2 | 95.7 | Nontoxic | 3 | 2 | 3 | 2 | 0 | 0 | 3 | 2 | 3.75
25326698 | ZnO | 135 | TEM | 130 | NTA | -2.9 |  | 14 | BET | -3.608 | -3.89 | -7.2 | 5.67 | AK | Human liver microtissue | Human | Liver | Normal | 24h | 4 | 95.8 | Nontoxic | 3 | 2 | 3 | 2 | 0 | 0 | 3 | 2 | 3.75
25326698 | ZnO | 135 | TEM | 130 | NTA | -2.9 |  | 14 | BET | -3.608 | -3.89 | -7.2 | 5.67 | AK | Human liver microtissue | Human | Liver | Normal | 24h | 8 | 96.6 | Nontoxic | 3 | 2 | 3 | 2 | 0 | 0 | 3 | 2 | 3.75
24944520 | ZnO | 54 | TEM | 209 | DLS | -2.9 |  | 117 |  | -3.608 | -3.89 | -7.2 | 5.67 | MTT | FE1-MML | Mouse | Lung | Normal | 24h | 0 | 97.9 | Nontoxic | 3 | 2 | 3 | 2 | 0 | 0 | 0 | 0 | 2.5
24944520 | ZnO | 54 | TEM | 209 | DLS | -2.9 |  | 117 |  | -3.608 | -3.89 | -7.2 | 5.67 | MTT | FE1-MML | Mouse | Lung | Normal | 24h | 3.125 | 96.6 | Nontoxic | 3 | 2 | 3 | 2 | 0 | 0 | 0 | 0 | 2.5
24944520 | ZnO | 54 | TEM | 209 | DLS | -2.9 |  | 117 |  | -3.608 | -3.89 | -7.2 | 5.67 | MTT | FE1-MML | Mouse | Lung | Normal | 24h | 6.25 | 94.9 | Nontoxic | 3 | 2 | 3 | 2 | 0 | 0 | 0 | 0 | 2.5
24944520 | ZnO | 54 | TEM | 209 | DLS | -2.9 |  | 117 |  | -3.608 | -3.89 | -7.2 | 5.67 | MTT | FE1-MML | Mouse | Lung | Normal | 24h | 12.5 | 86 | Nontoxic | 3 | 2 | 3 | 2 | 0 | 0 | 0 | 0 | 2.5
24944520 | ZnO | 54 | TEM | 209 | DLS | -2.9 |  | 117 |  | -3.608 | -3.89 | -7.2 | 5.67 | MTT | FE1-MML | Mouse | Lung | Normal | 24h | 25 | 59.6 | Nontoxic | 3 | 2 | 3 | 2 | 0 | 0 | 0 | 0 | 2.5
24944520 | ZnO | 54 | TEM | 209 | DLS | -2.9 |  | 117 |  | -3.608 | -3.89 | -7.2 | 5.67 | MTT | FE1-MML | Mouse | Lung | Normal | 24h | 50 | 24.3 | Toxic | 3 | 2 | 3 | 2 | 0 | 0 | 0 | 0 | 2.5
24944520 | ZnO | 53 | TEM | 336 | DLS | -2.9 |  | 117 |  | -3.608 | -3.89 | -7.2 | 5.67 | MTT | FE1-MML | Mouse | Lung | Normal | 24h | 0 | 97.4 | Nontoxic | 3 | 2 | 3 | 2 | 0 | 0 | 0 | 0 | 2.5
24944520 | ZnO | 53 | TEM | 336 | DLS | -2.9 |  | 117 |  | -3.608 | -3.89 | -7.2 | 5.67 | MTT | FE1-MML | Mouse | Lung | Normal | 24h | 3.125 | 94.5 | Nontoxic | 3 | 2 | 3 | 2 | 0 | 0 | 0 | 0 | 2.5
24944520 | ZnO | 53 | TEM | 336 | DLS | -2.9 |  | 117 |  | -3.608 | -3.89 | -7.2 | 5.67 | MTT | FE1-MML | Mouse | Lung | Normal | 24h | 6.25 | 91.1 | Nontoxic | 3 | 2 | 3 | 2 | 0 | 0 | 0 | 0 | 2.5
24944520 | ZnO | 53 | TEM | 336 | DLS | -2.9 |  | 117 |  | -3.608 | -3.89 | -7.2 | 5.67 | MTT | FE1-MML | Mouse | Lung | Normal | 24h | 12.5 | 84.3 | Nontoxic | 3 | 2 | 3 | 2 | 0 | 0 | 0 | 0 | 2.5
24944520 | ZnO | 53 | TEM | 336 | DLS | -2.9 |  | 117 |  | -3.608 | -3.89 | -7.2 | 5.67 | MTT | FE1-MML | Mouse | Lung | Normal | 24h | 25 | 55.7 | Nontoxic | 3 | 2 | 3 | 2 | 0 | 0 | 0 | 0 | 2.5
24944520 | ZnO | 53 | TEM | 336 | DLS | -2.9 |  | 117 |  | -3.608 | -3.89 | -7.2 | 5.67 | MTT | FE1-MML | Mouse | Lung | Normal | 24h | 50 | 23 | Toxic | 3 | 2 | 3 | 2 | 0 | 0 | 0 | 0 | 2.5
24758038 | ZnO | 25 |  | 200 |  | -2.9 |  | 117 |  | -3.608 | -3.89 | -7.2 | 5.67 | MTT | HeLa | Human | Cervix | Cancer | 12h | 0 | 100.4 | Nontoxic | 3 | 0 | 3 | 0 | 0 | 0 | 0 | 0 | 1.5
24758038 | ZnO | 25 |  | 200 |  | -2.9 |  | 117 |  | -3.608 | -3.89 | -7.2 | 5.67 | MTT | HeLa | Human | Cervix | Cancer | 12h | 10 | 93 | Nontoxic | 3 | 0 | 3 | 0 | 0 | 0 | 0 | 0 | 1.5
24758038 | ZnO | 25 |  | 200 |  | -2.9 |  | 117 |  | -3.608 | -3.89 | -7.2 | 5.67 | MTT | HeLa | Human | Cervix | Cancer | 12h | 20 | 89.6 | Nontoxic | 3 | 0 | 3 | 0 | 0 | 0 | 0 | 0 | 1.5
24758038 | ZnO | 25 |  | 200 |  | -2.9 |  | 117 |  | -3.608 | -3.89 | -7.2 | 5.67 | MTT | HeLa | Human | Cervix | Cancer | 12h | 40 | 48.5 | Toxic | 3 | 0 | 3 | 0 | 0 | 0 | 0 | 0 | 1.5
24758038 | ZnO | 25 |  | 200 |  | -2.9 |  | 117 |  | -3.608 | -3.89 | -7.2 | 5.67 | MTT | HeLa | Human | Cervix | Cancer | 12h | 60 | 31.1 | Toxic | 3 | 0 | 3 | 0 | 0 | 0 | 0 | 0 | 1.5
24758038 | ZnO | 25 | TEM | 200 | DLS | -2.9 |  | 117 |  | -3.608 | -3.89 | -7.2 | 5.67 | MTT | HeLa | Human | Cervix | Cancer | 12h | 0 | 100 | Nontoxic | 3 | 2 | 3 | 2 | 0 | 0 | 0 | 0 | 2.5
24758038 | ZnO | 25 | TEM | 200 | DLS | -2.9 |  | 117 |  | -3.608 | -3.89 | -7.2 | 5.67 | MTT | HeLa | Human | Cervix | Cancer | 12h | 10 | 79.2 | Nontoxic | 3 | 2 | 3 | 2 | 0 | 0 | 0 | 0 | 2.5
24758038 | ZnO | 25 | TEM | 200 | DLS | -2.9 |  | 117 |  | -3.608 | -3.89 | -7.2 | 5.67 | MTT | HeLa | Human | Cervix | Cancer | 12h | 20 | 78 | Nontoxic | 3 | 2 | 3 | 2 | 0 | 0 | 0 | 0 | 2.5
24758038 | ZnO | 25 | TEM | 200 | DLS | -2.9 |  | 117 |  | -3.608 | -3.89 | -7.2 | 5.67 | MTT | HeLa | Human | Cervix | Cancer | 12h | 40 | 22.7 | Toxic | 3 | 2 | 3 | 2 | 0 | 0 | 0 | 0 | 2.5
24758038 | ZnO | 25 | TEM | 200 | DLS | -2.9 |  | 117 |  | -3.608 | -3.89 | -7.2 | 5.67 | MTT | HeLa | Human | Cervix | Cancer | 12h | 60 | 17.3 | Toxic | 3 | 2 | 3 | 2 | 0 | 0 | 0 | 0 | 2.5
24575710 | ZnO | 46.7 |  | 125 | DLS | 5 | Zeta-potential | 117 |  | -3.608 | -3.89 | -7.2 | 5.67 | MTT | HaCaT | Human | Skin | Normal | 24h | 0.01 | 96.8 | Nontoxic | 0 | 0 | 3 | 2 | 3 | 2 | 0 | 0 | 2.5
24575710 | ZnO | 46.7 |  | 125 | DLS | 5 | Zeta-potential | 117 |  | -3.608 | -3.89 | -7.2 | 5.67 | MTT | HaCaT | Human | Skin | Normal | 24h | 0.1 | 93.3 | Nontoxic | 0 | 0 | 3 | 2 | 3 | 2 | 0 | 0 | 2.5
24575710 | ZnO | 46.7 |  | 125 | DLS | 5 | Zeta-potential | 117 |  | -3.608 | -3.89 | -7.2 | 5.67 | MTT | HaCaT | Human | Skin | Normal | 24h | 1 | 89.8 | Nontoxic | 0 | 0 | 3 | 2 | 3 | 2 | 0 | 0 | 2.5
24575710 | ZnO | 46.7 |  | 125 | DLS | 5 | Zeta-potential | 117 |  | -3.608 | -3.89 | -7.2 | 5.67 | MTT | HaCaT | Human | Skin | Normal | 24h | 10 | 89.8 | Nontoxic | 0 | 0 | 3 | 2 | 3 | 2 | 0 | 0 | 2.5
24575710 | ZnO | 46.7 |  | 125 | DLS | 5 | Zeta-potential | 117 |  | -3.608 | -3.89 | -7.2 | 5.67 | MTT | HaCaT | Human | Skin | Normal | 24h | 100 | 76.5 | Nontoxic | 0 | 0 | 3 | 2 | 3 | 2 | 0 | 0 | 2.5
24575710 | ZnO | 46.7 |  | 125 | DLS | 5 | Zeta-potential | 117 |  | -3.608 | -3.89 | -7.2 | 5.67 | MTT | HaCaT | Human | Skin | Normal | 24h | 1000 | 49.1 | Toxic | 0 | 0 | 3 | 2 | 3 | 2 | 0 | 0 | 2.5
24575710 | ZnO | 46.7 |  | 125 | DLS | 5 | Zeta-potential | 117 |  | -3.608 | -3.89 | -7.2 | 5.67 | MTT | HT-29 | Human | Colon | Cancer | 24h | 0.01 | 100.6 | Nontoxic | 0 | 0 | 3 | 2 | 3 | 2 | 0 | 0 | 2.5
24575710 | ZnO | 46.7 |  | 125 | DLS | 5 | Zeta-potential | 117 |  | -3.608 | -3.89 | -7.2 | 5.67 | MTT | HT-29 | Human | Colon | Cancer | 24h | 0.1 | 95.7 | Nontoxic | 0 | 0 | 3 | 2 | 3 | 2 | 0 | 0 | 2.5
24575710 | ZnO | 46.7 |  | 125 | DLS | 5 | Zeta-potential | 117 |  | -3.608 | -3.89 | -7.2 | 5.67 | MTT | HT-29 | Human | Colon | Cancer | 24h | 1 | 96.4 | Nontoxic | 0 | 0 | 3 | 2 | 3 | 2 | 0 | 0 | 2.5
24575710 | ZnO | 46.7 |  | 125 | DLS | 5 | Zeta-potential | 117 |  | -3.608 | -3.89 | -7.2 | 5.67 | MTT | HT-29 | Human | Colon | Cancer | 24h | 10 | 90.9 | Nontoxic | 0 | 0 | 3 | 2 | 3 | 2 | 0 | 0 | 2.5
24575710 | ZnO | 46.7 |  | 125 | DLS | 5 | Zeta-potential | 117 |  | -3.608 | -3.89 | -7.2 | 5.67 | MTT | HT-29 | Human | Colon | Cancer | 24h | 100 | 68.7 | Nontoxic | 0 | 0 | 3 | 2 | 3 | 2 | 0 | 0 | 2.5
24575710 | ZnO | 46.7 |  | 125 | DLS | 5 | Zeta-potential | 117 |  | -3.608 | -3.89 | -7.2 | 5.67 | MTT | HT-29 | Human | Colon | Cancer | 24h | 1000 | 43 | Toxic | 0 | 0 | 3 | 2 | 3 | 2 | 0 | 0 | 2.5
24575710 | ZnO | 46.7 |  | 125 | DLS | 5 | Zeta-potential | 117 |  | -3.608 | -3.89 | -7.2 | 5.67 | MTT | A549 | Human | Lung | Cancer | 24h | 0.01 | 96.6 | Nontoxic | 0 | 0 | 3 | 2 | 3 | 2 | 0 | 0 | 2.5
24575710 | ZnO | 46.7 |  | 125 | DLS | 5 | Zeta-potential | 117 |  | -3.608 | -3.89 | -7.2 | 5.67 | MTT | A549 | Human | Lung | Cancer | 24h | 0.1 | 95.9 | Nontoxic | 0 | 0 | 3 | 2 | 3 | 2 | 0 | 0 | 2.5
24575710 | ZnO | 46.7 |  | 125 | DLS | 5 | Zeta-potential | 117 |  | -3.608 | -3.89 | -7.2 | 5.67 | MTT | A549 | Human | Lung | Cancer | 24h | 1 | 93.1 | Nontoxic | 0 | 0 | 3 | 2 | 3 | 2 | 0 | 0 | 2.5
24575710 | ZnO | 46.7 |  | 125 | DLS | 5 | Zeta-potential | 117 |  | -3.608 | -3.89 | -7.2 | 5.67 | MTT | A549 | Human | Lung | Cancer | 24h | 10 | 64.8 | Nontoxic | 0 | 0 | 3 | 2 | 3 | 2 | 0 | 0 | 2.5
24575710 | ZnO | 46.7 |  | 125 | DLS | 5 | Zeta-potential | 117 |  | -3.608 | -3.89 | -7.2 | 5.67 | MTT | A549 | Human | Lung | Cancer | 24h | 100 | 83.4 | Nontoxic | 0 | 0 | 3 | 2 | 3 | 2 | 0 | 0 | 2.5
24575710 | ZnO | 46.7 |  | 125 | DLS | 5 | Zeta-potential | 117 |  | -3.608 | -3.89 | -7.2 | 5.67 | MTT | A549 | Human | Lung | Cancer | 24h | 1000 | 40 | Toxic | 0 | 0 | 3 | 2 | 3 | 2 | 0 | 0 | 2.5
24575710 | ZnO | 46.7 |  | 110 | DLS | -14 | Zeta-potential | 117 |  | -3.608 | -3.89 | -7.2 | 5.67 | MTT | HaCaT | Human | Skin | Normal | 24h | 0.01 | 92.6 | Nontoxic | 0 | 0 | 3 | 2 | 3 | 2 | 0 | 0 | 2.5
24575710 | ZnO | 46.7 |  | 110 | DLS | -14 | Zeta-potential | 117 |  | -3.608 | -3.89 | -7.2 | 5.67 | MTT | HaCaT | Human | Skin | Normal | 24h | 0.1 | 95.4 | Nontoxic | 0 | 0 | 3 | 2 | 3 | 2 | 0 | 0 | 2.5
24575710 | ZnO | 46.7 |  | 110 | DLS | -14 | Zeta-potential | 117 |  | -3.608 | -3.89 | -7.2 | 5.67 | MTT | HaCaT | Human | Skin | Normal | 24h | 1 | 63.9 | Nontoxic | 0 | 0 | 3 | 2 | 3 | 2 | 0 | 0 | 2.5
24575710 | ZnO | 46.7 |  | 110 | DLS | -14 | Zeta-potential | 117 |  | -3.608 | -3.89 | -7.2 | 5.67 | MTT | HaCaT | Human | Skin | Normal | 24h | 10 | 29.5 | Toxic | 0 | 0 | 3 | 2 | 3 | 2 | 0 | 0 | 2.5
24575710 | ZnO | 46.7 |  | 110 | DLS | -14 | Zeta-potential | 117 |  | -3.608 | -3.89 | -7.2 | 5.67 | MTT | HaCaT | Human | Skin | Normal | 24h | 100 | 32.3 | Toxic | 0 | 0 | 3 | 2 | 3 | 2 | 0 | 0 | 2.5
24575710 | ZnO | 46.7 |  | 110 | DLS | -14 | Zeta-potential | 117 |  | -3.608 | -3.89 | -7.2 | 5.67 | MTT | HaCaT | Human | Skin | Normal | 24h | 1000 | 22.5 | Toxic | 0 | 0 | 3 | 2 | 3 | 2 | 0 | 0 | 2.5
24575710 | ZnO | 46.7 |  | 110 | DLS | -14 | Zeta-potential | 117 |  | -3.608 | -3.89 | -7.2 | 5.67 | MTT | HT-29 | Human | Colon | Cancer | 24h | 0.01 | 98.5 | Nontoxic | 0 | 0 | 3 | 2 | 3 | 2 | 0 | 0 | 2.5
24575710 | ZnO | 46.7 |  | 110 | DLS | -14 | Zeta-potential | 117 |  | -3.608 | -3.89 | -7.2 | 5.67 | MTT | HT-29 | Human | Colon | Cancer | 24h | 0.1 | 98.5 | Nontoxic | 0 | 0 | 3 | 2 | 3 | 2 | 0 | 0 | 2.5
24575710 | ZnO | 46.7 |  | 110 | DLS | -14 | Zeta-potential | 117 |  | -3.608 | -3.89 | -7.2 | 5.67 | MTT | HT-29 | Human | Colon | Cancer | 24h | 1 | 98.5 | Nontoxic | 0 | 0 | 3 | 2 | 3 | 2 | 0 | 0 | 2.5
24575710 | ZnO | 46.7 |  | 110 | DLS | -14 | Zeta-potential | 117 |  | -3.608 | -3.89 | -7.2 | 5.67 | MTT | HT-29 | Human | Colon | Cancer | 24h | 10 | 88.1 | Nontoxic | 0 | 0 | 3 | 2 | 3 | 2 | 0 | 0 | 2.5
24575710 | ZnO | 46.7 |  | 110 | DLS | -14 | Zeta-potential | 117 |  | -3.608 | -3.89 | -7.2 | 5.67 | MTT | HT-29 | Human | Colon | Cancer | 24h | 100 | 36.1 | Toxic | 0 | 0 | 3 | 2 | 3 | 2 | 0 | 0 | 2.5
24575710 | ZnO | 46.7 |  | 110 | DLS | -14 | Zeta-potential | 117 |  | -3.608 | -3.89 | -7.2 | 5.67 | MTT | HT-29 | Human | Colon | Cancer | 24h | 1000 | 26.4 | Toxic | 0 | 0 | 3 | 2 | 3 | 2 | 0 | 0 | 2.5
24575710 | ZnO | 46.7 |  | 110 | DLS | -14 | Zeta-potential | 117 |  | -3.608 | -3.89 | -7.2 | 5.67 | MTT | A549 | Human | Lung | Cancer | 24h | 0.01 | 97.9 | Nontoxic | 0 | 0 | 3 | 2 | 3 | 2 | 0 | 0 | 2.5
24575710 | ZnO | 46.7 |  | 110 | DLS | -14 | Zeta-potential | 117 |  | -3.608 | -3.89 | -7.2 | 5.67 | MTT | A549 | Human | Lung | Cancer | 24h | 0.1 | 95.2 | Nontoxic | 0 | 0 | 3 | 2 | 3 | 2 | 0 | 0 | 2.5
24575710 | ZnO | 46.7 |  | 110 | DLS | -14 | Zeta-potential | 117 |  | -3.608 | -3.89 | -7.2 | 5.67 | MTT | A549 | Human | Lung | Cancer | 24h | 1 | 95.9 | Nontoxic | 0 | 0 | 3 | 2 | 3 | 2 | 0 | 0 | 2.5
24575710 | ZnO | 46.7 |  | 110 | DLS | -14 | Zeta-potential | 117 |  | -3.608 | -3.89 | -7.2 | 5.67 | MTT | A549 | Human | Lung | Cancer | 24h | 10 | 70.3 | Nontoxic | 0 | 0 | 3 | 2 | 3 | 2 | 0 | 0 | 2.5
24575710 | ZnO | 46.7 |  | 110 | DLS | -14 | Zeta-potential | 117 |  | -3.608 | -3.89 | -7.2 | 5.67 | MTT | A549 | Human | Lung | Cancer | 24h | 100 | 35.9 | Toxic | 0 | 0 | 3 | 2 | 3 | 2 | 0 | 0 | 2.5
24575710 | ZnO | 46.7 |  | 110 | DLS | -14 | Zeta-potential | 117 |  | -3.608 | -3.89 | -7.2 | 5.67 | MTT | A549 | Human | Lung | Cancer | 24h | 1000 | 37.2 | Toxic | 0 | 0 | 3 | 2 | 3 | 2 | 0 | 0 | 2.5
23142470 | ZnO | 70 | SEM | 127.7 | DLS | 33.5 | Zeta-potential | 117 |  | -3.608 | -3.89 | -7.2 | 5.67 | WST | THP-1 | Human | Blood | Cancer | 24h | 9.7 | 113.4 | Nontoxic | 3 | 2 | 3 | 2 | 3 | 2 | 0 | 0 | 3.75
23142470 | ZnO | 70 | SEM | 127.7 | DLS | 33.5 | Zeta-potential | 117 |  | -3.608 | -3.89 | -7.2 | 5.67 | WST | THP-1 | Human | Blood | Cancer | 24h | 19.8 | 85.8 | Nontoxic | 3 | 2 | 3 | 2 | 3 | 2 | 0 | 0 | 3.75
23142470 | ZnO | 70 | SEM | 127.7 | DLS | 33.5 | Zeta-potential | 117 |  | -3.608 | -3.89 | -7.2 | 5.67 | WST | THP-1 | Human | Blood | Cancer | 24h | 38.7 | 55.5 | Nontoxic | 3 | 2 | 3 | 2 | 3 | 2 | 0 | 0 | 3.75
23142470 | ZnO | 70 | SEM | 127.7 | DLS | 33.5 | Zeta-potential | 117 |  | -3.608 | -3.89 | -7.2 | 5.67 | WST | THP-1 | Human | Blood | Cancer | 24h | 78 | 25.9 | Toxic | 3 | 2 | 3 | 2 | 3 | 2 | 0 | 0 | 3.75
23142470 | ZnO | 70 | SEM | 127.7 | DLS | 33.5 | Zeta-potential | 117 |  | -3.608 | -3.89 | -7.2 | 5.67 | WST | THP-1 | Human | Blood | Cancer | 24h | 155.1 | 10.9 | Toxic | 3 | 2 | 3 | 2 | 3 | 2 | 0 | 0 | 3.75
23142470 | ZnO | 70 | SEM | 127.7 | DLS | 33.5 | Zeta-potential | 117 |  | -3.608 | -3.89 | -7.2 | 5.67 | WST | THP-1 | Human | Blood | Cancer | 24h | 300 | 2 | Toxic | 3 | 2 | 3 | 2 | 3 | 2 | 0 | 0 | 3.75
23142470 | ZnO | 70 | SEM | 127.7 | DLS | 33.5 | Zeta-potential | 117 |  | -3.608 | -3.89 | -7.2 | 5.67 | WST | THP-1 | Human | Blood | Cancer | 24h | 480.6 | 0 | Toxic | 3 | 2 | 3 | 2 | 3 | 2 | 0 | 0 | 3.75
23142470 | ZnO | 70 | SEM | 119.4 | DLS | -27.5 | Zeta-potential | 117 |  | -3.608 | -3.89 | -7.2 | 5.67 | WST | THP-1 | Human | Blood | Cancer | 24h | 9.8 | 105.3 | Nontoxic | 3 | 2 | 3 | 2 | 3 | 2 | 0 | 0 | 3.75
23142470 | ZnO | 70 | SEM | 119.4 | DLS | -27.5 | Zeta-potential | 117 |  | -3.608 | -3.89 | -7.2 | 5.67 | WST | THP-1 | Human | Blood | Cancer | 24h | 20 | 123.9 | Nontoxic | 3 | 2 | 3 | 2 | 3 | 2 | 0 | 0 | 3.75
23142470 | ZnO | 70 | SEM | 119.4 | DLS | -27.5 | Zeta-potential | 117 |  | -3.608 | -3.89 | -7.2 | 5.67 | WST | THP-1 | Human | Blood | Cancer | 24h | 37.2 | 113.4 | Nontoxic | 3 | 2 | 3 | 2 | 3 | 2 | 0 | 0 | 3.75
23142470 | ZnO | 70 | SEM | 119.4 | DLS | -27.5 | Zeta-potential | 117 |  | -3.608 | -3.89 | -7.2 | 5.67 | WST | THP-1 | Human | Blood | Cancer | 24h | 77 | 67.2 | Nontoxic | 3 | 2 | 3 | 2 | 3 | 2 | 0 | 0 | 3.75
23142470 | ZnO | 70 | SEM | 119.4 | DLS | -27.5 | Zeta-potential | 117 |  | -3.608 | -3.89 | -7.2 | 5.67 | WST | THP-1 | Human | Blood | Cancer | 24h | 153 | 35.6 | Toxic | 3 | 2 | 3 | 2 | 3 | 2 | 0 | 0 | 3.75
23142470 | ZnO | 70 | SEM | 119.4 | DLS | -27.5 | Zeta-potential | 117 |  | -3.608 | -3.89 | -7.2 | 5.67 | WST | THP-1 | Human | Blood | Cancer | 24h | 312.3 | 16.2 | Toxic | 3 | 2 | 3 | 2 | 3 | 2 | 0 | 0 | 3.75
23142470 | ZnO | 70 | SEM | 119.4 | DLS | -27.5 | Zeta-potential | 117 |  | -3.608 | -3.89 | -7.2 | 5.67 | WST | THP-1 | Human | Blood | Cancer | 24h | 474.2 | 9.3 | Toxic | 3 | 2 | 3 | 2 | 3 | 2 | 0 | 0 | 3.75
23142470 | ZnO | 70 | SEM | 110.8 | DLS | -20.3 | Zeta-potential | 117 |  | -3.608 | -3.89 | -7.2 | 5.67 | WST | THP-1 | Human | Blood | Cancer | 24h | 8 | 130 | Nontoxic | 3 | 2 | 3 | 2 | 3 | 2 | 0 | 0 | 3.75
23142470 | ZnO | 70 | SEM | 110.8 | DLS | -20.3 | Zeta-potential | 117 |  | -3.608 | -3.89 | -7.2 | 5.67 | WST | THP-1 | Human | Blood | Cancer | 24h | 15.9 | 121.5 | Nontoxic | 3 | 2 | 3 | 2 | 3 | 2 | 0 | 0 | 3.75
23142470 | ZnO | 70 | SEM | 110.8 | DLS | -20.3 | Zeta-potential | 117 |  | -3.608 | -3.89 | -7.2 | 5.67 | WST | THP-1 | Human | Blood | Cancer | 24h | 31.7 | 106.1 | Nontoxic | 3 | 2 | 3 | 2 | 3 | 2 | 0 | 0 | 3.75
23142470 | ZnO | 70 | SEM | 110.8 | DLS | -20.3 | Zeta-potential | 117 |  | -3.608 | -3.89 | -7.2 | 5.67 | WST | THP-1 | Human | Blood | Cancer | 24h | 64.6 | 92.7 | Nontoxic | 3 | 2 | 3 | 2 | 3 | 2 | 0 | 0 | 3.75
23142470 | ZnO | 70 | SEM | 110.8 | DLS | -20.3 | Zeta-potential | 117 |  | -3.608 | -3.89 | -7.2 | 5.67 | WST | THP-1 | Human | Blood | Cancer | 24h | 128.4 | 57.1 | Nontoxic | 3 | 2 | 3 | 2 | 3 | 2 | 0 | 0 | 3.75
23142470 | ZnO | 70 | SEM | 110.8 | DLS | -20.3 | Zeta-potential | 117 |  | -3.608 | -3.89 | -7.2 | 5.67 | WST | THP-1 | Human | Blood | Cancer | 24h | 255.2 | 25.5 | Toxic | 3 | 2 | 3 | 2 | 3 | 2 | 0 | 0 | 3.75
23142470 | ZnO | 70 | SEM | 110.8 | DLS | -20.3 | Zeta-potential | 117 |  | -3.608 | -3.89 | -7.2 | 5.67 | WST | THP-1 | Human | Blood | Cancer | 24h | 372.2 | 15 | Toxic | 3 | 2 | 3 | 2 | 3 | 2 | 0 | 0 | 3.75
25980654 | ZnO | 30 | SEM | 415 |  | -2.9 |  | 117 |  | -3.608 | -3.89 | -7.2 | 5.67 | COMET assay | NRK-52E | Mouse | Kidney | Normal | 24h | 0 | 97.2 | Nontoxic | 3 | 2 | 0 | 0 | 0 | 0 | 0 | 0 | 1.25
25980654 | ZnO | 30 | SEM | 415 |  | -2.9 |  | 117 |  | -3.608 | -3.89 | -7.2 | 5.67 | COMET assay | NRK-52E | Mouse | Kidney | Normal | 24h | 12.5 | 95 | Nontoxic | 3 | 2 | 0 | 0 | 0 | 0 | 0 | 0 | 1.25
25980654 | ZnO | 30 | SEM | 415 |  | -2.9 |  | 117 |  | -3.608 | -3.89 | -7.2 | 5.67 | COMET assay | NRK-52E | Mouse | Kidney | Normal | 24h | 25 | 95.6 | Nontoxic | 3 | 2 | 0 | 0 | 0 | 0 | 0 | 0 | 1.25
25980654 | ZnO | 30 | SEM | 415 |  | -2.9 |  | 117 |  | -3.608 | -3.89 | -7.2 | 5.67 | COMET assay | NRK-52E | Mouse | Kidney | Normal | 24h | 32.5 | 94.7 | Nontoxic | 3 | 2 | 0 | 0 | 0 | 0 | 0 | 0 | 1.25
25980654 | ZnO | 30 | SEM | 415 |  | -2.9 |  | 117 |  | -3.608 | -3.89 | -7.2 | 5.67 | COMET assay | NRK-52E | Mouse | Kidney | Normal | 24h | 50 | 81.9 | Nontoxic | 3 | 2 | 0 | 0 | 0 | 0 | 0 | 0 | 1.25
25980654 | ZnO | 46.7 |  | 415 |  | -2.9 |  | 117 |  | -3.608 | -3.89 | -7.2 | 5.67 | Trypan blue | NRK-52E | Mouse | Kidney | Normal | 24h | 25 | 84.5 | Nontoxic | 0 | 0 | 0 | 0 | 0 | 0 | 0 | 0 | 0
25980654 | ZnO | 46.7 |  | 415 |  | -2.9 |  | 117 |  | -3.608 | -3.89 | -7.2 | 5.67 | Trypan blue | NRK-52E | Mouse | Kidney | Normal | 24h | 50 | 65.2 | Nontoxic | 0 | 0 | 0 | 0 | 0 | 0 | 0 | 0 | 0
25980654 | ZnO | 46.7 |  | 415 |  | -2.9 |  | 117 |  | -3.608 | -3.89 | -7.2 | 5.67 | Trypan blue | NRK-52E | Mouse | Kidney | Normal | 24h | 75 | 55.1 | Nontoxic | 0 | 0 | 0 | 0 | 0 | 0 | 0 | 0 | 0
25980654 | ZnO | 46.7 |  | 415 |  | -2.9 |  | 117 |  | -3.608 | -3.89 | -7.2 | 5.67 | Trypan blue | NRK-52E | Mouse | Kidney | Normal | 24h | 100 | 38.1 | Toxic | 0 | 0 | 0 | 0 | 0 | 0 | 0 | 0 | 0
25980654 | ZnO | 46.7 |  | 415 |  | -2.9 |  | 117 |  | -3.608 | -3.89 | -7.2 | 5.67 | NRU | NRK-52E | Mouse | Kidney | Normal | 24h | 25 | 90.1 | Nontoxic | 0 | 0 | 0 | 0 | 0 | 0 | 0 | 0 | 0
25980654 | ZnO | 46.7 |  | 415 |  | -2.9 |  | 117 |  | -3.608 | -3.89 | -7.2 | 5.67 | NRU | NRK-52E | Mouse | Kidney | Normal | 24h | 50 | 56.3 | Nontoxic | 0 | 0 | 0 | 0 | 0 | 0 | 0 | 0 | 0
25980654 | ZnO | 46.7 |  | 415 |  | -2.9 |  | 117 |  | -3.608 | -3.89 | -7.2 | 5.67 | NRU | NRK-52E | Mouse | Kidney | Normal | 24h | 75 | 49.8 | Toxic | 0 | 0 | 0 | 0 | 0 | 0 | 0 | 0 | 0
25980654 | ZnO | 46.7 |  | 415 |  | -2.9 |  | 117 |  | -3.608 | -3.89 | -7.2 | 5.67 | NRU | NRK-52E | Mouse | Kidney | Normal | 24h | 100 | 44.6 | Toxic | 0 | 0 | 0 | 0 | 0 | 0 | 0 | 0 | 0
25980654 | ZnO | 46.7 |  | 415 |  | -2.9 |  | 117 |  | -3.608 | -3.89 | -7.2 | 5.67 | MTT | NRK-52E | Mouse | Kidney | Normal | 24h | 25 | 92 | Nontoxic | 0 | 0 | 0 | 0 | 0 | 0 | 0 | 0 | 0
25980654 | ZnO | 46.7 |  | 415 |  | -2.9 |  | 117 |  | -3.608 | -3.89 | -7.2 | 5.67 | MTT | NRK-52E | Mouse | Kidney | Normal | 24h | 50 | 71 | Nontoxic | 0 | 0 | 0 | 0 | 0 | 0 | 0 | 0 | 0
25980654 | ZnO | 46.7 |  | 415 |  | -2.9 |  | 117 |  | -3.608 | -3.89 | -7.2 | 5.67 | MTT | NRK-52E | Mouse | Kidney | Normal | 24h | 75 | 44.4 | Toxic | 0 | 0 | 0 | 0 | 0 | 0 | 0 | 0 | 0
25980654 | ZnO | 46.7 |  | 415 |  | -2.9 |  | 117 |  | -3.608 | -3.89 | -7.2 | 5.67 | MTT | NRK-52E | Mouse | Kidney | Normal | 24h | 100 | 29 | Toxic | 0 | 0 | 0 | 0 | 0 | 0 | 0 | 0 | 0
22395444 | ZnO | 30 | TEM | 415 |  | -2.9 |  | 117 |  | -3.608 | -3.89 | -7.2 | 5.67 | LDH | HepG2 | Human | Liver | Cancer | 24h | 0 | 100 | Nontoxic | 3 | 2 | 0 | 0 | 0 | 0 | 0 | 0 | 1.25
22395444 | ZnO | 30 | TEM | 415 |  | -2.9 |  | 117 |  | -3.608 | -3.89 | -7.2 | 5.67 | LDH | HepG2 | Human | Liver | Cancer | 24h | 0.8 | 100.5022 | Nontoxic | 3 | 2 | 0 | 0 | 0 | 0 | 0 | 0 | 1.25
22395444 | ZnO | 30 | TEM | 415 |  | -2.9 |  | 117 |  | -3.608 | -3.89 | -7.2 | 5.67 | LDH | HepG2 | Human | Liver | Cancer | 24h | 2 | 99.7932 | Nontoxic | 3 | 2 | 0 | 0 | 0 | 0 | 0 | 0 | 1.25
22395444 | ZnO | 30 | TEM | 415 |  | -2.9 |  | 117 |  | -3.608 | -3.89 | -7.2 | 5.67 | LDH | HepG2 | Human | Liver | Cancer | 24h | 8 | 103.1019 | Nontoxic | 3 | 2 | 0 | 0 | 0 | 0 | 0 | 0 | 1.25
22395444 | ZnO | 30 | TEM | 415 |  | -2.9 |  | 117 |  | -3.608 | -3.89 | -7.2 | 5.67 | LDH | HepG2 | Human | Liver | Cancer | 24h | 14 | 53.9439 | Nontoxic | 3 | 2 | 0 | 0 | 0 | 0 | 0 | 0 | 1.25
22395444 | ZnO | 30 | TEM | 415 |  | -2.9 |  | 117 |  | -3.608 | -3.89 | -7.2 | 5.67 | LDH | HepG2 | Human | Liver | Cancer | 24h | 20 | 48.0355 | Toxic | 3 | 2 | 0 | 0 | 0 | 0 | 0 | 0 | 1.25
22395444 | ZnO | 30 | TEM | 415 |  | -2.9 |  | 117 |  | -3.608 | -3.89 | -7.2 | 5.67 | LDH | HepG2 | Human | Liver | Cancer | 12h | 0 | 100 | Nontoxic | 3 | 2 | 0 | 0 | 0 | 0 | 0 | 0 | 1.25
22395444 | ZnO | 30 | TEM | 415 |  | -2.9 |  | 117 |  | -3.608 | -3.89 | -7.2 | 5.67 | LDH | HepG2 | Human | Liver | Cancer | 12h | 0.8 | 104.5199 | Nontoxic | 3 | 2 | 0 | 0 | 0 | 0 | 0 | 0 | 1.25
22395444 | ZnO | 30 | TEM | 415 |  | -2.9 |  | 117 |  | -3.608 | -3.89 | -7.2 | 5.67 | LDH | HepG2 | Human | Liver | Cancer | 12h | 2 | 106.647 | Nontoxic | 3 | 2 | 0 | 0 | 0 | 0 | 0 | 0 | 1.25
22395444 | ZnO | 30 | TEM | 415 |  | -2.9 |  | 117 |  | -3.608 | -3.89 | -7.2 | 5.67 | LDH | HepG2 | Human | Liver | Cancer | 12h | 8 | 104.9926 | Nontoxic | 3 | 2 | 0 | 0 | 0 | 0 | 0 | 0 | 1.25
22395444 | ZnO | 30 | TEM | 415 |  | -2.9 |  | 117 |  | -3.608 | -3.89 | -7.2 | 5.67 | LDH | HepG2 | Human | Liver | Cancer | 12h | 14 | 91.2851 | Nontoxic | 3 | 2 | 0 | 0 | 0 | 0 | 0 | 0 | 1.25
22395444 | ZnO | 30 | TEM | 415 |  | -2.9 |  | 117 |  | -3.608 | -3.89 | -7.2 | 5.67 | LDH | HepG2 | Human | Liver | Cancer | 12h | 20 | 84.904 | Nontoxic | 3 | 2 | 0 | 0 | 0 | 0 | 0 | 0 | 1.25
22395444 | ZnO | 30 | TEM | 415 |  | -2.9 |  | 117 |  | -3.608 | -3.89 | -7.2 | 5.67 | LDH | HepG2 | Human | Liver | Cancer | 6h | 0 | 100 | Nontoxic | 3 | 2 | 0 | 0 | 0 | 0 | 0 | 0 | 1.25
22395444 | ZnO | 30 | TEM | 415 |  | -2.9 |  | 117 |  | -3.608 | -3.89 | -7.2 | 5.67 | LDH | HepG2 | Human | Liver | Cancer | 6h | 0.8 | 98.1388 | Nontoxic | 3 | 2 | 0 | 0 | 0 | 0 | 0 | 0 | 1.25
22395444 | ZnO | 30 | TEM | 415 |  | -2.9 |  | 117 |  | -3.608 | -3.89 | -7.2 | 5.67 | LDH | HepG2 | Human | Liver | Cancer | 6h | 2 | 100.5022 | Nontoxic | 3 | 2 | 0 | 0 | 0 | 0 | 0 | 0 | 1.25
22395444 | ZnO | 30 | TEM | 415 |  | -2.9 |  | 117 |  | -3.608 | -3.89 | -7.2 | 5.67 | LDH | HepG2 | Human | Liver | Cancer | 6h | 8 | 100.9749 | Nontoxic | 3 | 2 | 0 | 0 | 0 | 0 | 0 | 0 | 1.25
22395444 | ZnO | 30 | TEM | 415 |  | -2.9 |  | 117 |  | -3.608 | -3.89 | -7.2 | 5.67 | LDH | HepG2 | Human | Liver | Cancer | 6h | 14 | 101.4476 | Nontoxic | 3 | 2 | 0 | 0 | 0 | 0 | 0 | 0 | 1.25
22395444 | ZnO | 30 | TEM | 415 |  | -2.9 |  | 117 |  | -3.608 | -3.89 | -7.2 | 5.67 | LDH | HepG2 | Human | Liver | Cancer | 6h | 20 | 101.4476 | Nontoxic | 3 | 2 | 0 | 0 | 0 | 0 | 0 | 0 | 1.25
22395444 | ZnO | 30 | TEM | 415 |  | -2.9 |  | 117 |  | -3.608 | -3.89 | -7.2 | 5.67 | NRU | HepG2 | Human | Liver | Cancer | 24h | 0 | 100 | Nontoxic | 3 | 2 | 0 | 0 | 0 | 0 | 0 | 0 | 1.25
22395444 | ZnO | 30 | TEM | 415 |  | -2.9 |  | 117 |  | -3.608 | -3.89 | -7.2 | 5.67 | NRU | HepG2 | Human | Liver | Cancer | 24h | 0.8 | 97.5 | Nontoxic | 3 | 2 | 0 | 0 | 0 | 0 | 0 | 0 | 1.25
22395444 | ZnO | 30 | TEM | 415 |  | -2.9 |  | 117 |  | -3.608 | -3.89 | -7.2 | 5.67 | NRU | HepG2 | Human | Liver | Cancer | 24h | 2 | 103.3125 | Nontoxic | 3 | 2 | 0 | 0 | 0 | 0 | 0 | 0 | 1.25
22395444 | ZnO | 30 | TEM | 415 |  | -2.9 |  | 117 |  | -3.608 | -3.89 | -7.2 | 5.67 | NRU | HepG2 | Human | Liver | Cancer | 24h | 8 | 99.75 | Nontoxic | 3 | 2 | 0 | 0 | 0 | 0 | 0 | 0 | 1.25
22395444 | ZnO | 30 | TEM | 415 |  | -2.9 |  | 117 |  | -3.608 | -3.89 | -7.2 | 5.67 | NRU | HepG2 | Human | Liver | Cancer | 24h | 14 | 52.125 | Nontoxic | 3 | 2 | 0 | 0 | 0 | 0 | 0 | 0 | 1.25
22395444 | ZnO | 30 | TEM | 415 |  | -2.9 |  | 117 |  | -3.608 | -3.89 | -7.2 | 5.67 | NRU | HepG2 | Human | Liver | Cancer | 24h | 20 | 29.8125 | Toxic | 3 | 2 | 0 | 0 | 0 | 0 | 0 | 0 | 1.25
22395444 | ZnO | 30 | TEM | 415 |  | -2.9 |  | 117 |  | -3.608 | -3.89 | -7.2 | 5.67 | NRU | HepG2 | Human | Liver | Cancer | 12h | 0 | 100 | Nontoxic | 3 | 2 | 0 | 0 | 0 | 0 | 0 | 0 | 1.25
22395444 | ZnO | 30 | TEM | 415 |  | -2.9 |  | 117 |  | -3.608 | -3.89 | -7.2 | 5.67 | NRU | HepG2 | Human | Liver | Cancer | 12h | 0.8 | 103.875 | Nontoxic | 3 | 2 | 0 | 0 | 0 | 0 | 0 | 0 | 1.25
22395444 | ZnO | 30 | TEM | 415 |  | -2.9 |  | 117 |  | -3.608 | -3.89 | -7.2 | 5.67 | NRU | HepG2 | Human | Liver | Cancer | 12h | 2 | 94.6875 | Nontoxic | 3 | 2 | 0 | 0 | 0 | 0 | 0 | 0 | 1.25
22395444 | ZnO | 30 | TEM | 415 |  | -2.9 |  | 117 |  | -3.608 | -3.89 | -7.2 | 5.67 | NRU | HepG2 | Human | Liver | Cancer | 12h | 8 | 103.125 | Nontoxic | 3 | 2 | 0 | 0 | 0 | 0 | 0 | 0 | 1.25
22395444 | ZnO | 30 | TEM | 415 |  | -2.9 |  | 117 |  | -3.608 | -3.89 | -7.2 | 5.67 | NRU | HepG2 | Human | Liver | Cancer | 12h | 14 | 82.6875 | Nontoxic | 3 | 2 | 0 | 0 | 0 | 0 | 0 | 0 | 1.25
22395444 | ZnO | 30 | TEM | 415 |  | -2.9 |  | 117 |  | -3.608 | -3.89 | -7.2 | 5.67 | NRU | HepG2 | Human | Liver | Cancer | 12h | 20 | 78.5625 | Nontoxic | 3 | 2 | 0 | 0 | 0 | 0 | 0 | 0 | 1.25
22395444 | ZnO | 30 | TEM | 415 |  | -2.9 |  | 117 |  | -3.608 | -3.89 | -7.2 | 5.67 | NRU | HepG2 | Human | Liver | Cancer | 6h | 0 | 100 | Nontoxic | 3 | 2 | 0 | 0 | 0 | 0 | 0 | 0 | 1.25
22395444 | ZnO | 30 | TEM | 415 |  | -2.9 |  | 117 |  | -3.608 | -3.89 | -7.2 | 5.67 | NRU | HepG2 | Human | Liver | Cancer | 6h | 0.8 | 98.4375 | Nontoxic | 3 | 2 | 0 | 0 | 0 | 0 | 0 | 0 | 1.25
22395444 | ZnO | 30 | TEM | 415 |  | -2.9 |  | 117 |  | -3.608 | -3.89 | -7.2 | 5.67 | NRU | HepG2 | Human | Liver | Cancer | 6h | 2 | 103.3125 | Nontoxic | 3 | 2 | 0 | 0 | 0 | 0 | 0 | 0 | 1.25
22395444 | ZnO | 30 | TEM | 415 |  | -2.9 |  | 117 |  | -3.608 | -3.89 | -7.2 | 5.67 | NRU | HepG2 | Human | Liver | Cancer | 6h | 8 | 100.3125 | Nontoxic | 3 | 2 | 0 | 0 | 0 | 0 | 0 | 0 | 1.25
22395444 | ZnO | 30 | TEM | 415 |  | -2.9 |  | 117 |  | -3.608 | -3.89 | -7.2 | 5.67 | NRU | HepG2 | Human | Liver | Cancer | 6h | 14 | 99.9375 | Nontoxic | 3 | 2 | 0 | 0 | 0 | 0 | 0 | 0 | 1.25
22395444 | ZnO | 30 | TEM | 415 |  | -2.9 |  | 117 |  | -3.608 | -3.89 | -7.2 | 5.67 | NRU | HepG2 | Human | Liver | Cancer | 6h | 20 | 91.3125 | Nontoxic | 3 | 2 | 0 | 0 | 0 | 0 | 0 | 0 | 1.25
23900646 | ZnO | 100 |  | 415 |  | -2.9 |  | 117 |  | -3.608 | -3.89 | -7.2 | 5.67 | MTT | MC3T3-E1 | Mouse | Bone | Cancer | 48h | 0 | 100.1214 | Nontoxic | 3 | 0 | 0 | 0 | 0 | 0 | 0 | 0 | 0.75
23900646 | ZnO | 100 |  | 415 |  | -2.9 |  | 117 |  | -3.608 | -3.89 | -7.2 | 5.67 | MTT | MC3T3-E1 | Mouse | Bone | Cancer | 48h | 0.01 | 114.6634 | Nontoxic | 3 | 0 | 0 | 0 | 0 | 0 | 0 | 0 | 0.75
23900646 | ZnO | 100 |  | 415 |  | -2.9 |  | 117 |  | -3.608 | -3.89 | -7.2 | 5.67 | MTT | MC3T3-E1 | Mouse | Bone | Cancer | 48h | 0.1 | 112.1373 | Nontoxic | 3 | 0 | 0 | 0 | 0 | 0 | 0 | 0 | 0.75
23900646 | ZnO | 100 |  | 415 |  | -2.9 |  | 117 |  | -3.608 | -3.89 | -7.2 | 5.67 | MTT | MC3T3-E1 | Mouse | Bone | Cancer | 48h | 1 | 100.5082 | Nontoxic | 3 | 0 | 0 | 0 | 0 | 0 | 0 | 0 | 0.75
23900646 | ZnO | 100 |  | 415 |  | -2.9 |  | 117 |  | -3.608 | -3.89 | -7.2 | 5.67 | MTT | MC3T3-E1 | Mouse | Bone | Cancer | 48h | 10 | 101.4185 | Nontoxic | 3 | 0 | 0 | 0 | 0 | 0 | 0 | 0 | 0.75
23900646 | ZnO | 100 |  | 415 |  | -2.9 |  | 117 |  | -3.608 | -3.89 | -7.2 | 5.67 | MTT | MC3T3-E1 | Mouse | Bone | Cancer | 48h | 25 | 86.2848 | Nontoxic | 3 | 0 | 0 | 0 | 0 | 0 | 0 | 0 | 0.75
23900646 | ZnO | 100 |  | 415 |  | -2.9 |  | 117 |  | -3.608 | -3.89 | -7.2 | 5.67 | MTT | MC3T3-E1 | Mouse | Bone | Cancer | 48h | 50 | 22.4047 | Toxic | 3 | 0 | 0 | 0 | 0 | 0 | 0 | 0 | 0.75
24078789 | ZnO | 46.7 | TEM | 634 | DLS | -7.8 | Zeta-potential | 1.81 | BET | -3.608 | -3.89 | -7.2 | 5.67 | MTT | A549 | Human | Lung | Cancer | 24h | 0 | 100 | Nontoxic | 0 | 2 | 3 | 2 | 3 | 2 | 3 | 2 | 4.25
24078789 | ZnO | 46.7 | TEM | 634 | DLS | -7.8 | Zeta-potential | 1.81 | BET | -3.608 | -3.89 | -7.2 | 5.67 | MTT | A549 | Human | Lung | Cancer | 24h | 5 | 100.2876 | Nontoxic | 0 | 2 | 3 | 2 | 3 | 2 | 3 | 2 | 4.25
24078789 | ZnO | 46.7 | TEM | 634 | DLS | -7.8 | Zeta-potential | 1.81 | BET | -3.608 | -3.89 | -7.2 | 5.67 | MTT | A549 | Human | Lung | Cancer | 24h | 10 | 95.771 | Nontoxic | 0 | 2 | 3 | 2 | 3 | 2 | 3 | 2 | 4.25
24078789 | ZnO | 46.7 | TEM | 634 | DLS | -7.8 | Zeta-potential | 1.81 | BET | -3.608 | -3.89 | -7.2 | 5.67 | MTT | A549 | Human | Lung | Cancer | 24h | 20 | 87.6615 | Nontoxic | 0 | 2 | 3 | 2 | 3 | 2 | 3 | 2 | 4.25
24078789 | ZnO | 46.7 | TEM | 634 | DLS | -7.8 | Zeta-potential | 1.81 | BET | -3.608 | -3.89 | -7.2 | 5.67 | MTT | A549 | Human | Lung | Cancer | 24h | 40 | 41.4681 | Toxic | 0 | 2 | 3 | 2 | 3 | 2 | 3 | 2 | 4.25
24078789 | ZnO | 46.7 | TEM | 634 | DLS | -7.8 | Zeta-potential | 1.81 | BET | -3.608 | -3.89 | -7.2 | 5.67 | MTT | A549 | Human | Lung | Cancer | 24h | 80 | 26.5836 | Toxic | 0 | 2 | 3 | 2 | 3 | 2 | 3 | 2 | 4.25
24078789 | ZnO | 46.7 | TEM | 554 | DLS | -8.2 | Zeta-potential | 1.81 | BET | -3.608 | -3.89 | -7.2 | 5.67 | MTT | A549 | Human | Lung | Cancer | 24h | 0 | 100 | Nontoxic | 0 | 2 | 3 | 2 | 3 | 2 | 3 | 2 | 4.25
24078789 | ZnO | 46.7 | TEM | 554 | DLS | -8.2 | Zeta-potential | 1.81 | BET | -3.608 | -3.89 | -7.2 | 5.67 | MTT | A549 | Human | Lung | Cancer | 24h | 5 | 99.5691 | Nontoxic | 0 | 2 | 3 | 2 | 3 | 2 | 3 | 2 | 4.25
24078789 | ZnO | 46.7 | TEM | 554 | DLS | -8.2 | Zeta-potential | 1.81 | BET | -3.608 | -3.89 | -7.2 | 5.67 | MTT | A549 | Human | Lung | Cancer | 24h | 10 | 92.1781 | Nontoxic | 0 | 2 | 3 | 2 | 3 | 2 | 3 | 2 | 4.25
24078789 | ZnO | 46.7 | TEM | 554 | DLS | -8.2 | Zeta-potential | 1.81 | BET | -3.608 | -3.89 | -7.2 | 5.67 | MTT | A549 | Human | Lung | Cancer | 24h | 20 | 47.5246 | Toxic | 0 | 2 | 3 | 2 | 3 | 2 | 3 | 2 | 4.25
24078789 | ZnO | 46.7 | TEM | 554 | DLS | -8.2 | Zeta-potential | 1.81 | BET | -3.608 | -3.89 | -7.2 | 5.67 | MTT | A549 | Human | Lung | Cancer | 24h | 40 | 26.2757 | Toxic | 0 | 2 | 3 | 2 | 3 | 2 | 3 | 2 | 4.25
24078789 | ZnO | 46.7 | TEM | 554 | DLS | -8.2 | Zeta-potential | 1.81 | BET | -3.608 | -3.89 | -7.2 | 5.67 | MTT | A549 | Human | Lung | Cancer | 24h | 80 | 17.4476 | Toxic | 0 | 2 | 3 | 2 | 3 | 2 | 3 | 2 | 4.25
24078789 | ZnO | 46.7 | TEM | 1107 | DLS | -4 | Zeta-potential | 1.81 | BET | -3.608 | -3.89 | -7.2 | 5.67 | MTT | A549 | Human | Lung | Cancer | 24h | 0 | 100 | Nontoxic | 0 | 2 | 3 | 2 | 3 | 2 | 3 | 2 | 4.25
24078789 | ZnO | 46.7 | TEM | 1107 | DLS | -4 | Zeta-potential | 1.81 | BET | -3.608 | -3.89 | -7.2 | 5.67 | MTT | A549 | Human | Lung | Cancer | 24h | 5 | 90.0225 | Nontoxic | 0 | 2 | 3 | 2 | 3 | 2 | 3 | 2 | 4.25
24078789 | ZnO | 46.7 | TEM | 1107 | DLS | -4 | Zeta-potential | 1.81 | BET | -3.608 | -3.89 | -7.2 | 5.67 | MTT | A549 | Human | Lung | Cancer | 24h | 10 | 83.658 | Nontoxic | 0 | 2 | 3 | 2 | 3 | 2 | 3 | 2 | 4.25
24078789 | ZnO | 46.7 | TEM | 1107 | DLS | -4 | Zeta-potential | 1.81 | BET | -3.608 | -3.89 | -7.2 | 5.67 | MTT | A549 | Human | Lung | Cancer | 24h | 20 | 30.7923 | Toxic | 0 | 2 | 3 | 2 | 3 | 2 | 3 | 2 | 4.25
24078789 | ZnO | 46.7 | TEM | 1107 | DLS | -4 | Zeta-potential | 1.81 | BET | -3.608 | -3.89 | -7.2 | 5.67 | MTT | A549 | Human | Lung | Cancer | 24h | 40 | 21.451 | Toxic | 0 | 2 | 3 | 2 | 3 | 2 | 3 | 2 | 4.25
24078789 | ZnO | 46.7 | TEM | 1107 | DLS | -4 | Zeta-potential | 1.81 | BET | -3.608 | -3.89 | -7.2 | 5.67 | MTT | A549 | Human | Lung | Cancer | 24h | 80 | 15.1893 | Toxic | 0 | 2 | 3 | 2 | 3 | 2 | 3 | 2 | 4.25
25179117 | ZnO | 110 | TEM | 415 |  | -2.9 |  | 117 |  | -3.608 | -3.89 | -7.2 | 5.67 | Tox tracker | mES | Mouse | Embryo | Normal | 24h | 0 | 100 | Nontoxic | 3 | 2 | 0 | 0 | 0 | 0 | 0 | 0 | 1.25
25179117 | ZnO | 110 | TEM | 415 |  | -2.9 |  | 117 |  | -3.608 | -3.89 | -7.2 | 5.67 | Tox tracker | mES | Mouse | Embryo | Normal | 24h | 0.6 | 87.38 | Nontoxic | 3 | 2 | 0 | 0 | 0 | 0 | 0 | 0 | 1.25
25179117 | ZnO | 110 | TEM | 415 |  | -2.9 |  | 117 |  | -3.608 | -3.89 | -7.2 | 5.67 | Tox tracker | mES | Mouse | Embryo | Normal | 24h | 3 | 91.01 | Nontoxic | 3 | 2 | 0 | 0 | 0 | 0 | 0 | 0 | 1.25
25179117 | ZnO | 110 | TEM | 415 |  | -2.9 |  | 117 |  | -3.608 | -3.89 | -7.2 | 5.67 | Tox tracker | mES | Mouse | Embryo | Normal | 24h | 6 | 92.21 | Nontoxic | 3 | 2 | 0 | 0 | 0 | 0 | 0 | 0 | 1.25
25179117 | ZnO | 110 | TEM | 415 |  | -2.9 |  | 117 |  | -3.608 | -3.89 | -7.2 | 5.67 | Tox tracker | mES | Mouse | Embryo | Normal | 24h | 9 | 86.98 | Nontoxic | 3 | 2 | 0 | 0 | 0 | 0 | 0 | 0 | 1.25
25179117 | ZnO | 110 | TEM | 415 |  | -2.9 |  | 117 |  | -3.608 | -3.89 | -7.2 | 5.67 | Tox tracker | mES | Mouse | Embryo | Normal | 24h | 12 | 80.94 | Nontoxic | 3 | 2 | 0 | 0 | 0 | 0 | 0 | 0 | 1.25
25179117 | ZnO | 110 | TEM | 415 |  | -2.9 |  | 117 |  | -3.608 | -3.89 | -7.2 | 5.67 | Tox tracker | mES | Mouse | Embryo | Normal | 24h | 18 | 11.28 | Toxic | 3 | 2 | 0 | 0 | 0 | 0 | 0 | 0 | 1.25
25179117 | ZnO | 110 | TEM | 415 |  | -2.9 |  | 117 |  | -3.608 | -3.89 | -7.2 | 5.67 | Tox tracker | mES | Mouse | Embryo | Normal | 24h | 30 | 0 | Toxic | 3 | 2 | 0 | 0 | 0 | 0 | 0 | 0 | 1.25
21950449 | ZnO | 50 | TEM | 93.35 | DLS | -2.9 |  | 117 |  | -3.608 | -3.89 | -7.2 | 5.67 | MTT | HepG2 | Human | Liver | Cancer | 24h | 5 | 95.12 | Nontoxic | 3 | 2 | 3 | 2 | 0 | 0 | 0 | 0 | 2.5
21950449 | ZnO | 50 | TEM | 93.35 | DLS | -2.9 |  | 117 |  | -3.608 | -3.89 | -7.2 | 5.67 | MTT | HepG2 | Human | Liver | Cancer | 24h | 10 | 85.71 | Nontoxic | 3 | 2 | 3 | 2 | 0 | 0 | 0 | 0 | 2.5
21950449 | ZnO | 50 | TEM | 93.35 | DLS | -2.9 |  | 117 |  | -3.608 | -3.89 | -7.2 | 5.67 | MTT | HepG2 | Human | Liver | Cancer | 24h | 20 | 80.12 | Nontoxic | 3 | 2 | 3 | 2 | 0 | 0 | 0 | 0 | 2.5
21950449 | ZnO | 50 | TEM | 93.35 | DLS | -2.9 |  | 117 |  | -3.608 | -3.89 | -7.2 | 5.67 | MTT | HepG2 | Human | Liver | Cancer | 24h | 50 | 60.83 | Nontoxic | 3 | 2 | 3 | 2 | 0 | 0 | 0 | 0 | 2.5
21950449 | ZnO | 50 | TEM | 93.35 | DLS | -2.9 |  | 117 |  | -3.608 | -3.89 | -7.2 | 5.67 | MTT | HepG2 | Human | Liver | Cancer | 24h | 100 | 27.65 | Toxic | 3 | 2 | 3 | 2 | 0 | 0 | 0 | 0 | 2.5
21950449 | ZnO | 50 | TEM | 93.35 | DLS | -2.9 |  | 117 |  | -3.608 | -3.89 | -7.2 | 5.67 | MTT | HepG2 | Human | Liver | Cancer | 24h | 200 | 23.23 | Toxic | 3 | 2 | 3 | 2 | 0 | 0 | 0 | 0 | 2.5
21950449 | ZnO | 50 | TEM | 93.35 | DLS | -2.9 |  | 117 |  | -3.608 | -3.89 | -7.2 | 5.67 | MTT | Vein endothelia | Human | Umbilical vein | Normal | 24h | 5 | 97.07 | Nontoxic | 3 | 2 | 3 | 2 | 0 | 0 | 0 | 0 | 2.5
21950449 | ZnO | 50 | TEM | 93.35 | DLS | -2.9 |  | 117 |  | -3.608 | -3.89 | -7.2 | 5.67 | MTT | Vein endothelia | Human | Umbilical vein | Normal | 24h | 10 | 87.47 | Nontoxic | 3 | 2 | 3 | 2 | 0 | 0 | 0 | 0 | 2.5
21950449 | ZnO | 50 | TEM | 93.35 | DLS | -2.9 |  | 117 |  | -3.608 | -3.89 | -7.2 | 5.67 | MTT | Vein endothelia | Human | Umbilical vein | Normal | 24h | 20 | 56.53 | Nontoxic | 3 | 2 | 3 | 2 | 0 | 0 | 0 | 0 | 2.5
21950449 | ZnO | 50 | TEM | 93.35 | DLS | -2.9 |  | 117 |  | -3.608 | -3.89 | -7.2 | 5.67 | MTT | Vein endothelia | Human | Umbilical vein | Normal | 24h | 50 | 28.8 | Toxic | 3 | 2 | 3 | 2 | 0 | 0 | 0 | 0 | 2.5
21950449 | ZnO | 50 | TEM | 93.35 | DLS | -2.9 |  | 117 |  | -3.608 | -3.89 | -7.2 | 5.67 | MTT | Vein endothelia | Human | Umbilical vein | Normal | 24h | 100 | 21.87 | Toxic | 3 | 2 | 3 | 2 | 0 | 0 | 0 | 0 | 2.5
21950449 | ZnO | 50 | TEM | 93.35 | DLS | -2.9 |  | 117 |  | -3.608 | -3.89 | -7.2 | 5.67 | MTT | Vein endothelia | Human | Umbilical vein | Normal | 24h | 200 | 21.33 | Toxic | 3 | 2 | 3 | 2 | 0 | 0 | 0 | 0 | 2.5
21800953 | ZnO | 46.7 |  | 116 | DLS | -9 | Zeta-potential | 117 |  | -3.608 | -3.89 | -7.2 | 5.67 | MTT | BEAS-2B | Human | Lung | Normal | 24h | 10 | 97.76 | Nontoxic | 0 | 0 | 3 | 2 | 3 | 2 | 0 | 0 | 2.5
21800953 | ZnO | 46.7 |  | 116 | DLS | -9 | Zeta-potential | 117 |  | -3.608 | -3.89 | -7.2 | 5.67 | MTT | BEAS-2B | Human | Lung | Normal | 24h | 20 | 28.97 | Toxic | 0 | 0 | 3 | 2 | 3 | 2 | 0 | 0 | 2.5
21800953 | ZnO | 46.7 |  | 116 | DLS | -9 | Zeta-potential | 117 |  | -3.608 | -3.89 | -7.2 | 5.67 | MTT | BEAS-2B | Human | Lung | Normal | 24h | 30 | 25.34 | Toxic | 0 | 0 | 3 | 2 | 3 | 2 | 0 | 0 | 2.5
21800953 | ZnO | 46.7 |  | 116 | DLS | -9 | Zeta-potential | 117 |  | -3.608 | -3.89 | -7.2 | 5.67 | MTT | BEAS-2B | Human | Lung | Normal | 24h | 40 | 26.55 | Toxic | 0 | 0 | 3 | 2 | 3 | 2 | 0 | 0 | 2.5
21800953 | ZnO | 46.7 |  | 116 | DLS | -9 | Zeta-potential | 117 |  | -3.608 | -3.89 | -7.2 | 5.67 | MTT | BEAS-2B | Human | Lung | Normal | 24h | 50 | 29.57 | Toxic | 0 | 0 | 3 | 2 | 3 | 2 | 0 | 0 | 2.5
24261419 | ZnO | 90.81 | TEM | 415 |  | -2.9 |  | 117 |  | -3.608 | -3.89 | -7.2 | 5.67 | MTT | Caco-2 | Human | Colon | Cancer | 36h | 0 | 100 | Nontoxic | 3 | 2 | 0 | 0 | 0 | 0 | 0 | 0 | 1.25
24261419 | ZnO | 90.81 | TEM | 415 |  | -2.9 |  | 117 |  | -3.608 | -3.89 | -7.2 | 5.67 | MTT | Caco-2 | Human | Colon | Cancer | 36h | 6.25 | 56.8111 | Nontoxic | 3 | 2 | 0 | 0 | 0 | 0 | 0 | 0 | 1.25
24261419 | ZnO | 90.81 | TEM | 415 |  | -2.9 |  | 117 |  | -3.608 | -3.89 | -7.2 | 5.67 | MTT | Caco-2 | Human | Colon | Cancer | 36h | 12.5 | 55.53433 | Nontoxic | 3 | 2 | 0 | 0 | 0 | 0 | 0 | 0 | 1.25
24261419 | ZnO | 90.81 | TEM | 415 |  | -2.9 |  | 117 |  | -3.608 | -3.89 | -7.2 | 5.67 | MTT | Caco-2 | Human | Colon | Cancer | 36h | 25 | 43.83231 | Toxic | 3 | 2 | 0 | 0 | 0 | 0 | 0 | 0 | 1.25
24261419 | ZnO | 90.81 | TEM | 415 |  | -2.9 |  | 117 |  | -3.608 | -3.89 | -7.2 | 5.67 | MTT | Caco-2 | Human | Colon | Cancer | 36h | 50 | 4.042425 | Toxic | 3 | 2 | 0 | 0 | 0 | 0 | 0 | 0 | 1.25
24261419 | ZnO | 90.81 | TEM | 415 |  | -2.9 |  | 117 |  | -3.608 | -3.89 | -7.2 | 5.67 | MTT | Caco-2 | Human | Colon | Cancer | 36h | 100 | 0.6382829 | Toxic | 3 | 2 | 0 | 0 | 0 | 0 | 0 | 0 | 1.25
24261419 | ZnO | 90.81 | TEM | 415 |  | -2.9 |  | 117 |  | -3.608 | -3.89 | -7.2 | 5.67 | MTT | Caco-2 | Human | Colon | Cancer | 24h | 0 | 100 | Nontoxic | 3 | 2 | 0 | 0 | 0 | 0 | 0 | 0 | 1.25
24261419 | ZnO | 90.81 | TEM | 415 |  | -2.9 |  | 117 |  | -3.608 | -3.89 | -7.2 | 5.67 | MTT | Caco-2 | Human | Colon | Cancer | 24h | 6.25 | 69.95687 | Nontoxic | 3 | 2 | 0 | 0 | 0 | 0 | 0 | 0 | 1.25
24261419 | ZnO | 90.81 | TEM | 415 |  | -2.9 |  | 117 |  | -3.608 | -3.89 | -7.2 | 5.67 | MTT | Caco-2 | Human | Colon | Cancer | 24h | 12.5 | 58.82235 | Nontoxic | 3 | 2 | 0 | 0 | 0 | 0 | 0 | 0 | 1.25
24261419 | ZnO | 90.81 | TEM | 415 |  | -2.9 |  | 117 |  | -3.608 | -3.89 | -7.2 | 5.67 | MTT | Caco-2 | Human | Colon | Cancer | 24h | 25 | 48.95175 | Toxic | 3 | 2 | 0 | 0 | 0 | 0 | 0 | 0 | 1.25
24261419 | ZnO | 90.81 | TEM | 415 |  | -2.9 |  | 117 |  | -3.608 | -3.89 | -7.2 | 5.67 | MTT | Caco-2 | Human | Colon | Cancer | 24h | 50 | 5.252282 | Toxic | 3 | 2 | 0 | 0 | 0 | 0 | 0 | 0 | 1.25
24261419 | ZnO | 90.81 | TEM | 415 |  | -2.9 |  | 117 |  | -3.608 | -3.89 | -7.2 | 5.67 | MTT | Caco-2 | Human | Colon | Cancer | 24h | 100 | 3.57107 | Toxic | 3 | 2 | 0 | 0 | 0 | 0 | 0 | 0 | 1.25
24261419 | ZnO | 90.81 | TEM | 415 |  | -2.9 |  | 117 |  | -3.608 | -3.89 | -7.2 | 5.67 | MTT | Caco-2 | Human | Colon | Cancer | 12h | 0 | 100 | Nontoxic | 3 | 2 | 0 | 0 | 0 | 0 | 0 | 0 | 1.25
24261419 | ZnO | 90.81 | TEM | 415 |  | -2.9 |  | 117 |  | -3.608 | -3.89 | -7.2 | 5.67 | MTT | Caco-2 | Human | Colon | Cancer | 12h | 6.25 | 89.48741 | Nontoxic | 3 | 2 | 0 | 0 | 0 | 0 | 0 | 0 | 1.25
24261419 | ZnO | 90.81 | TEM | 415 |  | -2.9 |  | 117 |  | -3.608 | -3.89 | -7.2 | 5.67 | MTT | Caco-2 | Human | Colon | Cancer | 12h | 12.5 | 77.94162 | Nontoxic | 3 | 2 | 0 | 0 | 0 | 0 | 0 | 0 | 1.25
24261419 | ZnO | 90.81 | TEM | 415 |  | -2.9 |  | 117 |  | -3.608 | -3.89 | -7.2 | 5.67 | MTT | Caco-2 | Human | Colon | Cancer | 12h | 25 | 56.92647 | Nontoxic | 3 | 2 | 0 | 0 | 0 | 0 | 0 | 0 | 1.25
24261419 | ZnO | 90.81 | TEM | 415 |  | -2.9 |  | 117 |  | -3.608 | -3.89 | -7.2 | 5.67 | MTT | Caco-2 | Human | Colon | Cancer | 12h | 50 | 9.453305 | Toxic | 3 | 2 | 0 | 0 | 0 | 0 | 0 | 0 | 1.25
24261419 | ZnO | 90.81 | TEM | 415 |  | -2.9 |  | 117 |  | -3.608 | -3.89 | -7.2 | 5.67 | MTT | Caco-2 | Human | Colon | Cancer | 12h | 100 | 5.252282 | Toxic | 3 | 2 | 0 | 0 | 0 | 0 | 0 | 0 | 1.25
24261419 | ZnO | 62.42 | TEM | 415 |  | -2.9 |  | 117 |  | -3.608 | -3.89 | -7.2 | 5.67 | MTT | Caco-2 | Human | Colon | Cancer | 36h | 0 | 100 | Nontoxic | 3 | 2 | 0 | 0 | 0 | 0 | 0 | 0 | 1.25
24261419 | ZnO | 62.42 | TEM | 415 |  | -2.9 |  | 117 |  | -3.608 | -3.89 | -7.2 | 5.67 | MTT | Caco-2 | Human | Colon | Cancer | 36h | 6.25 | 66.81411 | Nontoxic | 3 | 2 | 0 | 0 | 0 | 0 | 0 | 0 | 1.25
24261419 | ZnO | 62.42 | TEM | 415 |  | -2.9 |  | 117 |  | -3.608 | -3.89 | -7.2 | 5.67 | MTT | Caco-2 | Human | Colon | Cancer | 36h | 12.5 | 68.72424 | Nontoxic | 3 | 2 | 0 | 0 | 0 | 0 | 0 | 0 | 1.25
24261419 | ZnO | 62.42 | TEM | 415 |  | -2.9 |  | 117 |  | -3.608 | -3.89 | -7.2 | 5.67 | MTT | Caco-2 | Human | Colon | Cancer | 36h | 25 | 56.59998 | Nontoxic | 3 | 2 | 0 | 0 | 0 | 0 | 0 | 0 | 1.25
24261419 | ZnO | 62.42 | TEM | 415 |  | -2.9 |  | 117 |  | -3.608 | -3.89 | -7.2 | 5.67 | MTT | Caco-2 | Human | Colon | Cancer | 36h | 50 | 13.40103 | Toxic | 3 | 2 | 0 | 0 | 0 | 0 | 0 | 0 | 1.25
24261419 | ZnO | 62.42 | TEM | 415 |  | -2.9 |  | 117 |  | -3.608 | -3.89 | -7.2 | 5.67 | MTT | Caco-2 | Human | Colon | Cancer | 36h | 100 | 1.276767 | Toxic | 3 | 2 | 0 | 0 | 0 | 0 | 0 | 0 | 1.25
24261419 | ZnO | 62.42 | TEM | 415 |  | -2.9 |  | 117 |  | -3.608 | -3.89 | -7.2 | 5.67 | MTT | Caco-2 | Human | Colon | Cancer | 24h | 0 | 100 | Nontoxic | 3 | 2 | 0 | 0 | 0 | 0 | 0 | 0 | 1.25
24261419 | ZnO | 62.42 | TEM | 415 |  | -2.9 |  | 117 |  | -3.608 | -3.89 | -7.2 | 5.67 | MTT | Caco-2 | Human | Colon | Cancer | 24h | 6.25 | 65.12188 | Nontoxic | 3 | 2 | 0 | 0 | 0 | 0 | 0 | 0 | 1.25
24261419 | ZnO | 62.42 | TEM | 415 |  | -2.9 |  | 117 |  | -3.608 | -3.89 | -7.2 | 5.67 | MTT | Caco-2 | Human | Colon | Cancer | 24h | 12.5 | 55.67259 | Nontoxic | 3 | 2 | 0 | 0 | 0 | 0 | 0 | 0 | 1.25
24261419 | ZnO | 62.42 | TEM | 415 |  | -2.9 |  | 117 |  | -3.608 | -3.89 | -7.2 | 5.67 | MTT | Caco-2 | Human | Colon | Cancer | 24h | 25 | 40.967 | Toxic | 3 | 2 | 0 | 0 | 0 | 0 | 0 | 0 | 1.25
24261419 | ZnO | 62.42 | TEM | 415 |  | -2.9 |  | 117 |  | -3.608 | -3.89 | -7.2 | 5.67 | MTT | Caco-2 | Human | Colon | Cancer | 24h | 50 | 16.59143 | Toxic | 3 | 2 | 0 | 0 | 0 | 0 | 0 | 0 | 1.25
24261419 | ZnO | 62.42 | TEM | 415 |  | -2.9 |  | 117 |  | -3.608 | -3.89 | -7.2 | 5.67 | MTT | Caco-2 | Human | Colon | Cancer | 24h | 100 | 1.050256 | Toxic | 3 | 2 | 0 | 0 | 0 | 0 | 0 | 0 | 1.25
24261419 | ZnO | 62.42 | TEM | 415 |  | -2.9 |  | 117 |  | -3.608 | -3.89 | -7.2 | 5.67 | MTT | Caco-2 | Human | Colon | Cancer | 12h | 0 | 100 | Nontoxic | 3 | 2 | 0 | 0 | 0 | 0 | 0 | 0 | 1.25
24261419 | ZnO | 62.42 | TEM | 415 |  | -2.9 |  | 117 |  | -3.608 | -3.89 | -7.2 | 5.67 | MTT | Caco-2 | Human | Colon | Cancer | 12h | 6.25 | 89.48741 | Nontoxic | 3 | 2 | 0 | 0 | 0 | 0 | 0 | 0 | 1.25
24261419 | ZnO | 62.42 | TEM | 415 |  | -2.9 |  | 117 |  | -3.608 | -3.89 | -7.2 | 5.67 | MTT | Caco-2 | Human | Colon | Cancer | 12h | 12.5 | 82.55592 | Nontoxic | 3 | 2 | 0 | 0 | 0 | 0 | 0 | 0 | 1.25
24261419 | ZnO | 62.42 | TEM | 415 |  | -2.9 |  | 117 |  | -3.608 | -3.89 | -7.2 | 5.67 | MTT | Caco-2 | Human | Colon | Cancer | 12h | 25 | 74.5812 | Nontoxic | 3 | 2 | 0 | 0 | 0 | 0 | 0 | 0 | 1.25
24261419 | ZnO | 62.42 | TEM | 415 |  | -2.9 |  | 117 |  | -3.608 | -3.89 | -7.2 | 5.67 | MTT | Caco-2 | Human | Colon | Cancer | 12h | 50 | 41.80961 | Toxic | 3 | 2 | 0 | 0 | 0 | 0 | 0 | 0 | 1.25
24261419 | ZnO | 62.42 | TEM | 415 |  | -2.9 |  | 117 |  | -3.608 | -3.89 | -7.2 | 5.67 | MTT | Caco-2 | Human | Colon | Cancer | 12h | 100 | 15.12689 | Toxic | 3 | 2 | 0 | 0 | 0 | 0 | 0 | 0 | 1.25
24261419 | ZnO | 26.21 | TEM | 415 |  | -2.9 |  | 117 |  | -3.608 | -3.89 | -7.2 | 5.67 | MTT | Caco-2 | Human | Colon | Cancer | 36h | 0 | 100 | Nontoxic | 3 | 2 | 0 | 0 | 0 | 0 | 0 | 0 | 1.25
24261419 | ZnO | 26.21 | TEM | 415 |  | -2.9 |  | 117 |  | -3.608 | -3.89 | -7.2 | 5.67 | MTT | Caco-2 | Human | Colon | Cancer | 36h | 6.25 | 61.27476 | Nontoxic | 3 | 2 | 0 | 0 | 0 | 0 | 0 | 0 | 1.25
24261419 | ZnO | 26.21 | TEM | 415 |  | -2.9 |  | 117 |  | -3.608 | -3.89 | -7.2 | 5.67 | MTT | Caco-2 | Human | Colon | Cancer | 36h | 12.5 | 58.72122 | Nontoxic | 3 | 2 | 0 | 0 | 0 | 0 | 0 | 0 | 1.25
24261419 | ZnO | 26.21 | TEM | 415 |  | -2.9 |  | 117 |  | -3.608 | -3.89 | -7.2 | 5.67 | MTT | Caco-2 | Human | Colon | Cancer | 36h | 25 | 33.19594 | Toxic | 3 | 2 | 0 | 0 | 0 | 0 | 0 | 0 | 1.25
24261419 | ZnO | 26.21 | TEM | 415 |  | -2.9 |  | 117 |  | -3.608 | -3.89 | -7.2 | 5.67 | MTT | Caco-2 | Human | Colon | Cancer | 36h | 50 | 2.553534 | Toxic | 3 | 2 | 0 | 0 | 0 | 0 | 0 | 0 | 1.25
24261419 | ZnO | 26.21 | TEM | 415 |  | -2.9 |  | 117 |  | -3.608 | -3.89 | -7.2 | 5.67 | MTT | Caco-2 | Human | Colon | Cancer | 36h | 100 | 0.4255554 | Toxic | 3 | 2 | 0 | 0 | 0 | 0 | 0 | 0 | 1.25
24261419 | ZnO | 26.21 | TEM | 415 |  | -2.9 |  | 117 |  | -3.608 | -3.89 | -7.2 | 5.67 | MTT | Caco-2 | Human | Colon | Cancer | 24h | 0 | 100 | Nontoxic | 3 | 2 | 0 | 0 | 0 | 0 | 0 | 0 | 1.25
24261419 | ZnO | 26.21 | TEM | 415 |  | -2.9 |  | 117 |  | -3.608 | -3.89 | -7.2 | 5.67 | MTT | Caco-2 | Human | Colon | Cancer | 24h | 6.25 | 68.27164 | Nontoxic | 3 | 2 | 0 | 0 | 0 | 0 | 0 | 0 | 1.25
24261419 | ZnO | 26.21 | TEM | 415 |  | -2.9 |  | 117 |  | -3.608 | -3.89 | -7.2 | 5.67 | MTT | Caco-2 | Human | Colon | Cancer | 24h | 12.5 | 66.17514 | Nontoxic | 3 | 2 | 0 | 0 | 0 | 0 | 0 | 0 | 1.25
24261419 | ZnO | 26.21 | TEM | 415 |  | -2.9 |  | 117 |  | -3.608 | -3.89 | -7.2 | 5.67 | MTT | Caco-2 | Human | Colon | Cancer | 24h | 25 | 39.91373 | Toxic | 3 | 2 | 0 | 0 | 0 | 0 | 0 | 0 | 1.25
24261419 | ZnO | 26.21 | TEM | 415 |  | -2.9 |  | 117 |  | -3.608 | -3.89 | -7.2 | 5.67 | MTT | Caco-2 | Human | Colon | Cancer | 24h | 50 | 4.621326 | Toxic | 3 | 2 | 0 | 0 | 0 | 0 | 0 | 0 | 1.25
24261419 | ZnO | 26.21 | TEM | 415 |  | -2.9 |  | 117 |  | -3.608 | -3.89 | -7.2 | 5.67 | MTT | Caco-2 | Human | Colon | Cancer | 24h | 100 | 1.260909 | Toxic | 3 | 2 | 0 | 0 | 0 | 0 | 0 | 0 | 1.25
24261419 | ZnO | 26.21 | TEM | 415 |  | -2.9 |  | 117 |  | -3.608 | -3.89 | -7.2 | 5.67 | MTT | Caco-2 | Human | Colon | Cancer | 12h | 0 | 100 | Nontoxic | 3 | 2 | 0 | 0 | 0 | 0 | 0 | 0 | 1.25
24261419 | ZnO | 26.21 | TEM | 415 |  | -2.9 |  | 117 |  | -3.608 | -3.89 | -7.2 | 5.67 | MTT | Caco-2 | Human | Colon | Cancer | 12h | 6.25 | 92.85786 | Nontoxic | 3 | 2 | 0 | 0 | 0 | 0 | 0 | 0 | 1.25
24261419 | ZnO | 26.21 | TEM | 415 |  | -2.9 |  | 117 |  | -3.608 | -3.89 | -7.2 | 5.67 | MTT | Caco-2 | Human | Colon | Cancer | 12h | 12.5 | 89.12629 | Nontoxic | 3 | 2 | 0 | 0 | 0 | 0 | 0 | 0 | 1.25
24261419 | ZnO | 26.21 | TEM | 415 |  | -2.9 |  | 117 |  | -3.608 | -3.89 | -7.2 | 5.67 | MTT | Caco-2 | Human | Colon | Cancer | 12h | 25 | 53.3554 | Nontoxic | 3 | 2 | 0 | 0 | 0 | 0 | 0 | 0 | 1.25
24261419 | ZnO | 26.21 | TEM | 415 |  | -2.9 |  | 117 |  | -3.608 | -3.89 | -7.2 | 5.67 | MTT | Caco-2 | Human | Colon | Cancer | 12h | 50 | 8.403049 | Toxic | 3 | 2 | 0 | 0 | 0 | 0 | 0 | 0 | 1.25
24261419 | ZnO | 26.21 | TEM | 415 |  | -2.9 |  | 117 |  | -3.608 | -3.89 | -7.2 | 5.67 | MTT | Caco-2 | Human | Colon | Cancer | 12h | 100 | 2.731468 | Toxic | 3 | 2 | 0 | 0 | 0 | 0 | 0 | 0 | 1.25
24078789 | ZnO | 60 | TEM | 329 | DLS | -9.3 | Zeta-potential | 7.34 | BET | -3.608 | -3.89 | -7.2 | 5.67 | MTT | A549 | Human | Lung | Cancer | 24h | 0 | 100 | Nontoxic | 3 | 2 | 3 | 2 | 3 | 2 | 3 | 2 | 5
24078789 | ZnO | 60 | TEM | 329 | DLS | -9.3 | Zeta-potential | 7.34 | BET | -3.608 | -3.89 | -7.2 | 5.67 | MTT | A549 | Human | Lung | Cancer | 24h | 5 | 97.2081 | Nontoxic | 3 | 2 | 3 | 2 | 3 | 2 | 3 | 2 | 5
24078789 | ZnO | 60 | TEM | 329 | DLS | -9.3 | Zeta-potential | 7.34 | BET | -3.608 | -3.89 | -7.2 | 5.67 | MTT | A549 | Human | Lung | Cancer | 24h | 10 | 99.3638 | Nontoxic | 3 | 2 | 3 | 2 | 3 | 2 | 3 | 2 | 5
24078789 | ZnO | 60 | TEM | 329 | DLS | -9.3 | Zeta-potential | 7.34 | BET | -3.608 | -3.89 | -7.2 | 5.67 | MTT | A549 | Human | Lung | Cancer | 24h | 20 | 79.7573 | Nontoxic | 3 | 2 | 3 | 2 | 3 | 2 | 3 | 2 | 5
24078789 | ZnO | 60 | TEM | 329 | DLS | -9.3 | Zeta-potential | 7.34 | BET | -3.608 | -3.89 | -7.2 | 5.67 | MTT | A549 | Human | Lung | Cancer | 24h | 40 | 31.6136 | Toxic | 3 | 2 | 3 | 2 | 3 | 2 | 3 | 2 | 5
24078789 | ZnO | 60 | TEM | 329 | DLS | -9.3 | Zeta-potential | 7.34 | BET | -3.608 | -3.89 | -7.2 | 5.67 | MTT | A549 | Human | Lung | Cancer | 24h | 80 | 15.2919 | Toxic | 3 | 2 | 3 | 2 | 3 | 2 | 3 | 2 | 5
24078789 | ZnO | 60 | TEM | 320 | DLS | -7.5 | Zeta-potential | 7.34 | BET | -3.608 | -3.89 | -7.2 | 5.67 | MTT | A549 | Human | Lung | Cancer | 24h | 0 | 100 | Nontoxic | 3 | 2 | 3 | 2 | 3 | 2 | 3 | 2 | 5
24078789 | ZnO | 60 | TEM | 320 | DLS | -7.5 | Zeta-potential | 7.34 | BET | -3.608 | -3.89 | -7.2 | 5.67 | MTT | A549 | Human | Lung | Cancer | 24h | 5 | 99.0558 | Nontoxic | 3 | 2 | 3 | 2 | 3 | 2 | 3 | 2 | 5
24078789 | ZnO | 60 | TEM | 320 | DLS | -7.5 | Zeta-potential | 7.34 | BET | -3.608 | -3.89 | -7.2 | 5.67 | MTT | A549 | Human | Lung | Cancer | 24h | 10 | 91.6649 | Nontoxic | 3 | 2 | 3 | 2 | 3 | 2 | 3 | 2 | 5
24078789 | ZnO | 60 | TEM | 320 | DLS | -7.5 | Zeta-potential | 7.34 | BET | -3.608 | -3.89 | -7.2 | 5.67 | MTT | A549 | Human | Lung | Cancer | 24h | 20 | 38.9018 | Toxic | 3 | 2 | 3 | 2 | 3 | 2 | 3 | 2 | 5
24078789 | ZnO | 60 | TEM | 320 | DLS | -7.5 | Zeta-potential | 7.34 | BET | -3.608 | -3.89 | -7.2 | 5.67 | MTT | A549 | Human | Lung | Cancer | 24h | 40 | 23.9147 | Toxic | 3 | 2 | 3 | 2 | 3 | 2 | 3 | 2 | 5
24078789 | ZnO | 60 | TEM | 320 | DLS | -7.5 | Zeta-potential | 7.34 | BET | -3.608 | -3.89 | -7.2 | 5.67 | MTT | A549 | Human | Lung | Cancer | 24h | 80 | 10.8779 | Toxic | 3 | 2 | 3 | 2 | 3 | 2 | 3 | 2 | 5
24078789 | ZnO | 60 | TEM | 936 | DLS | -2.4 | Zeta-potential | 7.34 | BET | -3.608 | -3.89 | -7.2 | 5.67 | MTT | A549 | Human | Lung | Cancer | 24h | 0 | 100 | Nontoxic | 3 | 2 | 3 | 2 | 3 | 2 | 3 | 2 | 5
24078789 | ZnO | 60 | TEM | 936 | DLS | -2.4 | Zeta-potential | 7.34 | BET | -3.608 | -3.89 | -7.2 | 5.67 | MTT | A549 | Human | Lung | Cancer | 24h | 5 | 97.6187 | Nontoxic | 3 | 2 | 3 | 2 | 3 | 2 | 3 | 2 | 5
24078789 | ZnO | 60 | TEM | 936 | DLS | -2.4 | Zeta-potential | 7.34 | BET | -3.608 | -3.89 | -7.2 | 5.67 | MTT | A549 | Human | Lung | Cancer | 24h | 10 | 81.297 | Nontoxic | 3 | 2 | 3 | 2 | 3 | 2 | 3 | 2 | 5
24078789 | ZnO | 60 | TEM | 936 | DLS | -2.4 | Zeta-potential | 7.34 | BET | -3.608 | -3.89 | -7.2 | 5.67 | MTT | A549 | Human | Lung | Cancer | 24h | 20 | 23.4014 | Toxic | 3 | 2 | 3 | 2 | 3 | 2 | 3 | 2 | 5
24078789 | ZnO | 60 | TEM | 936 | DLS | -2.4 | Zeta-potential | 7.34 | BET | -3.608 | -3.89 | -7.2 | 5.67 | MTT | A549 | Human | Lung | Cancer | 24h | 40 | 9.8514 | Toxic | 3 | 2 | 3 | 2 | 3 | 2 | 3 | 2 | 5
24078789 | ZnO | 60 | TEM | 936 | DLS | -2.4 | Zeta-potential | 7.34 | BET | -3.608 | -3.89 | -7.2 | 5.67 | MTT | A549 | Human | Lung | Cancer | 24h | 80 | 10.9805 | Toxic | 3 | 2 | 3 | 2 | 3 | 2 | 3 | 2 | 5
23997968 | ZnO | 50.24 | TEM | 93.6 | DLS | -17.81 | Zeta-potential | 117 |  | -3.608 | -3.89 | -7.2 | 5.67 | MTT | L-132 | Human | Lung | Normal | 24h | 0 | 100 | Nontoxic | 3 | 2 | 3 | 2 | 3 | 2 | 0 | 0 | 3.75
23997968 | ZnO | 50.24 | TEM | 93.6 | DLS | -17.81 | Zeta-potential | 117 |  | -3.608 | -3.89 | -7.2 | 5.67 | MTT | L-132 | Human | Lung | Normal | 24h | 5 | 94.6827 | Nontoxic | 3 | 2 | 3 | 2 | 3 | 2 | 0 | 0 | 3.75
23997968 | ZnO | 50.24 | TEM | 93.6 | DLS | -17.81 | Zeta-potential | 117 |  | -3.608 | -3.89 | -7.2 | 5.67 | MTT | L-132 | Human | Lung | Normal | 24h | 25 | 54.6312 | Nontoxic | 3 | 2 | 3 | 2 | 3 | 2 | 0 | 0 | 3.75
23997968 | ZnO | 50.24 | TEM | 93.6 | DLS | -17.81 | Zeta-potential | 117 |  | -3.608 | -3.89 | -7.2 | 5.67 | MTT | L-132 | Human | Lung | Normal | 24h | 50 | 26.9297 | Toxic | 3 | 2 | 3 | 2 | 3 | 2 | 0 | 0 | 3.75
23997968 | ZnO | 50.24 | TEM | 93.6 | DLS | -17.81 | Zeta-potential | 117 |  | -3.608 | -3.89 | -7.2 | 5.67 | MTT | L-132 | Human | Lung | Normal | 24h | 100 | 24.0137 | Toxic | 3 | 2 | 3 | 2 | 3 | 2 | 0 | 0 | 3.75
23997113 | ZnO | 46.7 |  | 1330 | XDC | -2.9 |  | 117 |  | -3.608 | -3.89 | -7.2 | 5.67 | MTS | THP-1 | Human | Blood | Cancer | 24h | 50 | 37.902 | Toxic | 0 | 0 | 3 | 1 | 0 | 0 | 0 | 0 | 1
23997113 | ZnO | 46.7 |  | 1330 | XDC | -2.9 |  | 117 |  | -3.608 | -3.89 | -7.2 | 5.67 | MTS | THP-1 | Human | Blood | Cancer | 24h | 1 | 98.1724 | Nontoxic | 0 | 0 | 3 | 1 | 0 | 0 | 0 | 0 | 1
23997113 | ZnO | 46.7 |  | 1330 | XDC | -2.9 |  | 117 |  | -3.608 | -3.89 | -7.2 | 5.67 | MTS | THP-1 | Human | Blood | Cancer | 24h | 10 | 100.5517 | Nontoxic | 0 | 0 | 3 | 1 | 0 | 0 | 0 | 0 | 1
23997113 | ZnO | 46.7 |  | 1330 | XDC | -2.9 |  | 117 |  | -3.608 | -3.89 | -7.2 | 5.67 | MTS | THP-1 | Human | Blood | Cancer | 24h | 25 | 99.6207 | Nontoxic | 0 | 0 | 3 | 1 | 0 | 0 | 0 | 0 | 1
23997113 | ZnO | 46.7 |  | 1330 | XDC | -2.9 |  | 117 |  | -3.608 | -3.89 | -7.2 | 5.67 | MTS | THP-1 | Human | Blood | Cancer | 24h | 50 | 59.4828 | Nontoxic | 0 | 0 | 3 | 1 | 0 | 0 | 0 | 0 | 1
23997113 | ZnO | 46.7 |  | 1330 | XDC | -2.9 |  | 117 |  | -3.608 | -3.89 | -7.2 | 5.67 | MTS | THP-1 | Human | Blood | Cancer | 24h | 75 | 26.5862 | Toxic | 0 | 0 | 3 | 1 | 0 | 0 | 0 | 0 | 1
23997113 | ZnO | 46.7 |  | 1330 | XDC | -2.9 |  | 117 |  | -3.608 | -3.89 | -7.2 | 5.67 | MTS | THP-1 | Human | Blood | Cancer | 24h | 100 | 18.7241 | Toxic | 0 | 0 | 3 | 1 | 0 | 0 | 0 | 0 | 1
23900646 | ZnO | 46.7 |  | 415 |  | -2.9 |  | 117 |  | -3.608 | -3.89 | -7.2 | 5.67 | MTT | MC3T3-E1 | Mouse | Bone | Cancer | 48h | 0 | 100.1214 | Nontoxic | 0 | 0 | 0 | 0 | 0 | 0 | 0 | 0 | 0
23900646 | ZnO | 46.7 |  | 415 |  | -2.9 |  | 117 |  | -3.608 | -3.89 | -7.2 | 5.67 | MTT | MC3T3-E1 | Mouse | Bone | Cancer | 48h | 0.01 | 122.674 | Nontoxic | 0 | 0 | 0 | 0 | 0 | 0 | 0 | 0 | 0
23900646 | ZnO | 46.7 |  | 415 |  | -2.9 |  | 117 |  | -3.608 | -3.89 | -7.2 | 5.67 | MTT | MC3T3-E1 | Mouse | Bone | Cancer | 48h | 0.1 | 113.2524 | Nontoxic | 0 | 0 | 0 | 0 | 0 | 0 | 0 | 0 | 0
23900646 | ZnO | 46.7 |  | 415 |  | -2.9 |  | 117 |  | -3.608 | -3.89 | -7.2 | 5.67 | MTT | MC3T3-E1 | Mouse | Bone | Cancer | 48h | 1 | 108.883 | Nontoxic | 0 | 0 | 0 | 0 | 0 | 0 | 0 | 0 | 0
23900646 | ZnO | 46.7 |  | 415 |  | -2.9 |  | 117 |  | -3.608 | -3.89 | -7.2 | 5.67 | MTT | MC3T3-E1 | Mouse | Bone | Cancer | 48h | 10 | 97.4132 | Nontoxic | 0 | 0 | 0 | 0 | 0 | 0 | 0 | 0 | 0
23900646 | ZnO | 46.7 |  | 415 |  | -2.9 |  | 117 |  | -3.608 | -3.89 | -7.2 | 5.67 | MTT | MC3T3-E1 | Mouse | Bone | Cancer | 48h | 25 | 93.59 | Nontoxic | 0 | 0 | 0 | 0 | 0 | 0 | 0 | 0 | 0
23900646 | ZnO | 46.7 |  | 415 |  | -2.9 |  | 117 |  | -3.608 | -3.89 | -7.2 | 5.67 | MTT | MC3T3-E1 | Mouse | Bone | Cancer | 48h | 50 | 20.7662 | Toxic | 0 | 0 | 0 | 0 | 0 | 0 | 0 | 0 | 0
23535050 | ZnO | 100 | BET | 273.4 | DLS | -11.7 | Zeta-potential | 20 | BET | -3.608 | -3.89 | -7.2 | 5.67 | NRU | SH-SY5Y | Human | Bone | Cancer | 48h | 0 | 100.2654 | Nontoxic | 3 | 1 | 3 | 2 | 3 | 2 | 3 | 2 | 4.75
23535050 | ZnO | 100 | BET | 273.4 | DLS | -11.7 | Zeta-potential | 20 | BET | -3.608 | -3.89 | -7.2 | 5.67 | NRU | SH-SY5Y | Human | Bone | Cancer | 48h | 10 | 96.4053 | Nontoxic | 3 | 1 | 3 | 2 | 3 | 2 | 3 | 2 | 4.75
23535050 | ZnO | 100 | BET | 273.4 | DLS | -11.7 | Zeta-potential | 20 | BET | -3.608 | -3.89 | -7.2 | 5.67 | NRU | SH-SY5Y | Human | Bone | Cancer | 48h | 15 | 100.5549 | Nontoxic | 3 | 1 | 3 | 2 | 3 | 2 | 3 | 2 | 4.75
23535050 | ZnO | 100 | BET | 273.4 | DLS | -11.7 | Zeta-potential | 20 | BET | -3.608 | -3.89 | -7.2 | 5.67 | NRU | SH-SY5Y | Human | Bone | Cancer | 48h | 20 | 82.0748 | Nontoxic | 3 | 1 | 3 | 2 | 3 | 2 | 3 | 2 | 4.75
23535050 | ZnO | 100 | BET | 273.4 | DLS | -11.7 | Zeta-potential | 20 | BET | -3.608 | -3.89 | -7.2 | 5.67 | NRU | SH-SY5Y | Human | Bone | Cancer | 48h | 25 | 63.3293 | Nontoxic | 3 | 1 | 3 | 2 | 3 | 2 | 3 | 2 | 4.75
23535050 | ZnO | 100 | BET | 273.4 | DLS | -11.7 | Zeta-potential | 20 | BET | -3.608 | -3.89 | -7.2 | 5.67 | NRU | SH-SY5Y | Human | Bone | Cancer | 48h | 30 | 60.0724 | Nontoxic | 3 | 1 | 3 | 2 | 3 | 2 | 3 | 2 | 4.75
23535050 | ZnO | 100 | BET | 273.4 | DLS | -11.7 | Zeta-potential | 20 | BET | -3.608 | -3.89 | -7.2 | 5.67 | NRU | SH-SY5Y | Human | Bone | Cancer | 48h | 35 | 59.6381 | Nontoxic | 3 | 1 | 3 | 2 | 3 | 2 | 3 | 2 | 4.75
23535050 | ZnO | 100 | BET | 273.4 | DLS | -11.7 | Zeta-potential | 20 | BET | -3.608 | -3.89 | -7.2 | 5.67 | NRU | SH-SY5Y | Human | Bone | Cancer | 48h | 40 | 63.9807 | Nontoxic | 3 | 1 | 3 | 2 | 3 | 2 | 3 | 2 | 4.75
23535050 | ZnO | 100 | BET | 273.4 | DLS | -11.7 | Zeta-potential | 20 | BET | -3.608 | -3.89 | -7.2 | 5.67 | NRU | SH-SY5Y | Human | Bone | Cancer | 48h | 80 | 55.6333 | Nontoxic | 3 | 1 | 3 | 2 | 3 | 2 | 3 | 2 | 4.75
23535050 | ZnO | 100 | BET | 273.4 | DLS | -11.7 | Zeta-potential | 20 | BET | -3.608 | -3.89 | -7.2 | 5.67 | NRU | SH-SY5Y | Human | Bone | Cancer | 24h | 0 | 100.4584 | Nontoxic | 3 | 1 | 3 | 2 | 3 | 2 | 3 | 2 | 4.75
23535050 | ZnO | 100 | BET | 273.4 | DLS | -11.7 | Zeta-potential | 20 | BET | -3.608 | -3.89 | -7.2 | 5.67 | NRU | SH-SY5Y | Human | Bone | Cancer | 24h | 10 | 105.4524 | Nontoxic | 3 | 1 | 3 | 2 | 3 | 2 | 3 | 2 | 4.75
23535050 | ZnO | 100 | BET | 273.4 | DLS | -11.7 | Zeta-potential | 20 | BET | -3.608 | -3.89 | -7.2 | 5.67 | NRU | SH-SY5Y | Human | Bone | Cancer | 24h | 15 | 100.6755 | Nontoxic | 3 | 1 | 3 | 2 | 3 | 2 | 3 | 2 | 4.75
23535050 | ZnO | 100 | BET | 273.4 | DLS | -11.7 | Zeta-potential | 20 | BET | -3.608 | -3.89 | -7.2 | 5.67 | NRU | SH-SY5Y | Human | Bone | Cancer | 24h | 20 | 93.2207 | Nontoxic | 3 | 1 | 3 | 2 | 3 | 2 | 3 | 2 | 4.75
23535050 | ZnO | 100 | BET | 273.4 | DLS | -11.7 | Zeta-potential | 20 | BET | -3.608 | -3.89 | -7.2 | 5.67 | NRU | SH-SY5Y | Human | Bone | Cancer | 24h | 25 | 75.8987 | Nontoxic | 3 | 1 | 3 | 2 | 3 | 2 | 3 | 2 | 4.75
23535050 | ZnO | 100 | BET | 273.4 | DLS | -11.7 | Zeta-potential | 20 | BET | -3.608 | -3.89 | -7.2 | 5.67 | NRU | SH-SY5Y | Human | Bone | Cancer | 24h | 30 | 71.2666 | Nontoxic | 3 | 1 | 3 | 2 | 3 | 2 | 3 | 2 | 4.75
23535050 | ZnO | 100 | BET | 273.4 | DLS | -11.7 | Zeta-potential | 20 | BET | -3.608 | -3.89 | -7.2 | 5.67 | NRU | SH-SY5Y | Human | Bone | Cancer | 24h | 35 | 69.5296 | Nontoxic | 3 | 1 | 3 | 2 | 3 | 2 | 3 | 2 | 4.75
23535050 | ZnO | 100 | BET | 273.4 | DLS | -11.7 | Zeta-potential | 20 | BET | -3.608 | -3.89 | -7.2 | 5.67 | NRU | SH-SY5Y | Human | Bone | Cancer | 24h | 40 | 69.9156 | Nontoxic | 3 | 1 | 3 | 2 | 3 | 2 | 3 | 2 | 4.75
23535050 | ZnO | 100 | BET | 273.4 | DLS | -11.7 | Zeta-potential | 20 | BET | -3.608 | -3.89 | -7.2 | 5.67 | NRU | SH-SY5Y | Human | Bone | Cancer | 24h | 80 | 49.9397 | Toxic | 3 | 1 | 3 | 2 | 3 | 2 | 3 | 2 | 4.75
23535050 | ZnO | 100 | BET | 273.4 | DLS | -11.7 | Zeta-potential | 20 | BET | -3.608 | -3.89 | -7.2 | 5.67 | NRU | SH-SY5Y | Human | Bone | Cancer | 6h | 0 | 100.6514 | Nontoxic | 3 | 1 | 3 | 2 | 3 | 2 | 3 | 2 | 4.75
23535050 | ZnO | 100 | BET | 273.4 | DLS | -11.7 | Zeta-potential | 20 | BET | -3.608 | -3.89 | -7.2 | 5.67 | NRU | SH-SY5Y | Human | Bone | Cancer | 6h | 10 | 104.994 | Nontoxic | 3 | 1 | 3 | 2 | 3 | 2 | 3 | 2 | 4.75
23535050 | ZnO | 100 | BET | 273.4 | DLS | -11.7 | Zeta-potential | 20 | BET | -3.608 | -3.89 | -7.2 | 5.67 | NRU | SH-SY5Y | Human | Bone | Cancer | 6h | 15 | 101.0374 | Nontoxic | 3 | 1 | 3 | 2 | 3 | 2 | 3 | 2 | 4.75
23535050 | ZnO | 100 | BET | 273.4 | DLS | -11.7 | Zeta-potential | 20 | BET | -3.608 | -3.89 | -7.2 | 5.67 | NRU | SH-SY5Y | Human | Bone | Cancer | 6h | 20 | 105.38 | Nontoxic | 3 | 1 | 3 | 2 | 3 | 2 | 3 | 2 | 4.75
23535050 | ZnO | 100 | BET | 273.4 | DLS | -11.7 | Zeta-potential | 20 | BET | -3.608 | -3.89 | -7.2 | 5.67 | NRU | SH-SY5Y | Human | Bone | Cancer | 6h | 25 | 76.6224 | Nontoxic | 3 | 1 | 3 | 2 | 3 | 2 | 3 | 2 | 4.75
23535050 | ZnO | 100 | BET | 273.4 | DLS | -11.7 | Zeta-potential | 20 | BET | -3.608 | -3.89 | -7.2 | 5.67 | NRU | SH-SY5Y | Human | Bone | Cancer | 6h | 30 | 59.8311 | Nontoxic | 3 | 1 | 3 | 2 | 3 | 2 | 3 | 2 | 4.75
23535050 | ZnO | 100 | BET | 273.4 | DLS | -11.7 | Zeta-potential | 20 | BET | -3.608 | -3.89 | -7.2 | 5.67 | NRU | SH-SY5Y | Human | Bone | Cancer | 6h | 35 | 55.9711 | Nontoxic | 3 | 1 | 3 | 2 | 3 | 2 | 3 | 2 | 4.75
23535050 | ZnO | 100 | BET | 273.4 | DLS | -11.7 | Zeta-potential | 20 | BET | -3.608 | -3.89 | -7.2 | 5.67 | NRU | SH-SY5Y | Human | Bone | Cancer | 6h | 40 | 53.6309 | Nontoxic | 3 | 1 | 3 | 2 | 3 | 2 | 3 | 2 | 4.75
23535050 | ZnO | 100 | BET | 273.4 | DLS | -11.7 | Zeta-potential | 20 | BET | -3.608 | -3.89 | -7.2 | 5.67 | NRU | SH-SY5Y | Human | Bone | Cancer | 6h | 80 | 60.2171 | Nontoxic | 3 | 1 | 3 | 2 | 3 | 2 | 3 | 2 | 4.75
23535050 | ZnO | 100 | BET | 273.4 | DLS | -11.7 | Zeta-potential | 20 | BET | -3.608 | -3.89 | -7.2 | 5.67 | NRU | SH-SY5Y | Human | Bone | Cancer | 3h | 0 | 100.5066 | Nontoxic | 3 | 1 | 3 | 2 | 3 | 2 | 3 | 2 | 4.75
23535050 | ZnO | 100 | BET | 273.4 | DLS | -11.7 | Zeta-potential | 20 | BET | -3.608 | -3.89 | -7.2 | 5.67 | NRU | SH-SY5Y | Human | Bone | Cancer | 3h | 10 | 101.9783 | Nontoxic | 3 | 1 | 3 | 2 | 3 | 2 | 3 | 2 | 4.75
23535050 | ZnO | 100 | BET | 273.4 | DLS | -11.7 | Zeta-potential | 20 | BET | -3.608 | -3.89 | -7.2 | 5.67 | NRU | SH-SY5Y | Human | Bone | Cancer | 3h | 15 | 92.5694 | Nontoxic | 3 | 1 | 3 | 2 | 3 | 2 | 3 | 2 | 4.75
23535050 | ZnO | 100 | BET | 273.4 | DLS | -11.7 | Zeta-potential | 20 | BET | -3.608 | -3.89 | -7.2 | 5.67 | NRU | SH-SY5Y | Human | Bone | Cancer | 3h | 20 | 86.4897 | Nontoxic | 3 | 1 | 3 | 2 | 3 | 2 | 3 | 2 | 4.75
23535050 | ZnO | 100 | BET | 273.4 | DLS | -11.7 | Zeta-potential | 20 | BET | -3.608 | -3.89 | -7.2 | 5.67 | NRU | SH-SY5Y | Human | Bone | Cancer | 3h | 25 | 64.994 | Nontoxic | 3 | 1 | 3 | 2 | 3 | 2 | 3 | 2 | 4.75
23535050 | ZnO | 100 | BET | 273.4 | DLS | -11.7 | Zeta-potential | 20 | BET | -3.608 | -3.89 | -7.2 | 5.67 | NRU | SH-SY5Y | Human | Bone | Cancer | 3h | 30 | 57.0808 | Nontoxic | 3 | 1 | 3 | 2 | 3 | 2 | 3 | 2 | 4.75
23535050 | ZnO | 100 | BET | 273.4 | DLS | -11.7 | Zeta-potential | 20 | BET | -3.608 | -3.89 | -7.2 | 5.67 | NRU | SH-SY5Y | Human | Bone | Cancer | 3h | 35 | 57.0326 | Nontoxic | 3 | 1 | 3 | 2 | 3 | 2 | 3 | 2 | 4.75
23535050 | ZnO | 100 | BET | 273.4 | DLS | -11.7 | Zeta-potential | 20 | BET | -3.608 | -3.89 | -7.2 | 5.67 | NRU | SH-SY5Y | Human | Bone | Cancer | 3h | 40 | 50.2292 | Nontoxic | 3 | 1 | 3 | 2 | 3 | 2 | 3 | 2 | 4.75
23535050 | ZnO | 100 | BET | 273.4 | DLS | -11.7 | Zeta-potential | 20 | BET | -3.608 | -3.89 | -7.2 | 5.67 | NRU | SH-SY5Y | Human | Bone | Cancer | 3h | 80 | 61.7732 | Nontoxic | 3 | 1 | 3 | 2 | 3 | 2 | 3 | 2 | 4.75
23535050 | ZnO | 100 | BET | 273.4 | DLS | -11.7 | Zeta-potential | 20 | BET | -3.608 | -3.89 | -7.2 | 5.67 | MTT | SH-SY5Y | Human | Bone | Cancer | 48h | 0 | 100.1351 | Nontoxic | 3 | 1 | 3 | 2 | 3 | 2 | 3 | 2 | 4.75
23535050 | ZnO | 100 | BET | 273.4 | DLS | -11.7 | Zeta-potential | 20 | BET | -3.608 | -3.89 | -7.2 | 5.67 | MTT | SH-SY5Y | Human | Bone | Cancer | 48h | 10 | 77.2072 | Nontoxic | 3 | 1 | 3 | 2 | 3 | 2 | 3 | 2 | 4.75
23535050 | ZnO | 100 | BET | 273.4 | DLS | -11.7 | Zeta-potential | 20 | BET | -3.608 | -3.89 | -7.2 | 5.67 | MTT | SH-SY5Y | Human | Bone | Cancer | 48h | 15 | 71.6667 | Nontoxic | 3 | 1 | 3 | 2 | 3 | 2 | 3 | 2 | 4.75
23535050 | ZnO | 100 | BET | 273.4 | DLS | -11.7 | Zeta-potential | 20 | BET | -3.608 | -3.89 | -7.2 | 5.67 | MTT | SH-SY5Y | Human | Bone | Cancer | 48h | 20 | 55.8446 | Nontoxic | 3 | 1 | 3 | 2 | 3 | 2 | 3 | 2 | 4.75
23535050 | ZnO | 100 | BET | 273.4 | DLS | -11.7 | Zeta-potential | 20 | BET | -3.608 | -3.89 | -7.2 | 5.67 | MTT | SH-SY5Y | Human | Bone | Cancer | 48h | 25 | 9.8311 | Toxic | 3 | 1 | 3 | 2 | 3 | 2 | 3 | 2 | 4.75
23535050 | ZnO | 100 | BET | 273.4 | DLS | -11.7 | Zeta-potential | 20 | BET | -3.608 | -3.89 | -7.2 | 5.67 | MTT | SH-SY5Y | Human | Bone | Cancer | 48h | 30 | 8.5811 | Toxic | 3 | 1 | 3 | 2 | 3 | 2 | 3 | 2 | 4.75
23535050 | ZnO | 100 | BET | 273.4 | DLS | -11.7 | Zeta-potential | 20 | BET | -3.608 | -3.89 | -7.2 | 5.67 | MTT | SH-SY5Y | Human | Bone | Cancer | 48h | 35 | 7.2973 | Toxic | 3 | 1 | 3 | 2 | 3 | 2 | 3 | 2 | 4.75
23535050 | ZnO | 100 | BET | 273.4 | DLS | -11.7 | Zeta-potential | 20 | BET | -3.608 | -3.89 | -7.2 | 5.67 | MTT | SH-SY5Y | Human | Bone | Cancer | 48h | 40 | 7.0721 | Toxic | 3 | 1 | 3 | 2 | 3 | 2 | 3 | 2 | 4.75
23535050 | ZnO | 100 | BET | 273.4 | DLS | -11.7 | Zeta-potential | 20 | BET | -3.608 | -3.89 | -7.2 | 5.67 | MTT | SH-SY5Y | Human | Bone | Cancer | 24h | 0 | 100.1126 | Nontoxic | 3 | 1 | 3 | 2 | 3 | 2 | 3 | 2 | 4.75
23535050 | ZnO | 100 | BET | 273.4 | DLS | -11.7 | Zeta-potential | 20 | BET | -3.608 | -3.89 | -7.2 | 5.67 | MTT | SH-SY5Y | Human | Bone | Cancer | 24h | 10 | 79.8649 | Nontoxic | 3 | 1 | 3 | 2 | 3 | 2 | 3 | 2 | 4.75
23535050 | ZnO | 100 | BET | 273.4 | DLS | -11.7 | Zeta-potential | 20 | BET | -3.608 | -3.89 | -7.2 | 5.67 | MTT | SH-SY5Y | Human | Bone | Cancer | 24h | 15 | 80.4054 | Nontoxic | 3 | 1 | 3 | 2 | 3 | 2 | 3 | 2 | 4.75
23535050 | ZnO | 100 | BET | 273.4 | DLS | -11.7 | Zeta-potential | 20 | BET | -3.608 | -3.89 | -7.2 | 5.67 | MTT | SH-SY5Y | Human | Bone | Cancer | 24h | 20 | 73.0405 | Nontoxic | 3 | 1 | 3 | 2 | 3 | 2 | 3 | 2 | 4.75
23535050 | ZnO | 100 | BET | 273.4 | DLS | -11.7 | Zeta-potential | 20 | BET | -3.608 | -3.89 | -7.2 | 5.67 | MTT | SH-SY5Y | Human | Bone | Cancer | 24h | 25 | 15.1351 | Toxic | 3 | 1 | 3 | 2 | 3 | 2 | 3 | 2 | 4.75
23535050 | ZnO | 100 | BET | 273.4 | DLS | -11.7 | Zeta-potential | 20 | BET | -3.608 | -3.89 | -7.2 | 5.67 | MTT | SH-SY5Y | Human | Bone | Cancer | 24h | 30 | 11.7568 | Toxic | 3 | 1 | 3 | 2 | 3 | 2 | 3 | 2 | 4.75
23535050 | ZnO | 100 | BET | 273.4 | DLS | -11.7 | Zeta-potential | 20 | BET | -3.608 | -3.89 | -7.2 | 5.67 | MTT | SH-SY5Y | Human | Bone | Cancer | 24h | 35 | 9.7973 | Toxic | 3 | 1 | 3 | 2 | 3 | 2 | 3 | 2 | 4.75
23535050 | ZnO | 100 | BET | 273.4 | DLS | -11.7 | Zeta-potential | 20 | BET | -3.608 | -3.89 | -7.2 | 5.67 | MTT | SH-SY5Y | Human | Bone | Cancer | 24h | 40 | 8.8514 | Toxic | 3 | 1 | 3 | 2 | 3 | 2 | 3 | 2 | 4.75
23535050 | ZnO | 100 | BET | 273.4 | DLS | -11.7 | Zeta-potential | 20 | BET | -3.608 | -3.89 | -7.2 | 5.67 | MTT | SH-SY5Y | Human | Bone | Cancer | 24h | 80 | -3.8739 | Toxic | 3 | 1 | 3 | 2 | 3 | 2 | 3 | 2 | 4.75
23535050 | ZnO | 100 | BET | 273.4 | DLS | -11.7 | Zeta-potential | 20 | BET | -3.608 | -3.89 | -7.2 | 5.67 | MTT | SH-SY5Y | Human | Bone | Cancer | 6h | 0 | 100.2027 | Nontoxic | 3 | 1 | 3 | 2 | 3 | 2 | 3 | 2 | 4.75
23535050 | ZnO | 100 | BET | 273.4 | DLS | -11.7 | Zeta-potential | 20 | BET | -3.608 | -3.89 | -7.2 | 5.67 | MTT | SH-SY5Y | Human | Bone | Cancer | 6h | 10 | 95.6081 | Nontoxic | 3 | 1 | 3 | 2 | 3 | 2 | 3 | 2 | 4.75
23535050 | ZnO | 100 | BET | 273.4 | DLS | -11.7 | Zeta-potential | 20 | BET | -3.608 | -3.89 | -7.2 | 5.67 | MTT | SH-SY5Y | Human | Bone | Cancer | 6h | 15 | 86.2162 | Nontoxic | 3 | 1 | 3 | 2 | 3 | 2 | 3 | 2 | 4.75
23535050 | ZnO | 100 | BET | 273.4 | DLS | -11.7 | Zeta-potential | 20 | BET | -3.608 | -3.89 | -7.2 | 5.67 | MTT | SH-SY5Y | Human | Bone | Cancer | 6h | 20 | 81.0811 | Nontoxic | 3 | 1 | 3 | 2 | 3 | 2 | 3 | 2 | 4.75
23535050 | ZnO | 100 | BET | 273.4 | DLS | -11.7 | Zeta-potential | 20 | BET | -3.608 | -3.89 | -7.2 | 5.67 | MTT | SH-SY5Y | Human | Bone | Cancer | 6h | 25 | 72.3649 | Nontoxic | 3 | 1 | 3 | 2 | 3 | 2 | 3 | 2 | 4.75
23535050 | ZnO | 100 | BET | 273.4 | DLS | -11.7 | Zeta-potential | 20 | BET | -3.608 | -3.89 | -7.2 | 5.67 | MTT | SH-SY5Y | Human | Bone | Cancer | 6h | 30 | 68.0405 | Nontoxic | 3 | 1 | 3 | 2 | 3 | 2 | 3 | 2 | 4.75
23535050 | ZnO | 100 | BET | 273.4 | DLS | -11.7 | Zeta-potential | 20 | BET | -3.608 | -3.89 | -7.2 | 5.67 | MTT | SH-SY5Y | Human | Bone | Cancer | 6h | 35 | 60.7432 | Nontoxic | 3 | 1 | 3 | 2 | 3 | 2 | 3 | 2 | 4.75
23535050 | ZnO | 100 | BET | 273.4 | DLS | -11.7 | Zeta-potential | 20 | BET | -3.608 | -3.89 | -7.2 | 5.67 | MTT | SH-SY5Y | Human | Bone | Cancer | 6h | 40 | 56.6892 | Nontoxic | 3 | 1 | 3 | 2 | 3 | 2 | 3 | 2 | 4.75
23535050 | ZnO | 100 | BET | 273.4 | DLS | -11.7 | Zeta-potential | 20 | BET | -3.608 | -3.89 | -7.2 | 5.67 | MTT | SH-SY5Y | Human | Bone | Cancer | 6h | 80 | 30 | Toxic | 3 | 1 | 3 | 2 | 3 | 2 | 3 | 2 | 4.75
23535050 | ZnO | 100 | BET | 273.4 | DLS | -11.7 | Zeta-potential | 20 | BET | -3.608 | -3.89 | -7.2 | 5.67 | MTT | SH-SY5Y | Human | Bone | Cancer | 3h | 0 | 100.2703 | Nontoxic | 3 | 1 | 3 | 2 | 3 | 2 | 3 | 2 | 4.75
23535050 | ZnO | 100 | BET | 273.4 | DLS | -11.7 | Zeta-potential | 20 | BET | -3.608 | -3.89 | -7.2 | 5.67 | MTT | SH-SY5Y | Human | Bone | Cancer | 3h | 10 | 97.3649 | Nontoxic | 3 | 1 | 3 | 2 | 3 | 2 | 3 | 2 | 4.75
23535050 | ZnO | 100 | BET | 273.4 | DLS | -11.7 | Zeta-potential | 20 | BET | -3.608 | -3.89 | -7.2 | 5.67 | MTT | SH-SY5Y | Human | Bone | Cancer | 3h | 15 | 90.8784 | Nontoxic | 3 | 1 | 3 | 2 | 3 | 2 | 3 | 2 | 4.75
23535050 | ZnO | 100 | BET | 273.4 | DLS | -11.7 | Zeta-potential | 20 | BET | -3.608 | -3.89 | -7.2 | 5.67 | MTT | SH-SY5Y | Human | Bone | Cancer | 3h | 20 | 89.6622 | Nontoxic | 3 | 1 | 3 | 2 | 3 | 2 | 3 | 2 | 4.75
23535050 | ZnO | 100 | BET | 273.4 | DLS | -11.7 | Zeta-potential | 20 | BET | -3.608 | -3.89 | -7.2 | 5.67 | MTT | SH-SY5Y | Human | Bone | Cancer | 3h | 25 | 76.8018 | Nontoxic | 3 | 1 | 3 | 2 | 3 | 2 | 3 | 2 | 4.75
23535050 | ZnO | 100 | BET | 273.4 | DLS | -11.7 | Zeta-potential | 20 | BET | -3.608 | -3.89 | -7.2 | 5.67 | MTT | SH-SY5Y | Human | Bone | Cancer | 3h | 30 | 71.036 | Nontoxic | 3 | 1 | 3 | 2 | 3 | 2 | 3 | 2 | 4.75
23535050 | ZnO | 100 | BET | 273.4 | DLS | -11.7 | Zeta-potential | 20 | BET | -3.608 | -3.89 | -7.2 | 5.67 | MTT | SH-SY5Y | Human | Bone | Cancer | 3h | 35 | 64.6396 | Nontoxic | 3 | 1 | 3 | 2 | 3 | 2 | 3 | 2 | 4.75
23535050 | ZnO | 100 | BET | 273.4 | DLS | -11.7 | Zeta-potential | 20 | BET | -3.608 | -3.89 | -7.2 | 5.67 | MTT | SH-SY5Y | Human | Bone | Cancer | 3h | 40 | 61.6667 | Nontoxic | 3 | 1 | 3 | 2 | 3 | 2 | 3 | 2 | 4.75
23535050 | ZnO | 100 | BET | 273.4 | DLS | -11.7 | Zeta-potential | 20 | BET | -3.608 | -3.89 | -7.2 | 5.67 | MTT | SH-SY5Y | Human | Bone | Cancer | 3h | 80 | 48.2432 | Toxic | 3 | 1 | 3 | 2 | 3 | 2 | 3 | 2 | 4.75
23493450 | ZnO | 17 | TEM | 263 | DLS | -14 | Zeta-potential | 117 |  | -3.608 | -3.89 | -7.2 | 5.67 | MTT | A375 | Human | Skin | Cancer | 48h | 0 | 100.2715 | Nontoxic | 3 | 2 | 3 | 2 | 3 | 2 | 0 | 0 | 3.75
23493450 | ZnO | 17 | TEM | 263 | DLS | -14 | Zeta-potential | 117 |  | -3.608 | -3.89 | -7.2 | 5.67 | MTT | A375 | Human | Skin | Cancer | 48h | 5 | 91.3541 | Nontoxic | 3 | 2 | 3 | 2 | 3 | 2 | 0 | 0 | 3.75
23493450 | ZnO | 17 | TEM | 263 | DLS | -14 | Zeta-potential | 117 |  | -3.608 | -3.89 | -7.2 | 5.67 | MTT | A375 | Human | Skin | Cancer | 48h | 10 | 58.0066 | Nontoxic | 3 | 2 | 3 | 2 | 3 | 2 | 0 | 0 | 3.75
23493450 | ZnO | 17 | TEM | 263 | DLS | -14 | Zeta-potential | 117 |  | -3.608 | -3.89 | -7.2 | 5.67 | MTT | A375 | Human | Skin | Cancer | 48h | 20 | 27.8343 | Toxic | 3 | 2 | 3 | 2 | 3 | 2 | 0 | 0 | 3.75
23493450 | ZnO | 17 | TEM | 263 | DLS | -14 | Zeta-potential | 117 |  | -3.608 | -3.89 | -7.2 | 5.67 | MTT | A375 | Human | Skin | Cancer | 24h | 0 | 100.2715 | Nontoxic | 3 | 2 | 3 | 2 | 3 | 2 | 0 | 0 | 3.75
23493450 | ZnO | 17 | TEM | 263 | DLS | -14 | Zeta-potential | 117 |  | -3.608 | -3.89 | -7.2 | 5.67 | MTT | A375 | Human | Skin | Cancer | 24h | 5 | 95.1612 | Nontoxic | 3 | 2 | 3 | 2 | 3 | 2 | 0 | 0 | 3.75
23493450 | ZnO | 17 | TEM | 263 | DLS | -14 | Zeta-potential | 117 |  | -3.608 | -3.89 | -7.2 | 5.67 | MTT | A375 | Human | Skin | Cancer | 24h | 10 | 76.963 | Nontoxic | 3 | 2 | 3 | 2 | 3 | 2 | 0 | 0 | 3.75
23493450 | ZnO | 17 | TEM | 263 | DLS | -14 | Zeta-potential | 117 |  | -3.608 | -3.89 | -7.2 | 5.67 | MTT | A375 | Human | Skin | Cancer | 24h | 20 | 46.0641 | Toxic | 3 | 2 | 3 | 2 | 3 | 2 | 0 | 0 | 3.75
23232460 | ZnO | 60 | SEM | 415 |  | -2.9 |  | 117 |  | -3.608 | -3.89 | -7.2 | 5.67 | MTT | RGC-5 | Mouse | Eye | Normal | 72h | 0.63 | 82.7907 | Nontoxic | 3 | 2 | 0 | 0 | 0 | 0 | 0 | 0 | 1.25
23232460 | ZnO | 60 | SEM | 415 |  | -2.9 |  | 117 |  | -3.608 | -3.89 | -7.2 | 5.67 | MTT | RGC-5 | Mouse | Eye | Normal | 72h | 1.25 | 72.1343 | Nontoxic | 3 | 2 | 0 | 0 | 0 | 0 | 0 | 0 | 1.25
23232460 | ZnO | 60 | SEM | 415 |  | -2.9 |  | 117 |  | -3.608 | -3.89 | -7.2 | 5.67 | MTT | RGC-5 | Mouse | Eye | Normal | 72h | 2.5 | 47.3299 | Toxic | 3 | 2 | 0 | 0 | 0 | 0 | 0 | 0 | 1.25
23232460 | ZnO | 60 | SEM | 415 |  | -2.9 |  | 117 |  | -3.608 | -3.89 | -7.2 | 5.67 | MTT | RGC-5 | Mouse | Eye | Normal | 72h | 5 | 28.2881 | Toxic | 3 | 2 | 0 | 0 | 0 | 0 | 0 | 0 | 1.25
23232460 | ZnO | 60 | SEM | 415 |  | -2.9 |  | 117 |  | -3.608 | -3.89 | -7.2 | 5.67 | MTT | RGC-5 | Mouse | Eye | Normal | 72h | 10 | 13.0259 | Toxic | 3 | 2 | 0 | 0 | 0 | 0 | 0 | 0 | 1.25
23232460 | ZnO | 60 | SEM | 415 |  | -2.9 |  | 117 |  | -3.608 | -3.89 | -7.2 | 5.67 | MTT | RGC-5 | Mouse | Eye | Normal | 48h | 0.63 | 90.9789 | Nontoxic | 3 | 2 | 0 | 0 | 0 | 0 | 0 | 0 | 1.25
23232460 | ZnO | 60 | SEM | 415 |  | -2.9 |  | 117 |  | -3.608 | -3.89 | -7.2 | 5.67 | MTT | RGC-5 | Mouse | Eye | Normal | 48h | 1.25 | 83.1212 | Nontoxic | 3 | 2 | 0 | 0 | 0 | 0 | 0 | 0 | 1.25
23232460 | ZnO | 60 | SEM | 415 |  | -2.9 |  | 117 |  | -3.608 | -3.89 | -7.2 | 5.67 | MTT | RGC-5 | Mouse | Eye | Normal | 48h | 2.5 | 64.218 | Nontoxic | 3 | 2 | 0 | 0 | 0 | 0 | 0 | 0 | 1.25
23232460 | ZnO | 60 | SEM | 415 |  | -2.9 |  | 117 |  | -3.608 | -3.89 | -7.2 | 5.67 | MTT | RGC-5 | Mouse | Eye | Normal | 48h | 5 | 39.5256 | Toxic | 3 | 2 | 0 | 0 | 0 | 0 | 0 | 0 | 1.25
23232460 | ZnO | 60 | SEM | 415 |  | -2.9 |  | 117 |  | -3.608 | -3.89 | -7.2 | 5.67 | MTT | RGC-5 | Mouse | Eye | Normal | 48h | 10 | 17.7331 | Toxic | 3 | 2 | 0 | 0 | 0 | 0 | 0 | 0 | 1.25
23232460 | ZnO | 60 | SEM | 415 |  | -2.9 |  | 117 |  | -3.608 | -3.89 | -7.2 | 5.67 | MTT | RGC-5 | Mouse | Eye | Normal | 24h | 0.63 | 100.3185 | Nontoxic | 3 | 2 | 0 | 0 | 0 | 0 | 0 | 0 | 1.25
23232460 | ZnO | 60 | SEM | 415 |  | -2.9 |  | 117 |  | -3.608 | -3.89 | -7.2 | 5.67 | MTT | RGC-5 | Mouse | Eye | Normal | 24h | 1.25 | 90.9576 | Nontoxic | 3 | 2 | 0 | 0 | 0 | 0 | 0 | 0 | 1.25
23232460 | ZnO | 60 | SEM | 415 |  | -2.9 |  | 117 |  | -3.608 | -3.89 | -7.2 | 5.67 | MTT | RGC-5 | Mouse | Eye | Normal | 24h | 2.5 | 79.6988 | Nontoxic | 3 | 2 | 0 | 0 | 0 | 0 | 0 | 0 | 1.25
23232460 | ZnO | 60 | SEM | 415 |  | -2.9 |  | 117 |  | -3.608 | -3.89 | -7.2 | 5.67 | MTT | RGC-5 | Mouse | Eye | Normal | 24h | 5 | 52.7034 | Nontoxic | 3 | 2 | 0 | 0 | 0 | 0 | 0 | 0 | 1.25
23232460 | ZnO | 60 | SEM | 415 |  | -2.9 |  | 117 |  | -3.608 | -3.89 | -7.2 | 5.67 | MTT | RGC-5 | Mouse | Eye | Normal | 24h | 10 | 26.7315 | Toxic | 3 | 2 | 0 | 0 | 0 | 0 | 0 | 0 | 1.25
22755030 | ZnO | 40 | TEM | 195 | DLS | -2.9 |  | 117 |  | -3.608 | -3.89 | -7.2 | 5.67 | MTS | HepG2 | Human | Liver | Cancer | 24h | 10 | 96.1787 | Nontoxic | 3 | 2 | 3 | 2 | 0 | 0 | 0 | 0 | 2.5
22755030 | ZnO | 40 | TEM | 195 | DLS | -2.9 |  | 117 |  | -3.608 | -3.89 | -7.2 | 5.67 | MTS | HepG2 | Human | Liver | Cancer | 24h | 25 | 92.9379 | Nontoxic | 3 | 2 | 3 | 2 | 0 | 0 | 0 | 0 | 2.5
22755030 | ZnO | 40 | TEM | 195 | DLS | -2.9 |  | 117 |  | -3.608 | -3.89 | -7.2 | 5.67 | MTS | HepG2 | Human | Liver | Cancer | 24h | 50 | 83.0997 | Nontoxic | 3 | 2 | 3 | 2 | 0 | 0 | 0 | 0 | 2.5
22755030 | ZnO | 40 | TEM | 195 | DLS | -2.9 |  | 117 |  | -3.608 | -3.89 | -7.2 | 5.67 | MTS | HepG2 | Human | Liver | Cancer | 24h | 75 | 75.2292 | Nontoxic | 3 | 2 | 3 | 2 | 0 | 0 | 0 | 0 | 2.5
22755030 | ZnO | 40 | TEM | 195 | DLS | -2.9 |  | 117 |  | -3.608 | -3.89 | -7.2 | 5.67 | MTS | HepG2 | Human | Liver | Cancer | 24h | 100 | 50.9232 | Nontoxic | 3 | 2 | 3 | 2 | 0 | 0 | 0 | 0 | 2.5
22755030 | ZnO | 40 | TEM | 195 | DLS | -2.9 |  | 117 |  | -3.608 | -3.89 | -7.2 | 5.67 | MTS | A549 | Human | Lung | Cancer | 24h | 10 | 97.5131 | Nontoxic | 3 | 2 | 3 | 2 | 0 | 0 | 0 | 0 | 2.5
22755030 | ZnO | 40 | TEM | 195 | DLS | -2.9 |  | 117 |  | -3.608 | -3.89 | -7.2 | 5.67 | MTS | A549 | Human | Lung | Cancer | 24h | 25 | 94.8862 | Nontoxic | 3 | 2 | 3 | 2 | 0 | 0 | 0 | 0 | 2.5
22755030 | ZnO | 40 | TEM | 195 | DLS | -2.9 |  | 117 |  | -3.608 | -3.89 | -7.2 | 5.67 | MTS | A549 | Human | Lung | Cancer | 24h | 50 | 90.3678 | Nontoxic | 3 | 2 | 3 | 2 | 0 | 0 | 0 | 0 | 2.5
22755030 | ZnO | 40 | TEM | 195 | DLS | -2.9 |  | 117 |  | -3.608 | -3.89 | -7.2 | 5.67 | MTS | A549 | Human | Lung | Cancer | 24h | 75 | 81.331 | Nontoxic | 3 | 2 | 3 | 2 | 0 | 0 | 0 | 0 | 2.5
22755030 | ZnO | 40 | TEM | 195 | DLS | -2.9 |  | 117 |  | -3.608 | -3.89 | -7.2 | 5.67 | MTS | A549 | Human | Lung | Cancer | 24h | 100 | 75.972 | Nontoxic | 3 | 2 | 3 | 2 | 0 | 0 | 0 | 0 | 2.5
22755030 | ZnO | 40 | TEM | 195 | DLS | -2.9 |  | 117 |  | -3.608 | -3.89 | -7.2 | 5.67 | MTS | HaCaT | Human | Skin | Normal | 24h | 5 | 96.48 | Nontoxic | 3 | 2 | 3 | 2 | 0 | 0 | 0 | 0 | 2.5
22755030 | ZnO | 40 | TEM | 195 | DLS | -2.9 |  | 117 |  | -3.608 | -3.89 | -7.2 | 5.67 | MTS | HaCaT | Human | Skin | Normal | 24h | 7 | 109.2343 | Nontoxic | 3 | 2 | 3 | 2 | 0 | 0 | 0 | 0 | 2.5
22755030 | ZnO | 40 | TEM | 195 | DLS | -2.9 |  | 117 |  | -3.608 | -3.89 | -7.2 | 5.67 | MTS | HaCaT | Human | Skin | Normal | 24h | 10 | 114.8914 | Nontoxic | 3 | 2 | 3 | 2 | 0 | 0 | 0 | 0 | 2.5
22755030 | ZnO | 40 | TEM | 195 | DLS | -2.9 |  | 117 |  | -3.608 | -3.89 | -7.2 | 5.67 | MTS | HaCaT | Human | Skin | Normal | 24h | 20 | 78.0686 | Nontoxic | 3 | 2 | 3 | 2 | 0 | 0 | 0 | 0 | 2.5
22755030 | ZnO | 40 | TEM | 195 | DLS | -2.9 |  | 117 |  | -3.608 | -3.89 | -7.2 | 5.67 | MTS | HaCaT | Human | Skin | Normal | 24h | 50 | 32.5029 | Toxic | 3 | 2 | 3 | 2 | 0 | 0 | 0 | 0 | 2.5
22755030 | ZnO | 40 | TEM | 195 | DLS | -2.9 |  | 117 |  | -3.608 | -3.89 | -7.2 | 5.67 | MTS | Neonatal rat forebrain primary cell | Mouse | Forebrain | Normal | 24h | 1 | 100.6073 | Nontoxic | 3 | 2 | 3 | 2 | 0 | 0 | 0 | 0 | 2.5
22755030 | ZnO | 40 | TEM | 195 | DLS | -2.9 |  | 117 |  | -3.608 | -3.89 | -7.2 | 5.67 | MTS | Neonatal rat forebrain primary cell | Mouse | Forebrain | Normal | 24h | 2 | 97.7733 | Nontoxic | 3 | 2 | 3 | 2 | 0 | 0 | 0 | 0 | 2.5
22755030 | ZnO | 40 | TEM | 195 | DLS | -2.9 |  | 117 |  | -3.608 | -3.89 | -7.2 | 5.67 | MTS | Neonatal rat forebrain primary cell | Mouse | Forebrain | Normal | 24h | 5 | 76.5182 | Nontoxic | 3 | 2 | 3 | 2 | 0 | 0 | 0 | 0 | 2.5
22755030 | ZnO | 40 | TEM | 195 | DLS | -2.9 |  | 117 |  | -3.608 | -3.89 | -7.2 | 5.67 | MTS | Neonatal rat forebrain primary cell | Mouse | Forebrain | Normal | 24h | 10 | 18.6572 | Toxic | 3 | 2 | 3 | 2 | 0 | 0 | 0 | 0 | 2.5
22755030 | ZnO | 40 | TEM | 195 | DLS | -2.9 |  | 117 |  | -3.608 | -3.89 | -7.2 | 5.67 | MTS | Neonatal rat forebrain primary cell | Mouse | Forebrain | Normal | 24h | 15 | 19.1296 | Toxic | 3 | 2 | 3 | 2 | 0 | 0 | 0 | 0 | 2.5
22521135 | ZnO | 18.76 | TEM | 415 |  | -2.9 |  | 41.71 | BET | -3.608 | -3.89 | -7.2 | 5.67 | WST | MH-S | Mouse | Lung | Normal | 24h | 0 | 100.033 | Nontoxic | 3 | 2 | 0 | 0 | 0 | 0 | 3 | 2 | 2.5
22521135 | ZnO | 18.76 | TEM | 415 |  | -2.9 |  | 41.71 | BET | -3.608 | -3.89 | -7.2 | 5.67 | WST | MH-S | Mouse | Lung | Normal | 24h | 2.5 | 97.4942 | Nontoxic | 3 | 2 | 0 | 0 | 0 | 0 | 3 | 2 | 2.5
22521135 | ZnO | 18.76 | TEM | 415 |  | -2.9 |  | 41.71 | BET | -3.608 | -3.89 | -7.2 | 5.67 | WST | MH-S | Mouse | Lung | Normal | 24h | 5 | 91.2628 | Nontoxic | 3 | 2 | 0 | 0 | 0 | 0 | 3 | 2 | 2.5
22521135 | ZnO | 18.76 | TEM | 415 |  | -2.9 |  | 41.71 | BET | -3.608 | -3.89 | -7.2 | 5.67 | WST | MH-S | Mouse | Lung | Normal | 24h | 10 | 81.8332 | Nontoxic | 3 | 2 | 0 | 0 | 0 | 0 | 3 | 2 | 2.5
22521135 | ZnO | 18.76 | TEM | 415 |  | -2.9 |  | 41.71 | BET | -3.608 | -3.89 | -7.2 | 5.67 | WST | MH-S | Mouse | Lung | Normal | 24h | 20 | 55.3577 | Nontoxic | 3 | 2 | 0 | 0 | 0 | 0 | 3 | 2 | 2.5
22521135 | ZnO | 18.76 | TEM | 415 |  | -2.9 |  | 41.71 | BET | -3.608 | -3.89 | -7.2 | 5.67 | WST | MH-S | Mouse | Lung | Normal | 24h | 40 | 25.61 | Toxic | 3 | 2 | 0 | 0 | 0 | 0 | 3 | 2 | 2.5
22521135 | ZnO | 18.76 | TEM | 415 |  | -2.9 |  | 41.71 | BET | -3.608 | -3.89 | -7.2 | 5.67 | WST | MH-S | Mouse | Lung | Normal | 24h | 80 | 22.7415 | Toxic | 3 | 2 | 0 | 0 | 0 | 0 | 3 | 2 | 2.5
22521135 | ZnO | 18.76 | TEM | 415 |  | -2.9 |  | 41.71 | BET | -3.608 | -3.89 | -7.2 | 5.67 | WST | MH-S | Mouse | Lung | Normal | 24h | 100 | 22.6673 | Toxic | 3 | 2 | 0 | 0 | 0 | 0 | 3 | 2 | 2.5
22521135 | ZnO | 40.44 | TEM | 415 |  | -2.9 |  | 9.24 | BET | -3.608 | -3.89 | -7.2 | 5.67 | WST | MH-S | Mouse | Lung | Normal | 24h | 0 | 100.0412 | Nontoxic | 3 | 2 | 0 | 0 | 0 | 0 | 3 | 2 | 2.5
22521135 | ZnO | 40.44 | TEM | 415 |  | -2.9 |  | 9.24 | BET | -3.608 | -3.89 | -7.2 | 5.67 | WST | MH-S | Mouse | Lung | Normal | 24h | 2.5 | 97.4695 | Nontoxic | 3 | 2 | 0 | 0 | 0 | 0 | 3 | 2 | 2.5
22521135 | ZnO | 40.44 | TEM | 415 |  | -2.9 |  | 9.24 | BET | -3.608 | -3.89 | -7.2 | 5.67 | WST | MH-S | Mouse | Lung | Normal | 24h | 5 | 93.2163 | Nontoxic | 3 | 2 | 0 | 0 | 0 | 0 | 3 | 2 | 2.5
22521135 | ZnO | 40.44 | TEM | 415 |  | -2.9 |  | 9.24 | BET | -3.608 | -3.89 | -7.2 | 5.67 | WST | MH-S | Mouse | Lung | Normal | 24h | 10 | 82.1629 | Nontoxic | 3 | 2 | 0 | 0 | 0 | 0 | 3 | 2 | 2.5
22521135 | ZnO | 40.44 | TEM | 415 |  | -2.9 |  | 9.24 | BET | -3.608 | -3.89 | -7.2 | 5.67 | WST | MH-S | Mouse | Lung | Normal | 24h | 20 | 64.5565 | Nontoxic | 3 | 2 | 0 | 0 | 0 | 0 | 3 | 2 | 2.5
22521135 | ZnO | 40.44 | TEM | 415 |  | -2.9 |  | 9.24 | BET | -3.608 | -3.89 | -7.2 | 5.67 | WST | MH-S | Mouse | Lung | Normal | 24h | 40 | 42.5486 | Toxic | 3 | 2 | 0 | 0 | 0 | 0 | 3 | 2 | 2.5
22521135 | ZnO | 40.44 | TEM | 415 |  | -2.9 |  | 9.24 | BET | -3.608 | -3.89 | -7.2 | 5.67 | WST | MH-S | Mouse | Lung | Normal | 24h | 80 | 40.5704 | Toxic | 3 | 2 | 0 | 0 | 0 | 0 | 3 | 2 | 2.5
22521135 | ZnO | 40.44 | TEM | 415 |  | -2.9 |  | 9.24 | BET | -3.608 | -3.89 | -7.2 | 5.67 | WST | MH-S | Mouse | Lung | Normal | 24h | 100 | 37.4547 | Toxic | 3 | 2 | 0 | 0 | 0 | 0 | 3 | 2 | 2.5
22521135 | ZnO | 60.21 | TEM | 415 |  | -2.9 |  | 8.67 | BET | -3.608 | -3.89 | -7.2 | 5.67 | WST | MH-S | Mouse | Lung | Normal | 24h | 0 | 100.033 | Nontoxic | 3 | 2 | 0 | 0 | 0 | 0 | 3 | 2 | 2.5
22521135 | ZnO | 60.21 | TEM | 415 |  | -2.9 |  | 8.67 | BET | -3.608 | -3.89 | -7.2 | 5.67 | WST | MH-S | Mouse | Lung | Normal | 24h | 2.5 | 98.0218 | Nontoxic | 3 | 2 | 0 | 0 | 0 | 0 | 3 | 2 | 2.5
22521135 | ZnO | 60.21 | TEM | 415 |  | -2.9 |  | 8.67 | BET | -3.608 | -3.89 | -7.2 | 5.67 | WST | MH-S | Mouse | Lung | Normal | 24h | 5 | 96.7689 | Nontoxic | 3 | 2 | 0 | 0 | 0 | 0 | 3 | 2 | 2.5
22521135 | ZnO | 60.21 | TEM | 415 |  | -2.9 |  | 8.67 | BET | -3.608 | -3.89 | -7.2 | 5.67 | WST | MH-S | Mouse | Lung | Normal | 24h | 10 | 88.9548 | Nontoxic | 3 | 2 | 0 | 0 | 0 | 0 | 3 | 2 | 2.5
22521135 | ZnO | 60.21 | TEM | 415 |  | -2.9 |  | 8.67 | BET | -3.608 | -3.89 | -7.2 | 5.67 | WST | MH-S | Mouse | Lung | Normal | 24h | 20 | 70.0462 | Nontoxic | 3 | 2 | 0 | 0 | 0 | 0 | 3 | 2 | 2.5
22521135 | ZnO | 60.21 | TEM | 415 |  | -2.9 |  | 8.67 | BET | -3.608 | -3.89 | -7.2 | 5.67 | WST | MH-S | Mouse | Lung | Normal | 24h | 40 | 43.9169 | Toxic | 3 | 2 | 0 | 0 | 0 | 0 | 3 | 2 | 2.5
22521135 | ZnO | 60.21 | TEM | 415 |  | -2.9 |  | 8.67 | BET | -3.608 | -3.89 | -7.2 | 5.67 | WST | MH-S | Mouse | Lung | Normal | 24h | 80 | 37.4876 | Toxic | 3 | 2 | 0 | 0 | 0 | 0 | 3 | 2 | 2.5
22521135 | ZnO | 60.21 | TEM | 415 |  | -2.9 |  | 8.67 | BET | -3.608 | -3.89 | -7.2 | 5.67 | WST | MH-S | Mouse | Lung | Normal | 24h | 100 | 35.4435 | Toxic | 3 | 2 | 0 | 0 | 0 | 0 | 3 | 2 | 2.5
22521135 | ZnO | 173.48 | TEM | 415 |  | -2.9 |  | 2.52 | BET | -3.608 | -3.89 | -7.2 | 5.67 | WST | MH-S | Mouse | Lung | Normal | 24h | 0 | 100.033 | Nontoxic | 3 | 2 | 0 | 0 | 0 | 0 | 3 | 2 | 2.5
22521135 | ZnO | 173.48 | TEM | 415 |  | -2.9 |  | 2.52 | BET | -3.608 | -3.89 | -7.2 | 5.67 | WST | MH-S | Mouse | Lung | Normal | 24h | 2.5 | 96.4721 | Nontoxic | 3 | 2 | 0 | 0 | 0 | 0 | 3 | 2 | 2.5
22521135 | ZnO | 173.48 | TEM | 415 |  | -2.9 |  | 2.52 | BET | -3.608 | -3.89 | -7.2 | 5.67 | WST | MH-S | Mouse | Lung | Normal | 24h | 5 | 94.1642 | Nontoxic | 3 | 2 | 0 | 0 | 0 | 0 | 3 | 2 | 2.5
22521135 | ZnO | 173.48 | TEM | 415 |  | -2.9 |  | 2.52 | BET | -3.608 | -3.89 | -7.2 | 5.67 | WST | MH-S | Mouse | Lung | Normal | 24h | 10 | 87.974 | Nontoxic | 3 | 2 | 0 | 0 | 0 | 0 | 3 | 2 | 2.5
22521135 | ZnO | 173.48 | TEM | 415 |  | -2.9 |  | 2.52 | BET | -3.608 | -3.89 | -7.2 | 5.67 | WST | MH-S | Mouse | Lung | Normal | 24h | 20 | 63.4685 | Nontoxic | 3 | 2 | 0 | 0 | 0 | 0 | 3 | 2 | 2.5
22521135 | ZnO | 173.48 | TEM | 415 |  | -2.9 |  | 2.52 | BET | -3.608 | -3.89 | -7.2 | 5.67 | WST | MH-S | Mouse | Lung | Normal | 24h | 40 | 43.9169 | Toxic | 3 | 2 | 0 | 0 | 0 | 0 | 3 | 2 | 2.5
22521135 | ZnO | 173.48 | TEM | 415 |  | -2.9 |  | 2.52 | BET | -3.608 | -3.89 | -7.2 | 5.67 | WST | MH-S | Mouse | Lung | Normal | 24h | 80 | 42.3673 | Toxic | 3 | 2 | 0 | 0 | 0 | 0 | 3 | 2 | 2.5
22521135 | ZnO | 173.48 | TEM | 415 |  | -2.9 |  | 2.52 | BET | -3.608 | -3.89 | -7.2 | 5.67 | WST | MH-S | Mouse | Lung | Normal | 24h | 100 | 39.0043 | Toxic | 3 | 2 | 0 | 0 | 0 | 0 | 3 | 2 | 2.5
22395444 | ZnO | 30 | TEM | 415 |  | -2.9 |  | 117 |  | -3.608 | -3.89 | -7.2 | 5.67 | MTT | HepG2 | Human | Liver | Cancer | 24h | 0 | 100.0554 | Nontoxic | 3 | 2 | 0 | 0 | 0 | 0 | 0 | 0 | 1.25
22395444 | ZnO | 30 | TEM | 415 |  | -2.9 |  | 117 |  | -3.608 | -3.89 | -7.2 | 5.67 | MTT | HepG2 | Human | Liver | Cancer | 24h | 0.8 | 96.5258 | Nontoxic | 3 | 2 | 0 | 0 | 0 | 0 | 0 | 0 | 1.25
22395444 | ZnO | 30 | TEM | 415 |  | -2.9 |  | 117 |  | -3.608 | -3.89 | -7.2 | 5.67 | MTT | HepG2 | Human | Liver | Cancer | 24h | 2 | 91.0956 | Nontoxic | 3 | 2 | 0 | 0 | 0 | 0 | 0 | 0 | 1.25
22395444 | ZnO | 30 | TEM | 415 |  | -2.9 |  | 117 |  | -3.608 | -3.89 | -7.2 | 5.67 | MTT | HepG2 | Human | Liver | Cancer | 24h | 8 | 94.0822 | Nontoxic | 3 | 2 | 0 | 0 | 0 | 0 | 0 | 0 | 1.25
22395444 | ZnO | 30 | TEM | 415 |  | -2.9 |  | 117 |  | -3.608 | -3.89 | -7.2 | 5.67 | MTT | HepG2 | Human | Liver | Cancer | 24h | 14 | 53.0843 | Nontoxic | 3 | 2 | 0 | 0 | 0 | 0 | 0 | 0 | 1.25
22395444 | ZnO | 30 | TEM | 415 |  | -2.9 |  | 117 |  | -3.608 | -3.89 | -7.2 | 5.67 | MTT | HepG2 | Human | Liver | Cancer | 24h | 20 | 43.0271 | Toxic | 3 | 2 | 0 | 0 | 0 | 0 | 0 | 0 | 1.25
22395444 | ZnO | 30 | TEM | 415 |  | -2.9 |  | 117 |  | -3.608 | -3.89 | -7.2 | 5.67 | MTT | HepG2 | Human | Liver | Cancer | 12h | 0 | 100.0554 | Nontoxic | 3 | 2 | 0 | 0 | 0 | 0 | 0 | 0 | 1.25
22395444 | ZnO | 30 | TEM | 415 |  | -2.9 |  | 117 |  | -3.608 | -3.89 | -7.2 | 5.67 | MTT | HepG2 | Human | Liver | Cancer | 12h | 0.8 | 96.0959 | Nontoxic | 3 | 2 | 0 | 0 | 0 | 0 | 0 | 0 | 1.25
22395444 | ZnO | 30 | TEM | 415 |  | -2.9 |  | 117 |  | -3.608 | -3.89 | -7.2 | 5.67 | MTT | HepG2 | Human | Liver | Cancer | 12h | 2 | 101.4129 | Nontoxic | 3 | 2 | 0 | 0 | 0 | 0 | 0 | 0 | 1.25
22395444 | ZnO | 30 | TEM | 415 |  | -2.9 |  | 117 |  | -3.608 | -3.89 | -7.2 | 5.67 | MTT | HepG2 | Human | Liver | Cancer | 12h | 8 | 98.1379 | Nontoxic | 3 | 2 | 0 | 0 | 0 | 0 | 0 | 0 | 1.25
22395444 | ZnO | 30 | TEM | 415 |  | -2.9 |  | 117 |  | -3.608 | -3.89 | -7.2 | 5.67 | MTT | HepG2 | Human | Liver | Cancer | 12h | 14 | 80.0881 | Nontoxic | 3 | 2 | 0 | 0 | 0 | 0 | 0 | 0 | 1.25
22395444 | ZnO | 30 | TEM | 415 |  | -2.9 |  | 117 |  | -3.608 | -3.89 | -7.2 | 5.67 | MTT | HepG2 | Human | Liver | Cancer | 12h | 20 | 74.1263 | Nontoxic | 3 | 2 | 0 | 0 | 0 | 0 | 0 | 0 | 1.25
22395444 | ZnO | 30 | TEM | 415 |  | -2.9 |  | 117 |  | -3.608 | -3.89 | -7.2 | 5.67 | MTT | HepG2 | Human | Liver | Cancer | 6h | 0 | 100.0469 | Nontoxic | 3 | 2 | 0 | 0 | 0 | 0 | 0 | 0 | 1.25
22395444 | ZnO | 30 | TEM | 415 |  | -2.9 |  | 117 |  | -3.608 | -3.89 | -7.2 | 5.67 | MTT | HepG2 | Human | Liver | Cancer | 6h | 0.8 | 97.7476 | Nontoxic | 3 | 2 | 0 | 0 | 0 | 0 | 0 | 0 | 1.25
22395444 | ZnO | 30 | TEM | 415 |  | -2.9 |  | 117 |  | -3.608 | -3.89 | -7.2 | 5.67 | MTT | HepG2 | Human | Liver | Cancer | 6h | 2 | 97.3403 | Nontoxic | 3 | 2 | 0 | 0 | 0 | 0 | 0 | 0 | 1.25
22395444 | ZnO | 30 | TEM | 415 |  | -2.9 |  | 117 |  | -3.608 | -3.89 | -7.2 | 5.67 | MTT | HepG2 | Human | Liver | Cancer | 6h | 8 | 98.0021 | Nontoxic | 3 | 2 | 0 | 0 | 0 | 0 | 0 | 0 | 1.25
22395444 | ZnO | 30 | TEM | 415 |  | -2.9 |  | 117 |  | -3.608 | -3.89 | -7.2 | 5.67 | MTT | HepG2 | Human | Liver | Cancer | 6h | 14 | 95.4341 | Nontoxic | 3 | 2 | 0 | 0 | 0 | 0 | 0 | 0 | 1.25
22395444 | ZnO | 30 | TEM | 415 |  | -2.9 |  | 117 |  | -3.608 | -3.89 | -7.2 | 5.67 | MTT | HepG2 | Human | Liver | Cancer | 6h | 20 | 94.0709 | Nontoxic | 3 | 2 | 0 | 0 | 0 | 0 | 0 | 0 | 1.25
22393286 | ZnO | 21.34 | TEM | 127 | DLS | -33 | Zeta-potential | 117 |  | -3.608 | -3.89 | -7.2 | 5.67 | MTT | Primary hepatocytes | Mouse | Liver | Normal | 24h | 0 | 100 | Nontoxic | 3 | 2 | 3 | 2 | 3 | 2 | 0 | 0 | 3.75
22393286 | ZnO | 21.34 | TEM | 127 | DLS | -33 | Zeta-potential | 117 |  | -3.608 | -3.89 | -7.2 | 5.67 | MTT | Primary hepatocytes | Mouse | Liver | Normal | 24h | 5 | 98.2858 | Nontoxic | 3 | 2 | 3 | 2 | 3 | 2 | 0 | 0 | 3.75
22393286 | ZnO | 21.34 | TEM | 127 | DLS | -33 | Zeta-potential | 117 |  | -3.608 | -3.89 | -7.2 | 5.67 | MTT | Primary hepatocytes | Mouse | Liver | Normal | 24h | 10 | 95.9454 | Nontoxic | 3 | 2 | 3 | 2 | 3 | 2 | 0 | 0 | 3.75
22393286 | ZnO | 21.34 | TEM | 127 | DLS | -33 | Zeta-potential | 117 |  | -3.608 | -3.89 | -7.2 | 5.67 | MTT | Primary hepatocytes | Mouse | Liver | Normal | 24h | 15 | 96.4167 | Nontoxic | 3 | 2 | 3 | 2 | 3 | 2 | 0 | 0 | 3.75
22393286 | ZnO | 21.34 | TEM | 127 | DLS | -33 | Zeta-potential | 117 |  | -3.608 | -3.89 | -7.2 | 5.67 | MTT | Astrocyte | Mouse | Brain | Normal | 24h | 0 | 100 | Nontoxic | 3 | 2 | 3 | 2 | 3 | 2 | 0 | 0 | 3.75
22393286 | ZnO | 21.34 | TEM | 127 | DLS | -33 | Zeta-potential | 117 |  | -3.608 | -3.89 | -7.2 | 5.67 | MTT | Astrocyte | Mouse | Brain | Normal | 24h | 5 | 98.4549 | Nontoxic | 3 | 2 | 3 | 2 | 3 | 2 | 0 | 0 | 3.75
22393286 | ZnO | 21.34 | TEM | 127 | DLS | -33 | Zeta-potential | 117 |  | -3.608 | -3.89 | -7.2 | 5.67 | MTT | Astrocyte | Mouse | Brain | Normal | 24h | 10 | 98.2858 | Nontoxic | 3 | 2 | 3 | 2 | 3 | 2 | 0 | 0 | 3.75
22393286 | ZnO | 21.34 | TEM | 127 | DLS | -33 | Zeta-potential | 117 |  | -3.608 | -3.89 | -7.2 | 5.67 | MTT | Astrocyte | Mouse | Brain | Normal | 24h | 15 | 96.2575 | Nontoxic | 3 | 2 | 3 | 2 | 3 | 2 | 0 | 0 | 3.75
22393286 | ZnO | 21.34 | TEM | 127 | DLS | -33 | Zeta-potential | 117 |  | -3.608 | -3.89 | -7.2 | 5.67 | MTT | BEAS-2B | Human | Lung | Normal | 24h | 0 | 100 | Nontoxic | 3 | 2 | 3 | 2 | 3 | 2 | 0 | 0 | 3.75
22393286 | ZnO | 21.34 | TEM | 127 | DLS | -33 | Zeta-potential | 117 |  | -3.608 | -3.89 | -7.2 | 5.67 | MTT | BEAS-2B | Human | Lung | Normal | 24h | 5 | 95.6463 | Nontoxic | 3 | 2 | 3 | 2 | 3 | 2 | 0 | 0 | 3.75
22393286 | ZnO | 21.34 | TEM | 127 | DLS | -33 | Zeta-potential | 117 |  | -3.608 | -3.89 | -7.2 | 5.67 | MTT | BEAS-2B | Human | Lung | Normal | 24h | 10 | 58.1992 | Nontoxic | 3 | 2 | 3 | 2 | 3 | 2 | 0 | 0 | 3.75
22393286 | ZnO | 21.34 | TEM | 127 | DLS | -33 | Zeta-potential | 117 |  | -3.608 | -3.89 | -7.2 | 5.67 | MTT | BEAS-2B | Human | Lung | Normal | 24h | 15 | 33.3904 | Toxic | 3 | 2 | 3 | 2 | 3 | 2 | 0 | 0 | 3.75
22393286 | ZnO | 21.34 | TEM | 127 | DLS | -33 | Zeta-potential | 117 |  | -3.608 | -3.89 | -7.2 | 5.67 | MTT | A549 | Human | Lung | Cancer | 24h | 0 | 100 | Nontoxic | 3 | 2 | 3 | 2 | 3 | 2 | 0 | 0 | 3.75
22393286 | ZnO | 21.34 | TEM | 127 | DLS | -33 | Zeta-potential | 117 |  | -3.608 | -3.89 | -7.2 | 5.67 | MTT | A549 | Human | Lung | Cancer | 24h | 5 | 97.0376 | Nontoxic | 3 | 2 | 3 | 2 | 3 | 2 | 0 | 0 | 3.75
22393286 | ZnO | 21.34 | TEM | 127 | DLS | -33 | Zeta-potential | 117 |  | -3.608 | -3.89 | -7.2 | 5.67 | MTT | A549 | Human | Lung | Cancer | 24h | 10 | 75.3624 | Nontoxic | 3 | 2 | 3 | 2 | 3 | 2 | 0 | 0 | 3.75
22393286 | ZnO | 21.34 | TEM | 127 | DLS | -33 | Zeta-potential | 117 |  | -3.608 | -3.89 | -7.2 | 5.67 | MTT | A549 | Human | Lung | Cancer | 24h | 15 | 46.4969 | Toxic | 3 | 2 | 3 | 2 | 3 | 2 | 0 | 0 | 3.75
22393286 | ZnO | 21.34 | TEM | 127 | DLS | -33 | Zeta-potential | 117 |  | -3.608 | -3.89 | -7.2 | 5.67 | MTT | HepG2 | Human | Liver | Cancer | 24h | 0 | 100 | Nontoxic | 3 | 2 | 3 | 2 | 3 | 2 | 0 | 0 | 3.75
22393286 | ZnO | 21.34 | TEM | 127 | DLS | -33 | Zeta-potential | 117 |  | -3.608 | -3.89 | -7.2 | 5.67 | MTT | HepG2 | Human | Liver | Cancer | 24h | 5 | 94.8662 | Nontoxic | 3 | 2 | 3 | 2 | 3 | 2 | 0 | 0 | 3.75
22393286 | ZnO | 21.34 | TEM | 127 | DLS | -33 | Zeta-potential | 117 |  | -3.608 | -3.89 | -7.2 | 5.67 | MTT | HepG2 | Human | Liver | Cancer | 24h | 10 | 71.3057 | Nontoxic | 3 | 2 | 3 | 2 | 3 | 2 | 0 | 0 | 3.75
22393286 | ZnO | 21.34 | TEM | 127 | DLS | -33 | Zeta-potential | 117 |  | -3.608 | -3.89 | -7.2 | 5.67 | MTT | HepG2 | Human | Liver | Cancer | 24h | 15 | 38.6954 | Toxic | 3 | 2 | 3 | 2 | 3 | 2 | 0 | 0 | 3.75
22087559 | ZnO | 25 | TEM | 36 | DLS | -2.9 |  | 117 |  | -3.608 | -3.89 | -7.2 | 5.67 | MTS | THP-1 | Human | Blood | Cancer | 20h | 1 | 108.7026 | Nontoxic | 3 | 2 | 3 | 2 | 0 | 0 | 0 | 0 | 2.5
22087559 | ZnO | 25 | TEM | 36 | DLS | -2.9 |  | 117 |  | -3.608 | -3.89 | -7.2 | 5.67 | MTS | THP-1 | Human | Blood | Cancer | 20h | 5 | 100.3194 | Nontoxic | 3 | 2 | 3 | 2 | 0 | 0 | 0 | 0 | 2.5
22087559 | ZnO | 25 | TEM | 36 | DLS | -2.9 |  | 117 |  | -3.608 | -3.89 | -7.2 | 5.67 | MTS | THP-1 | Human | Blood | Cancer | 20h | 10 | 99.481 | Nontoxic | 3 | 2 | 3 | 2 | 0 | 0 | 0 | 0 | 2.5
22087559 | ZnO | 25 | TEM | 36 | DLS | -2.9 |  | 117 |  | -3.608 | -3.89 | -7.2 | 5.67 | MTS | THP-1 | Human | Blood | Cancer | 20h | 15 | 89.4212 | Nontoxic | 3 | 2 | 3 | 2 | 0 | 0 | 0 | 0 | 2.5
22087559 | ZnO | 25 | TEM | 36 | DLS | -2.9 |  | 117 |  | -3.608 | -3.89 | -7.2 | 5.67 | MTS | THP-1 | Human | Blood | Cancer | 20h | 20 | 61.477 | Nontoxic | 3 | 2 | 3 | 2 | 0 | 0 | 0 | 0 | 2.5
22087559 | ZnO | 25 | TEM | 36 | DLS | -2.9 |  | 117 |  | -3.608 | -3.89 | -7.2 | 5.67 | MTS | THP-1 | Human | Blood | Cancer | 20h | 25 | 43.0339 | Toxic | 3 | 2 | 3 | 2 | 0 | 0 | 0 | 0 | 2.5
22087559 | ZnO | 25 | TEM | 36 | DLS | -2.9 |  | 117 |  | -3.608 | -3.89 | -7.2 | 5.67 | MTS | THP-1 | Human | Blood | Cancer | 20h | 30 | 25.1497 | Toxic | 3 | 2 | 3 | 2 | 0 | 0 | 0 | 0 | 2.5
22087559 | ZnO | 25 | TEM | 36 | DLS | -2.9 |  | 117 |  | -3.608 | -3.89 | -7.2 | 5.67 | MTS | THP-1 | Human | Blood | Cancer | 20h | 0 | 100 | Nontoxic | 3 | 2 | 3 | 2 | 0 | 0 | 0 | 0 | 2.5
22087559 | ZnO | 25 | TEM | 36 | DLS | -2.9 |  | 117 |  | -3.608 | -3.89 | -7.2 | 5.67 | MTS | THP-1 | Human | Blood | Cancer | 20h | 20 | 118.2278 | Nontoxic | 3 | 2 | 3 | 2 | 0 | 0 | 0 | 0 | 2.5
22087559 | ZnO | 25 | TEM | 36 | DLS | -2.9 |  | 117 |  | -3.608 | -3.89 | -7.2 | 5.67 | MTS | THP-1 | Human | Blood | Cancer | 20h | 50 | 98.9873 | Nontoxic | 3 | 2 | 3 | 2 | 0 | 0 | 0 | 0 | 2.5
22087559 | ZnO | 25 | TEM | 36 | DLS | -2.9 |  | 117 |  | -3.608 | -3.89 | -7.2 | 5.67 | MTS | THP-1 | Human | Blood | Cancer | 20h | 70 | 81.2658 | Nontoxic | 3 | 2 | 3 | 2 | 0 | 0 | 0 | 0 | 2.5
22087559 | ZnO | 25 | TEM | 36 | DLS | -2.9 |  | 117 |  | -3.608 | -3.89 | -7.2 | 5.67 | MTS | THP-1 | Human | Blood | Cancer | 20h | 100 | 65.0633 | Nontoxic | 3 | 2 | 3 | 2 | 0 | 0 | 0 | 0 | 2.5
22087559 | ZnO | 25 | TEM | 36 | DLS | -2.9 |  | 117 |  | -3.608 | -3.89 | -7.2 | 5.67 | MTS | THP-1 | Human | Blood | Cancer | 20h | 150 | 51.1392 | Nontoxic | 3 | 2 | 3 | 2 | 0 | 0 | 0 | 0 | 2.5
22087559 | ZnO | 25 | TEM | 36 | DLS | -2.9 |  | 117 |  | -3.608 | -3.89 | -7.2 | 5.67 | MTS | THP-1 | Human | Blood | Cancer | 20h | 200 | 37.9747 | Toxic | 3 | 2 | 3 | 2 | 0 | 0 | 0 | 0 | 2.5
21932858 | ZnO | 25 | SEM | 415 |  | -2.9 |  | 117 |  | -3.608 | -3.89 | -7.2 | 5.67 | MTT | L-929 | Mouse | Fibroblast | Normal | 72h | 0 | 103.0333 | Nontoxic | 3 | 2 | 0 | 0 | 0 | 0 | 0 | 0 | 1.25
21932858 | ZnO | 25 | SEM | 415 |  | -2.9 |  | 117 |  | -3.608 | -3.89 | -7.2 | 5.67 | MTT | L-929 | Mouse | Fibroblast | Normal | 72h | 4 | 156.5917 | Nontoxic | 3 | 2 | 0 | 0 | 0 | 0 | 0 | 0 | 1.25
21932858 | ZnO | 25 | SEM | 415 |  | -2.9 |  | 117 |  | -3.608 | -3.89 | -7.2 | 5.67 | MTT | L-929 | Mouse | Fibroblast | Normal | 72h | 20 | 146.2256 | Nontoxic | 3 | 2 | 0 | 0 | 0 | 0 | 0 | 0 | 1.25
21932858 | ZnO | 25 | SEM | 415 |  | -2.9 |  | 117 |  | -3.608 | -3.89 | -7.2 | 5.67 | MTT | L-929 | Mouse | Fibroblast | Normal | 72h | 100 | 116.0695 | Nontoxic | 3 | 2 | 0 | 0 | 0 | 0 | 0 | 0 | 1.25
21932858 | ZnO | 25 | SEM | 415 |  | -2.9 |  | 117 |  | -3.608 | -3.89 | -7.2 | 5.67 | MTT | L-929 | Mouse | Fibroblast | Normal | 72h | 500 | 27.1719 | Toxic | 3 | 2 | 0 | 0 | 0 | 0 | 0 | 0 | 1.25
21932858 | ZnO | 25 | SEM | 415 |  | -2.9 |  | 117 |  | -3.608 | -3.89 | -7.2 | 5.67 | MTT | L-929 | Mouse | Fibroblast | Normal | 72h | 2500 | 20.2611 | Toxic | 3 | 2 | 0 | 0 | 0 | 0 | 0 | 0 | 1.25
21932858 | ZnO | 25 | SEM | 415 |  | -2.9 |  | 117 |  | -3.608 | -3.89 | -7.2 | 5.67 | MTT | L-929 | Mouse | Fibroblast | Normal | 48h | 0 | 103.0333 | Nontoxic | 3 | 2 | 0 | 0 | 0 | 0 | 0 | 0 | 1.25
21932858 | ZnO | 25 | SEM | 415 |  | -2.9 |  | 117 |  | -3.608 | -3.89 | -7.2 | 5.67 | MTT | L-929 | Mouse | Fibroblast | Normal | 48h | 4 | 131.9329 | Nontoxic | 3 | 2 | 0 | 0 | 0 | 0 | 0 | 0 | 1.25
21932858 | ZnO | 25 | SEM | 415 |  | -2.9 |  | 117 |  | -3.608 | -3.89 | -7.2 | 5.67 | MTT | L-929 | Mouse | Fibroblast | Normal | 48h | 20 | 123.6085 | Nontoxic | 3 | 2 | 0 | 0 | 0 | 0 | 0 | 0 | 1.25
21932858 | ZnO | 25 | SEM | 415 |  | -2.9 |  | 117 |  | -3.608 | -3.89 | -7.2 | 5.67 | MTT | L-929 | Mouse | Fibroblast | Normal | 48h | 100 | 105.2322 | Nontoxic | 3 | 2 | 0 | 0 | 0 | 0 | 0 | 0 | 1.25
21932858 | ZnO | 25 | SEM | 415 |  | -2.9 |  | 117 |  | -3.608 | -3.89 | -7.2 | 5.67 | MTT | L-929 | Mouse | Fibroblast | Normal | 48h | 500 | 48.0613 | Toxic | 3 | 2 | 0 | 0 | 0 | 0 | 0 | 0 | 1.25
21932858 | ZnO | 25 | SEM | 415 |  | -2.9 |  | 117 |  | -3.608 | -3.89 | -7.2 | 5.67 | MTT | L-929 | Mouse | Fibroblast | Normal | 48h | 2500 | 31.0985 | Toxic | 3 | 2 | 0 | 0 | 0 | 0 | 0 | 0 | 1.25
21932858 | ZnO | 25 | SEM | 415 |  | -2.9 |  | 117 |  | -3.608 | -3.89 | -7.2 | 5.67 | MTT | L-929 | Mouse | Fibroblast | Normal | 24h | 0 | 103.0333 | Nontoxic | 3 | 2 | 0 | 0 | 0 | 0 | 0 | 0 | 1.25
21932858 | ZnO | 25 | SEM | 415 |  | -2.9 |  | 117 |  | -3.608 | -3.89 | -7.2 | 5.67 | MTT | L-929 | Mouse | Fibroblast | Normal | 24h | 4 | 112.1429 | Nontoxic | 3 | 2 | 0 | 0 | 0 | 0 | 0 | 0 | 1.25
21932858 | ZnO | 25 | SEM | 415 |  | -2.9 |  | 117 |  | -3.608 | -3.89 | -7.2 | 5.67 | MTT | L-929 | Mouse | Fibroblast | Normal | 24h | 20 | 109.787 | Nontoxic | 3 | 2 | 0 | 0 | 0 | 0 | 0 | 0 | 1.25
21932858 | ZnO | 25 | SEM | 415 |  | -2.9 |  | 117 |  | -3.608 | -3.89 | -7.2 | 5.67 | MTT | L-929 | Mouse | Fibroblast | Normal | 24h | 100 | 105.7033 | Nontoxic | 3 | 2 | 0 | 0 | 0 | 0 | 0 | 0 | 1.25
21932858 | ZnO | 25 | SEM | 415 |  | -2.9 |  | 117 |  | -3.608 | -3.89 | -7.2 | 5.67 | MTT | L-929 | Mouse | Fibroblast | Normal | 24h | 500 | 35.6533 | Toxic | 3 | 2 | 0 | 0 | 0 | 0 | 0 | 0 | 1.25
21932858 | ZnO | 25 | SEM | 415 |  | -2.9 |  | 117 |  | -3.608 | -3.89 | -7.2 | 5.67 | MTT | L-929 | Mouse | Fibroblast | Normal | 24h | 2500 | 35.4962 | Toxic | 3 | 2 | 0 | 0 | 0 | 0 | 0 | 0 | 1.25
21903158 | ZnO | 23.47 | TEM | 415 |  | -2.9 |  | 117 |  | -3.608 | -3.89 | -7.2 | 5.67 | MTT | Human dermal fibroblast | Human | Skin | Normal | 24h | 0 | 100 | Nontoxic | 3 | 2 | 0 | 0 | 0 | 0 | 0 | 0 | 1.25
21903158 | ZnO | 23.47 | TEM | 415 |  | -2.9 |  | 117 |  | -3.608 | -3.89 | -7.2 | 5.67 | MTT | Human dermal fibroblast | Human | Skin | Normal | 24h | 2.5 | 93.45262 | Nontoxic | 3 | 2 | 0 | 0 | 0 | 0 | 0 | 0 | 1.25
21903158 | ZnO | 23.47 | TEM | 415 |  | -2.9 |  | 117 |  | -3.608 | -3.89 | -7.2 | 5.67 | MTT | Human dermal fibroblast | Human | Skin | Normal | 24h | 10 | 82.93683 | Nontoxic | 3 | 2 | 0 | 0 | 0 | 0 | 0 | 0 | 1.25
21903158 | ZnO | 23.47 | TEM | 415 |  | -2.9 |  | 117 |  | -3.608 | -3.89 | -7.2 | 5.67 | MTT | Human dermal fibroblast | Human | Skin | Normal | 24h | 25 | 13.23471 | Toxic | 3 | 2 | 0 | 0 | 0 | 0 | 0 | 0 | 1.25
21903158 | ZnO | 23.47 | TEM | 415 |  | -2.9 |  | 117 |  | -3.608 | -3.89 | -7.2 | 5.67 | MTT | Human dermal fibroblast | Human | Skin | Normal | 24h | 50 | 13.2547 | Toxic | 3 | 2 | 0 | 0 | 0 | 0 | 0 | 0 | 1.25
21903158 | ZnO | 23.47 | TEM | 415 |  | -2.9 |  | 117 |  | -3.608 | -3.89 | -7.2 | 5.67 | MTT | Human dermal fibroblast | Human | Skin | Normal | 24h | 100 | 12.87485 | Toxic | 3 | 2 | 0 | 0 | 0 | 0 | 0 | 0 | 1.25
21851965 | ZnO | 71 | TEM | 415 |  | -2.9 |  | 117 |  | -3.608 | -3.89 | -7.2 | 5.67 | MTT | Primary fish hepatocytes | Fish | Liver | Normal | 48h | 0 | 99.7366 | Nontoxic | 3 | 2 | 0 | 0 | 0 | 0 | 0 | 0 | 1.25
21851965 | ZnO | 71 | TEM | 415 |  | -2.9 |  | 117 |  | -3.608 | -3.89 | -7.2 | 5.67 | MTT | Primary fish hepatocytes | Fish | Liver | Normal | 48h | 25 | 90.1207 | Nontoxic | 3 | 2 | 0 | 0 | 0 | 0 | 0 | 0 | 1.25
21851965 | ZnO | 71 | TEM | 415 |  | -2.9 |  | 117 |  | -3.608 | -3.89 | -7.2 | 5.67 | MTT | Primary fish hepatocytes | Fish | Liver | Normal | 48h | 50 | 85.2487 | Nontoxic | 3 | 2 | 0 | 0 | 0 | 0 | 0 | 0 | 1.25
21851965 | ZnO | 71 | TEM | 415 |  | -2.9 |  | 117 |  | -3.608 | -3.89 | -7.2 | 5.67 | MTT | Primary fish hepatocytes | Fish | Liver | Normal | 48h | 100 | 79.6074 | Nontoxic | 3 | 2 | 0 | 0 | 0 | 0 | 0 | 0 | 1.25
21851965 | ZnO | 71 | TEM | 415 |  | -2.9 |  | 117 |  | -3.608 | -3.89 | -7.2 | 5.67 | MTT | Primary fish hepatocytes | Fish | Liver | Normal | 48h | 200 | 55.76 | Nontoxic | 3 | 2 | 0 | 0 | 0 | 0 | 0 | 0 | 1.25
21851965 | ZnO | 71 | TEM | 415 |  | -2.9 |  | 117 |  | -3.608 | -3.89 | -7.2 | 5.67 | MTT | HepG2 | Human | Liver | Cancer | 48h | 0 | 100.1814 | Nontoxic | 3 | 2 | 0 | 0 | 0 | 0 | 0 | 0 | 1.25
21851965 | ZnO | 71 | TEM | 415 |  | -2.9 |  | 117 |  | -3.608 | -3.89 | -7.2 | 5.67 | MTT | HepG2 | Human | Liver | Cancer | 48h | 10 | 88.5054 | Nontoxic | 3 | 2 | 0 | 0 | 0 | 0 | 0 | 0 | 1.25
21851965 | ZnO | 71 | TEM | 415 |  | -2.9 |  | 117 |  | -3.608 | -3.89 | -7.2 | 5.67 | MTT | HepG2 | Human | Liver | Cancer | 48h | 25 | 67.3775 | Nontoxic | 3 | 2 | 0 | 0 | 0 | 0 | 0 | 0 | 1.25
21851965 | ZnO | 71 | TEM | 415 |  | -2.9 |  | 117 |  | -3.608 | -3.89 | -7.2 | 5.67 | MTT | HepG2 | Human | Liver | Cancer | 48h | 50 | 9.9987 | Toxic | 3 | 2 | 0 | 0 | 0 | 0 | 0 | 0 | 1.25
21851965 | ZnO | 71 | TEM | 415 |  | -2.9 |  | 117 |  | -3.608 | -3.89 | -7.2 | 5.67 | MTT | HepG2 | Human | Liver | Cancer | 48h | 100 | 11.6667 | Toxic | 3 | 2 | 0 | 0 | 0 | 0 | 0 | 0 | 1.25
21698081 | ZnO | 160 | SEM | 214.2 | DLS | -2.9 |  | 117 |  | -3.608 | -3.89 | -7.2 | 5.67 | MTT | SH-SY5Y | Human | Bone | Cancer | 24h | 1 | 100.4379 | Nontoxic | 3 | 2 | 3 | 2 | 0 | 0 | 0 | 0 | 2.5
21698081 | ZnO | 160 | SEM | 214.2 | DLS | -2.9 |  | 117 |  | -3.608 | -3.89 | -7.2 | 5.67 | MTT | SH-SY5Y | Human | Bone | Cancer | 24h | 5 | 104.1293 | Nontoxic | 3 | 2 | 3 | 2 | 0 | 0 | 0 | 0 | 2.5
21698081 | ZnO | 160 | SEM | 214.2 | DLS | -2.9 |  | 117 |  | -3.608 | -3.89 | -7.2 | 5.67 | MTT | SH-SY5Y | Human | Bone | Cancer | 24h | 10 | 104.3585 | Nontoxic | 3 | 2 | 3 | 2 | 0 | 0 | 0 | 0 | 2.5
21698081 | ZnO | 160 | SEM | 214.2 | DLS | -2.9 |  | 117 |  | -3.608 | -3.89 | -7.2 | 5.67 | MTT | SH-SY5Y | Human | Bone | Cancer | 24h | 15 | 84.3075 | Nontoxic | 3 | 2 | 3 | 2 | 0 | 0 | 0 | 0 | 2.5
21698081 | ZnO | 160 | SEM | 214.2 | DLS | -2.9 |  | 117 |  | -3.608 | -3.89 | -7.2 | 5.67 | MTT | SH-SY5Y | Human | Bone | Cancer | 24h | 20 | 19.0529 | Toxic | 3 | 2 | 3 | 2 | 0 | 0 | 0 | 0 | 2.5
21656222 | ZnO | 46.7 | SEM | 420 | DLS | -31 | Zeta-potential | 28.6 | BET | -3.608 | -3.89 | -7.2 | 5.67 | WST | BEAS-2B | Human | Lung | Normal | 24h | 5 | 88.0637 | Nontoxic | 0 | 2 | 3 | 2 | 3 | 2 | 3 | 2 | 4.25
21656222 | ZnO | 46.7 | SEM | 420 | DLS | -31 | Zeta-potential | 28.6 | BET | -3.608 | -3.89 | -7.2 | 5.67 | WST | BEAS-2B | Human | Lung | Normal | 24h | 10 | 71.7946 | Nontoxic | 0 | 2 | 3 | 2 | 3 | 2 | 3 | 2 | 4.25
21656222 | ZnO | 46.7 | SEM | 420 | DLS | -31 | Zeta-potential | 28.6 | BET | -3.608 | -3.89 | -7.2 | 5.67 | WST | BEAS-2B | Human | Lung | Normal | 24h | 15 | 38.0689 | Toxic | 0 | 2 | 3 | 2 | 3 | 2 | 3 | 2 | 4.25
21656222 | ZnO | 46.7 | SEM | 420 | DLS | -31 | Zeta-potential | 28.6 | BET | -3.608 | -3.89 | -7.2 | 5.67 | WST | BEAS-2B | Human | Lung | Normal | 24h | 20 | 17.8836 | Toxic | 0 | 2 | 3 | 2 | 3 | 2 | 3 | 2 | 4.25
21656222 | ZnO | 46.7 | SEM | 420 | DLS | -31 | Zeta-potential | 28.6 | BET | -3.608 | -3.89 | -7.2 | 5.67 | WST | RAW264.7 | Mouse | Blood | Cancer | 24h | 5 | 115.8244 | Nontoxic | 0 | 2 | 3 | 2 | 3 | 2 | 3 | 2 | 4.25
21656222 | ZnO | 46.7 | SEM | 420 | DLS | -31 | Zeta-potential | 28.6 | BET | -3.608 | -3.89 | -7.2 | 5.67 | WST | RAW264.7 | Mouse | Blood | Cancer | 24h | 10 | 56.2755 | Nontoxic | 0 | 2 | 3 | 2 | 3 | 2 | 3 | 2 | 4.25
21656222 | ZnO | 46.7 | SEM | 420 | DLS | -31 | Zeta-potential | 28.6 | BET | -3.608 | -3.89 | -7.2 | 5.67 | WST | RAW264.7 | Mouse | Blood | Cancer | 24h | 15 | 32.0299 | Toxic | 0 | 2 | 3 | 2 | 3 | 2 | 3 | 2 | 4.25
21656222 | ZnO | 46.7 | SEM | 420 | DLS | -31 | Zeta-potential | 28.6 | BET | -3.608 | -3.89 | -7.2 | 5.67 | WST | RAW264.7 | Mouse | Blood | Cancer | 24h | 20 | 18.2155 | Toxic | 0 | 2 | 3 | 2 | 3 | 2 | 3 | 2 | 4.25
21656222 | ZnO | 46.7 | SEM | 113 | DLS | -36 | Zeta-potential | 35.3 | BET | -3.608 | -3.89 | -7.2 | 5.67 | WST | BEAS-2B | Human | Lung | Normal | 24h | 5 | 87.845 | Nontoxic | 0 | 2 | 3 | 2 | 3 | 2 | 3 | 2 | 4.25
21656222 | ZnO | 46.7 | SEM | 113 | DLS | -36 | Zeta-potential | 35.3 | BET | -3.608 | -3.89 | -7.2 | 5.67 | WST | BEAS-2B | Human | Lung | Normal | 24h | 10 | 68.42 | Nontoxic | 0 | 2 | 3 | 2 | 3 | 2 | 3 | 2 | 4.25
21656222 | ZnO | 46.7 | SEM | 113 | DLS | -36 | Zeta-potential | 35.3 | BET | -3.608 | -3.89 | -7.2 | 5.67 | WST | BEAS-2B | Human | Lung | Normal | 24h | 15 | 53.8798 | Nontoxic | 0 | 2 | 3 | 2 | 3 | 2 | 3 | 2 | 4.25
21656222 | ZnO | 46.7 | SEM | 113 | DLS | -36 | Zeta-potential | 35.3 | BET | -3.608 | -3.89 | -7.2 | 5.67 | WST | BEAS-2B | Human | Lung | Normal | 24h | 20 | 26.3827 | Toxic | 0 | 2 | 3 | 2 | 3 | 2 | 3 | 2 | 4.25
21656222 | ZnO | 46.7 | SEM | 113 | DLS | -36 | Zeta-potential | 35.3 | BET | -3.608 | -3.89 | -7.2 | 5.67 | WST | RAW264.7 | Mouse | Blood | Cancer | 24h | 5 | 92.6438 | Nontoxic | 0 | 2 | 3 | 2 | 3 | 2 | 3 | 2 | 4.25
21656222 | ZnO | 46.7 | SEM | 113 | DLS | -36 | Zeta-potential | 35.3 | BET | -3.608 | -3.89 | -7.2 | 5.67 | WST | RAW264.7 | Mouse | Blood | Cancer | 24h | 10 | 60.6923 | Nontoxic | 0 | 2 | 3 | 2 | 3 | 2 | 3 | 2 | 4.25
21656222 | ZnO | 46.7 | SEM | 113 | DLS | -36 | Zeta-potential | 35.3 | BET | -3.608 | -3.89 | -7.2 | 5.67 | WST | RAW264.7 | Mouse | Blood | Cancer | 24h | 15 | 28.1769 | Toxic | 0 | 2 | 3 | 2 | 3 | 2 | 3 | 2 | 4.25
21656222 | ZnO | 46.7 | SEM | 113 | DLS | -36 | Zeta-potential | 35.3 | BET | -3.608 | -3.89 | -7.2 | 5.67 | WST | RAW264.7 | Mouse | Blood | Cancer | 24h | 20 | 15.4902 | Toxic | 0 | 2 | 3 | 2 | 3 | 2 | 3 | 2 | 4.25
20938647 | ZnO | 25 | TEM | 196.9 | DLS | -2.9 |  | 117 |  | -3.608 | -3.89 | -7.2 | 5.67 | WST | C2C12 | Mouse | Muscle | Normal | 24h | 0 | 99.933 | Nontoxic | 3 | 2 | 3 | 2 | 0 | 0 | 0 | 0 | 2.5
20938647 | ZnO | 25 | TEM | 196.9 | DLS | -2.9 |  | 117 |  | -3.608 | -3.89 | -7.2 | 5.67 | WST | C2C12 | Mouse | Muscle | Normal | 24h | 5 | 94.5383 | Nontoxic | 3 | 2 | 3 | 2 | 0 | 0 | 0 | 0 | 2.5
20938647 | ZnO | 25 | TEM | 196.9 | DLS | -2.9 |  | 117 |  | -3.608 | -3.89 | -7.2 | 5.67 | WST | C2C12 | Mouse | Muscle | Normal | 24h | 10 | 57.7494 | Nontoxic | 3 | 2 | 3 | 2 | 0 | 0 | 0 | 0 | 2.5
20938647 | ZnO | 25 | TEM | 196.9 | DLS | -2.9 |  | 117 |  | -3.608 | -3.89 | -7.2 | 5.67 | WST | C2C12 | Mouse | Muscle | Normal | 24h | 15 | 39.0148 | Toxic | 3 | 2 | 3 | 2 | 0 | 0 | 0 | 0 | 2.5
20938647 | ZnO | 25 | TEM | 196.9 | DLS | -2.9 |  | 117 |  | -3.608 | -3.89 | -7.2 | 5.67 | WST | C2C12 | Mouse | Muscle | Normal | 24h | 20 | 33.3883 | Toxic | 3 | 2 | 3 | 2 | 0 | 0 | 0 | 0 | 2.5
20938647 | ZnO | 25 | TEM | 196.9 | DLS | -2.9 |  | 117 |  | -3.608 | -3.89 | -7.2 | 5.67 | WST | C2C12 | Mouse | Muscle | Normal | 24h | 25 | 11.4386 | Toxic | 3 | 2 | 3 | 2 | 0 | 0 | 0 | 0 | 2.5
20938647 | ZnO | 25 | TEM | 196.9 | DLS | -2.9 |  | 117 |  | -3.608 | -3.89 | -7.2 | 5.67 | WST | C2C12 | Mouse | Muscle | Normal | 24h | 30 | 2.2877 | Toxic | 3 | 2 | 3 | 2 | 0 | 0 | 0 | 0 | 2.5
20938647 | ZnO | 25 | TEM | 196.9 | DLS | -2.9 |  | 117 |  | -3.608 | -3.89 | -7.2 | 5.67 | WST | C2C12 | Mouse | Muscle | Normal | 24h | 40 | 0.7626 | Toxic | 3 | 2 | 3 | 2 | 0 | 0 | 0 | 0 | 2.5
20938647 | ZnO | 25 | TEM | 196.9 | DLS | -2.9 |  | 117 |  | -3.608 | -3.89 | -7.2 | 5.67 | WST | EAHY926 | Human | Somatic cell hybrid | Normal | 24h | 0 | 99.9845 | Nontoxic | 3 | 2 | 3 | 2 | 0 | 0 | 0 | 0 | 2.5
20938647 | ZnO | 25 | TEM | 196.9 | DLS | -2.9 |  | 117 |  | -3.608 | -3.89 | -7.2 | 5.67 | WST | EAHY926 | Human | Somatic cell hybrid | Normal | 24h | 5 | 91.3482 | Nontoxic | 3 | 2 | 3 | 2 | 0 | 0 | 0 | 0 | 2.5
20938647 | ZnO | 25 | TEM | 196.9 | DLS | -2.9 |  | 117 |  | -3.608 | -3.89 | -7.2 | 5.67 | WST | EAHY926 | Human | Somatic cell hybrid | Normal | 24h | 10 | 59.8964 | Nontoxic | 3 | 2 | 3 | 2 | 0 | 0 | 0 | 0 | 2.5
20938647 | ZnO | 25 | TEM | 196.9 | DLS | -2.9 |  | 117 |  | -3.608 | -3.89 | -7.2 | 5.67 | WST | EAHY926 | Human | Somatic cell hybrid | Normal | 24h | 15 | 46.0369 | Toxic | 3 | 2 | 3 | 2 | 0 | 0 | 0 | 0 | 2.5
20938647 | ZnO | 25 | TEM | 196.9 | DLS | -2.9 |  | 117 |  | -3.608 | -3.89 | -7.2 | 5.67 | WST | EAHY926 | Human | Somatic cell hybrid | Normal | 24h | 20 | 35.3949 | Toxic | 3 | 2 | 3 | 2 | 0 | 0 | 0 | 0 | 2.5
20938647 | ZnO | 25 | TEM | 196.9 | DLS | -2.9 |  | 117 |  | -3.608 | -3.89 | -7.2 | 5.67 | WST | EAHY926 | Human | Somatic cell hybrid | Normal | 24h | 25 | 20.793 | Toxic | 3 | 2 | 3 | 2 | 0 | 0 | 0 | 0 | 2.5
20938647 | ZnO | 25 | TEM | 196.9 | DLS | -2.9 |  | 117 |  | -3.608 | -3.89 | -7.2 | 5.67 | WST | EAHY926 | Human | Somatic cell hybrid | Normal | 24h | 30 | 4.2112 | Toxic | 3 | 2 | 3 | 2 | 0 | 0 | 0 | 0 | 2.5
20938647 | ZnO | 25 | TEM | 196.9 | DLS | -2.9 |  | 117 |  | -3.608 | -3.89 | -7.2 | 5.67 | WST | EAHY926 | Human | Somatic cell hybrid | Normal | 24h | 40 | 1.3651 | Toxic | 3 | 2 | 3 | 2 | 0 | 0 | 0 | 0 | 2.5
20938647 | ZnO | 25 | TEM | 196.9 | DLS | -2.9 |  | 117 |  | -3.608 | -3.89 | -7.2 | 5.67 | WST | L-929 | Mouse | Fibroblast | Normal | 24h | 0 | 99.8994 | Nontoxic | 3 | 2 | 3 | 2 | 0 | 0 | 0 | 0 | 2.5
20938647 | ZnO | 25 | TEM | 196.9 | DLS | -2.9 |  | 117 |  | -3.608 | -3.89 | -7.2 | 5.67 | WST | L-929 | Mouse | Fibroblast | Normal | 24h | 5 | 98.0447 | Nontoxic | 3 | 2 | 3 | 2 | 0 | 0 | 0 | 0 | 2.5
20938647 | ZnO | 25 | TEM | 196.9 | DLS | -2.9 |  | 117 |  | -3.608 | -3.89 | -7.2 | 5.67 | WST | L-929 | Mouse | Fibroblast | Normal | 24h | 10 | 90.2647 | Nontoxic | 3 | 2 | 3 | 2 | 0 | 0 | 0 | 0 | 2.5
20938647 | ZnO | 25 | TEM | 196.9 | DLS | -2.9 |  | 117 |  | -3.608 | -3.89 | -7.2 | 5.67 | WST | L-929 | Mouse | Fibroblast | Normal | 24h | 15 | 13.3519 | Toxic | 3 | 2 | 3 | 2 | 0 | 0 | 0 | 0 | 2.5
20938647 | ZnO | 25 | TEM | 196.9 | DLS | -2.9 |  | 117 |  | -3.608 | -3.89 | -7.2 | 5.67 | WST | L-929 | Mouse | Fibroblast | Normal | 24h | 20 | 1.4858 | Toxic | 3 | 2 | 3 | 2 | 0 | 0 | 0 | 0 | 2.5
20938647 | ZnO | 25 | TEM | 196.9 | DLS | -2.9 |  | 117 |  | -3.608 | -3.89 | -7.2 | 5.67 | WST | L-929 | Mouse | Fibroblast | Normal | 24h | 25 | 1.4652 | Toxic | 3 | 2 | 3 | 2 | 0 | 0 | 0 | 0 | 2.5
20938647 | ZnO | 25 | TEM | 196.9 | DLS | -2.9 |  | 117 |  | -3.608 | -3.89 | -7.2 | 5.67 | WST | L-929 | Mouse | Fibroblast | Normal | 24h | 30 | 0.8874 | Toxic | 3 | 2 | 3 | 2 | 0 | 0 | 0 | 0 | 2.5
20938647 | ZnO | 25 | TEM | 196.9 | DLS | -2.9 |  | 117 |  | -3.608 | -3.89 | -7.2 | 5.67 | WST | L-929 | Mouse | Fibroblast | Normal | 24h | 40 | 0.4746 | Toxic | 3 | 2 | 3 | 2 | 0 | 0 | 0 | 0 | 2.5
20938647 | ZnO | 25 | TEM | 196.9 | DLS | -2.9 |  | 117 |  | -3.608 | -3.89 | -7.2 | 5.67 | WST | BEAS-2B | Human | Lung | Normal | 24h | 0 | 99.9638 | Nontoxic | 3 | 2 | 3 | 2 | 0 | 0 | 0 | 0 | 2.5
20938647 | ZnO | 25 | TEM | 196.9 | DLS | -2.9 |  | 117 |  | -3.608 | -3.89 | -7.2 | 5.67 | WST | BEAS-2B | Human | Lung | Normal | 24h | 5 | 92.9402 | Nontoxic | 3 | 2 | 3 | 2 | 0 | 0 | 0 | 0 | 2.5
20938647 | ZnO | 25 | TEM | 196.9 | DLS | -2.9 |  | 117 |  | -3.608 | -3.89 | -7.2 | 5.67 | WST | BEAS-2B | Human | Lung | Normal | 24h | 10 | 86.3972 | Nontoxic | 3 | 2 | 3 | 2 | 0 | 0 | 0 | 0 | 2.5
20938647 | ZnO | 25 | TEM | 196.9 | DLS | -2.9 |  | 117 |  | -3.608 | -3.89 | -7.2 | 5.67 | WST | BEAS-2B | Human | Lung | Normal | 24h | 15 | 72.5671 | Nontoxic | 3 | 2 | 3 | 2 | 0 | 0 | 0 | 0 | 2.5
20938647 | ZnO | 25 | TEM | 196.9 | DLS | -2.9 |  | 117 |  | -3.608 | -3.89 | -7.2 | 5.67 | WST | BEAS-2B | Human | Lung | Normal | 24h | 20 | 61.0316 | Nontoxic | 3 | 2 | 3 | 2 | 0 | 0 | 0 | 0 | 2.5
20938647 | ZnO | 25 | TEM | 196.9 | DLS | -2.9 |  | 117 |  | -3.608 | -3.89 | -7.2 | 5.67 | WST | BEAS-2B | Human | Lung | Normal | 24h | 25 | 50.0543 | Nontoxic | 3 | 2 | 3 | 2 | 0 | 0 | 0 | 0 | 2.5
20938647 | ZnO | 25 | TEM | 196.9 | DLS | -2.9 |  | 117 |  | -3.608 | -3.89 | -7.2 | 5.67 | WST | BEAS-2B | Human | Lung | Normal | 24h | 30 | 40.8135 | Toxic | 3 | 2 | 3 | 2 | 0 | 0 | 0 | 0 | 2.5
20938647 | ZnO | 25 | TEM | 196.9 | DLS | -2.9 |  | 117 |  | -3.608 | -3.89 | -7.2 | 5.67 | WST | BEAS-2B | Human | Lung | Normal | 24h | 40 | 15.5098 | Toxic | 3 | 2 | 3 | 2 | 0 | 0 | 0 | 0 | 2.5
22303956 | ZnO | 15.5 | TEM | 1100 | DLS | 19.7 | Zeta-potential | 117 |  | -3.608 | -3.89 | -7.2 | 5.67 | MTT | MCF-7 | Human | Breast | Cancer | 24h | 0 | 100.4252 | Nontoxic | 3 | 2 | 3 | 2 | 3 | 2 | 0 | 0 | 3.75
22303956 | ZnO | 15.5 | TEM | 1100 | DLS | 19.7 | Zeta-potential | 117 |  | -3.608 | -3.89 | -7.2 | 5.67 | MTT | MCF-7 | Human | Breast | Cancer | 24h | 5 | 93.6829 | Nontoxic | 3 | 2 | 3 | 2 | 3 | 2 | 0 | 0 | 3.75
22303956 | ZnO | 15.5 | TEM | 1100 | DLS | 19.7 | Zeta-potential | 117 |  | -3.608 | -3.89 | -7.2 | 5.67 | MTT | MCF-7 | Human | Breast | Cancer | 24h | 10 | 94.4457 | Nontoxic | 3 | 2 | 3 | 2 | 3 | 2 | 0 | 0 | 3.75
22303956 | ZnO | 15.5 | TEM | 1100 | DLS | 19.7 | Zeta-potential | 117 |  | -3.608 | -3.89 | -7.2 | 5.67 | MTT | MCF-7 | Human | Breast | Cancer | 24h | 20 | 88.4526 | Nontoxic | 3 | 2 | 3 | 2 | 3 | 2 | 0 | 0 | 3.75
22303956 | ZnO | 15.5 | TEM | 1100 | DLS | 19.7 | Zeta-potential | 117 |  | -3.608 | -3.89 | -7.2 | 5.67 | MTT | MCF-7 | Human | Breast | Cancer | 24h | 50 | 34.4875 | Toxic | 3 | 2 | 3 | 2 | 3 | 2 | 0 | 0 | 3.75
22303956 | ZnO | 15.5 | TEM | 1100 | DLS | 19.7 | Zeta-potential | 117 |  | -3.608 | -3.89 | -7.2 | 5.67 | MTT | MCF-7 | Human | Breast | Cancer | 24h | 100 | 31.6544 | Toxic | 3 | 2 | 3 | 2 | 3 | 2 | 0 | 0 | 3.75
22303956 | ZnO | 15.5 | TEM | 1100 | DLS | 19.7 | Zeta-potential | 117 |  | -3.608 | -3.89 | -7.2 | 5.67 | MTT | MCF-7 | Human | Breast | Cancer | 24h | 200 | 31.8179 | Toxic | 3 | 2 | 3 | 2 | 3 | 2 | 0 | 0 | 3.75
22303956 | ZnO | 15.5 | TEM | 28 | DLS | 19.7 | Zeta-potential | 117 |  | -3.608 | -3.89 | -7.2 | 5.67 | MTT | MCF-7 | Human | Breast | Cancer | 24h | 0 | 100.1379 | Nontoxic | 3 | 2 | 3 | 2 | 3 | 2 | 0 | 0 | 3.75
22303956 | ZnO | 15.5 | TEM | 28 | DLS | 19.7 | Zeta-potential | 117 |  | -3.608 | -3.89 | -7.2 | 5.67 | MTT | MCF-7 | Human | Breast | Cancer | 24h | 5 | 94.1966 | Nontoxic | 3 | 2 | 3 | 2 | 3 | 2 | 0 | 0 | 3.75
22303956 | ZnO | 15.5 | TEM | 28 | DLS | 19.7 | Zeta-potential | 117 |  | -3.608 | -3.89 | -7.2 | 5.67 | MTT | MCF-7 | Human | Breast | Cancer | 24h | 10 | 91.8718 | Nontoxic | 3 | 2 | 3 | 2 | 3 | 2 | 0 | 0 | 3.75
22303956 | ZnO | 15.5 | TEM | 28 | DLS | 19.7 | Zeta-potential | 117 |  | -3.608 | -3.89 | -7.2 | 5.67 | MTT | MCF-7 | Human | Breast | Cancer | 24h | 20 | 93.6664 | Nontoxic | 3 | 2 | 3 | 2 | 3 | 2 | 0 | 0 | 3.75
22303956 | ZnO | 15.5 | TEM | 28 | DLS | 19.7 | Zeta-potential | 117 |  | -3.608 | -3.89 | -7.2 | 5.67 | MTT | MCF-7 | Human | Breast | Cancer | 24h | 50 | 84.8565 | Nontoxic | 3 | 2 | 3 | 2 | 3 | 2 | 0 | 0 | 3.75
22303956 | ZnO | 15.5 | TEM | 28 | DLS | 19.7 | Zeta-potential | 117 |  | -3.608 | -3.89 | -7.2 | 5.67 | MTT | MCF-7 | Human | Breast | Cancer | 24h | 100 | 49.8888 | Toxic | 3 | 2 | 3 | 2 | 3 | 2 | 0 | 0 | 3.75
22303956 | ZnO | 15.5 | TEM | 28 | DLS | 19.7 | Zeta-potential | 117 |  | -3.608 | -3.89 | -7.2 | 5.67 | MTT | MCF-7 | Human | Breast | Cancer | 24h | 200 | 39.7737 | Toxic | 3 | 2 | 3 | 2 | 3 | 2 | 0 | 0 | 3.75
23894303 | ZnO | 14.7 | TEM | 153 | DLS | -17.3 | Zeta-potential | 117 |  | -3.608 | -3.89 | -7.2 | 5.67 | MTT | HMDM | Human | Blood | Normal | 48h | 0 | 100.3923 | Nontoxic | 3 | 2 | 3 | 2 | 3 | 2 | 0 | 0 | 3.75
23894303 | ZnO | 14.7 | TEM | 153 | DLS | -17.3 | Zeta-potential | 117 |  | -3.608 | -3.89 | -7.2 | 5.67 | MTT | HMDM | Human | Blood | Normal | 48h | 0.5 | 102.9289 | Nontoxic | 3 | 2 | 3 | 2 | 3 | 2 | 0 | 0 | 3.75
23894303 | ZnO | 14.7 | TEM | 153 | DLS | -17.3 | Zeta-potential | 117 |  | -3.608 | -3.89 | -7.2 | 5.67 | MTT | HMDM | Human | Blood | Normal | 48h | 1 | 100.5753 | Nontoxic | 3 | 2 | 3 | 2 | 3 | 2 | 0 | 0 | 3.75
23894303 | ZnO | 14.7 | TEM | 153 | DLS | -17.3 | Zeta-potential | 117 |  | -3.608 | -3.89 | -7.2 | 5.67 | MTT | HMDM | Human | Blood | Normal | 48h | 5 | 114.5397 | Nontoxic | 3 | 2 | 3 | 2 | 3 | 2 | 0 | 0 | 3.75
23894303 | ZnO | 14.7 | TEM | 153 | DLS | -17.3 | Zeta-potential | 117 |  | -3.608 | -3.89 | -7.2 | 5.67 | MTT | HMDM | Human | Blood | Normal | 48h | 10 | 77.5105 | Nontoxic | 3 | 2 | 3 | 2 | 3 | 2 | 0 | 0 | 3.75
23894303 | ZnO | 14.7 | TEM | 153 | DLS | -17.3 | Zeta-potential | 117 |  | -3.608 | -3.89 | -7.2 | 5.67 | MTT | HMDM | Human | Blood | Normal | 48h | 50 | 22.2803 | Toxic | 3 | 2 | 3 | 2 | 3 | 2 | 0 | 0 | 3.75
23894303 | ZnO | 14.7 | TEM | 153 | DLS | -17.3 | Zeta-potential | 117 |  | -3.608 | -3.89 | -7.2 | 5.67 | MTT | HMDM | Human | Blood | Normal | 48h | 100 | 22.4111 | Toxic | 3 | 2 | 3 | 2 | 3 | 2 | 0 | 0 | 3.75
23894303 | ZnO | 14.7 | TEM | 153 | DLS | -17.3 | Zeta-potential | 117 |  | -3.608 | -3.89 | -7.2 | 5.67 | MTT | HMDM | Human | Blood | Normal | 24h | 0 | 100.3792 | Nontoxic | 3 | 2 | 3 | 2 | 3 | 2 | 0 | 0 | 3.75
23894303 | ZnO | 14.7 | TEM | 153 | DLS | -17.3 | Zeta-potential | 117 |  | -3.608 | -3.89 | -7.2 | 5.67 | MTT | HMDM | Human | Blood | Normal | 24h | 0.5 | 97.4372 | Nontoxic | 3 | 2 | 3 | 2 | 3 | 2 | 0 | 0 | 3.75
23894303 | ZnO | 14.7 | TEM | 153 | DLS | -17.3 | Zeta-potential | 117 |  | -3.608 | -3.89 | -7.2 | 5.67 | MTT | HMDM | Human | Blood | Normal | 24h | 1 | 121.5808 | Nontoxic | 3 | 2 | 3 | 2 | 3 | 2 | 0 | 0 | 3.75
23894303 | ZnO | 14.7 | TEM | 153 | DLS | -17.3 | Zeta-potential | 117 |  | -3.608 | -3.89 | -7.2 | 5.67 | MTT | HMDM | Human | Blood | Normal | 24h | 5 | 113.4414 | Nontoxic | 3 | 2 | 3 | 2 | 3 | 2 | 0 | 0 | 3.75
23894303 | ZnO | 14.7 | TEM | 153 | DLS | -17.3 | Zeta-potential | 117 |  | -3.608 | -3.89 | -7.2 | 5.67 | MTT | HMDM | Human | Blood | Normal | 24h | 10 | 56.7861 | Nontoxic | 3 | 2 | 3 | 2 | 3 | 2 | 0 | 0 | 3.75
23894303 | ZnO | 14.7 | TEM | 153 | DLS | -17.3 | Zeta-potential | 117 |  | -3.608 | -3.89 | -7.2 | 5.67 | MTT | HMDM | Human | Blood | Normal | 24h | 50 | 21.8096 | Toxic | 3 | 2 | 3 | 2 | 3 | 2 | 0 | 0 | 3.75
23894303 | ZnO | 14.7 | TEM | 153 | DLS | -17.3 | Zeta-potential | 117 |  | -3.608 | -3.89 | -7.2 | 5.67 | MTT | HMDM | Human | Blood | Normal | 24h | 100 | 27.602 | Toxic | 3 | 2 | 3 | 2 | 3 | 2 | 0 | 0 | 3.75
23604040 | ZnO | 60 | SEM | 415 |  | -2.9 |  | 117 |  | -3.608 | -3.89 | -7.2 | 5.67 | Calcein AM | A549 | Human | Lung | Cancer | 24h | 0 | 100 | Nontoxic | 3 | 2 | 0 | 0 | 0 | 0 | 0 | 0 | 1.25
23604040 | ZnO | 60 | SEM | 415 |  | -2.9 |  | 117 |  | -3.608 | -3.89 | -7.2 | 5.67 | Calcein AM | A549 | Human | Lung | Cancer | 24h | 20 | 101.8868 | Nontoxic | 3 | 2 | 0 | 0 | 0 | 0 | 0 | 0 | 1.25
23604040 | ZnO | 60 | SEM | 415 |  | -2.9 |  | 117 |  | -3.608 | -3.89 | -7.2 | 5.67 | Calcein AM | A549 | Human | Lung | Cancer | 24h | 25 | 95.72989 | Nontoxic | 3 | 2 | 0 | 0 | 0 | 0 | 0 | 0 | 1.25
23604040 | ZnO | 60 | SEM | 415 |  | -2.9 |  | 117 |  | -3.608 | -3.89 | -7.2 | 5.67 | Calcein AM | A549 | Human | Lung | Cancer | 24h | 30 | 68.89772 | Nontoxic | 3 | 2 | 0 | 0 | 0 | 0 | 0 | 0 | 1.25
23604040 | ZnO | 60 | SEM | 415 |  | -2.9 |  | 117 |  | -3.608 | -3.89 | -7.2 | 5.67 | Calcein AM | A549 | Human | Lung | Cancer | 24h | 40 | 52.05561 | Nontoxic | 3 | 2 | 0 | 0 | 0 | 0 | 0 | 0 | 1.25
23604040 | ZnO | 60 | SEM | 415 |  | -2.9 |  | 117 |  | -3.608 | -3.89 | -7.2 | 5.67 | Calcein AM | A549 | Human | Lung | Cancer | 24h | 50 | 47.14002 | Toxic | 3 | 2 | 0 | 0 | 0 | 0 | 0 | 0 | 1.25
21255821 | ZnO | 86 | TEM | 687 | DLS | 31.3 |  | 7 | BET | -3.608 | -3.89 | -7.2 | 5.67 | MTT | A549 | Human | Lung | Cancer | 72h | 0 | 101.5007 | Nontoxic | 3 | 2 | 3 | 2 | 3 | 0 | 3 | 2 | 4.5
21255821 | ZnO | 86 | TEM | 687 | DLS | 31.3 |  | 7 | BET | -3.608 | -3.89 | -7.2 | 5.67 | MTT | A549 | Human | Lung | Cancer | 72h | 1.56 | 91.678 | Nontoxic | 3 | 2 | 3 | 2 | 3 | 0 | 3 | 2 | 4.5
21255821 | ZnO | 86 | TEM | 687 | DLS | 31.3 |  | 7 | BET | -3.608 | -3.89 | -7.2 | 5.67 | MTT | A549 | Human | Lung | Cancer | 72h | 3.13 | 87.4215 | Nontoxic | 3 | 2 | 3 | 2 | 3 | 0 | 3 | 2 | 4.5
21255821 | ZnO | 86 | TEM | 687 | DLS | 31.3 |  | 7 | BET | -3.608 | -3.89 | -7.2 | 5.67 | MTT | A549 | Human | Lung | Cancer | 72h | 6.25 | 67.94 | Nontoxic | 3 | 2 | 3 | 2 | 3 | 0 | 3 | 2 | 4.5
21255821 | ZnO | 86 | TEM | 687 | DLS | 31.3 |  | 7 | BET | -3.608 | -3.89 | -7.2 | 5.67 | MTT | A549 | Human | Lung | Cancer | 72h | 12.5 | 4.7476 | Toxic | 3 | 2 | 3 | 2 | 3 | 0 | 3 | 2 | 4.5
21255821 | ZnO | 86 | TEM | 687 | DLS | 31.3 |  | 7 | BET | -3.608 | -3.89 | -7.2 | 5.67 | MTT | A549 | Human | Lung | Cancer | 72h | 25 | 2.292 | Toxic | 3 | 2 | 3 | 2 | 3 | 0 | 3 | 2 | 4.5
21255821 | ZnO | 86 | TEM | 687 | DLS | 31.3 |  | 7 | BET | -3.608 | -3.89 | -7.2 | 5.67 | MTT | A549 | Human | Lung | Cancer | 72h | 50 | 7.367 | Toxic | 3 | 2 | 3 | 2 | 3 | 0 | 3 | 2 | 4.5
21255821 | ZnO | 86 | TEM | 687 | DLS | 31.3 |  | 7 | BET | -3.608 | -3.89 | -7.2 | 5.67 | MTT | A549 | Human | Lung | Cancer | 24h | 0 | 101.3115 | Nontoxic | 3 | 2 | 3 | 2 | 3 | 0 | 3 | 2 | 4.5
21255821 | ZnO | 86 | TEM | 687 | DLS | 31.3 |  | 7 | BET | -3.608 | -3.89 | -7.2 | 5.67 | MTT | A549 | Human | Lung | Cancer | 24h | 1.56 | 98.0328 | Nontoxic | 3 | 2 | 3 | 2 | 3 | 0 | 3 | 2 | 4.5
21255821 | ZnO | 86 | TEM | 687 | DLS | 31.3 |  | 7 | BET | -3.608 | -3.89 | -7.2 | 5.67 | MTT | A549 | Human | Lung | Cancer | 24h | 3.13 | 86.7213 | Nontoxic | 3 | 2 | 3 | 2 | 3 | 0 | 3 | 2 | 4.5
21255821 | ZnO | 86 | TEM | 687 | DLS | 31.3 |  | 7 | BET | -3.608 | -3.89 | -7.2 | 5.67 | MTT | A549 | Human | Lung | Cancer | 24h | 6.25 | 78.8525 | Nontoxic | 3 | 2 | 3 | 2 | 3 | 0 | 3 | 2 | 4.5
21255821 | ZnO | 86 | TEM | 687 | DLS | 31.3 |  | 7 | BET | -3.608 | -3.89 | -7.2 | 5.67 | MTT | A549 | Human | Lung | Cancer | 24h | 12.5 | 25.082 | Toxic | 3 | 2 | 3 | 2 | 3 | 0 | 3 | 2 | 4.5
21255821 | ZnO | 86 | TEM | 687 | DLS | 31.3 |  | 7 | BET | -3.608 | -3.89 | -7.2 | 5.67 | MTT | A549 | Human | Lung | Cancer | 24h | 25 | 5.2459 | Toxic | 3 | 2 | 3 | 2 | 3 | 0 | 3 | 2 | 4.5
21255821 | ZnO | 86 | TEM | 687 | DLS | 31.3 |  | 7 | BET | -3.608 | -3.89 | -7.2 | 5.67 | MTT | A549 | Human | Lung | Cancer | 24h | 50 | 8.6066 | Toxic | 3 | 2 | 3 | 2 | 3 | 0 | 3 | 2 | 4.5
21255821 | ZnO | 86 | TEM | 687 | DLS | 31.3 |  | 7 | BET | -3.608 | -3.89 | -7.2 | 5.67 | MTT | A549 | Human | Lung | Cancer | 12h | 0 | 101.3115 | Nontoxic | 3 | 2 | 3 | 2 | 3 | 0 | 3 | 2 | 4.5
21255821 | ZnO | 86 | TEM | 687 | DLS | 31.3 |  | 7 | BET | -3.608 | -3.89 | -7.2 | 5.67 | MTT | A549 | Human | Lung | Cancer | 12h | 1.56 | 111.3115 | Nontoxic | 3 | 2 | 3 | 2 | 3 | 0 | 3 | 2 | 4.5
21255821 | ZnO | 86 | TEM | 687 | DLS | 31.3 |  | 7 | BET | -3.608 | -3.89 | -7.2 | 5.67 | MTT | A549 | Human | Lung | Cancer | 12h | 3.13 | 91.3115 | Nontoxic | 3 | 2 | 3 | 2 | 3 | 0 | 3 | 2 | 4.5
21255821 | ZnO | 86 | TEM | 687 | DLS | 31.3 |  | 7 | BET | -3.608 | -3.89 | -7.2 | 5.67 | MTT | A549 | Human | Lung | Cancer | 12h | 6.25 | 88.0328 | Nontoxic | 3 | 2 | 3 | 2 | 3 | 0 | 3 | 2 | 4.5
21255821 | ZnO | 86 | TEM | 687 | DLS | 31.3 |  | 7 | BET | -3.608 | -3.89 | -7.2 | 5.67 | MTT | A549 | Human | Lung | Cancer | 12h | 12.5 | 89.0164 | Nontoxic | 3 | 2 | 3 | 2 | 3 | 0 | 3 | 2 | 4.5
21255821 | ZnO | 86 | TEM | 687 | DLS | 31.3 |  | 7 | BET | -3.608 | -3.89 | -7.2 | 5.67 | MTT | A549 | Human | Lung | Cancer | 12h | 25 | 55.9016 | Nontoxic | 3 | 2 | 3 | 2 | 3 | 0 | 3 | 2 | 4.5
21255821 | ZnO | 86 | TEM | 687 | DLS | 31.3 |  | 7 | BET | -3.608 | -3.89 | -7.2 | 5.67 | MTT | A549 | Human | Lung | Cancer | 12h | 50 | 51.9672 | Nontoxic | 3 | 2 | 3 | 2 | 3 | 0 | 3 | 2 | 4.5
21255821 | ZnO | 52 | TEM | 640 | DLS | 29.4 | Zeta-potential | 15 | BET | -3.608 | -3.89 | -7.2 | 5.67 | MTT | A549 | Human | Lung | Cancer | 72h | 0 | 101.337 | Nontoxic | 3 | 2 | 3 | 2 | 3 | 2 | 3 | 2 | 5
21255821 | ZnO | 52 | TEM | 640 | DLS | 29.4 | Zeta-potential | 15 | BET | -3.608 | -3.89 | -7.2 | 5.67 | MTT | A549 | Human | Lung | Cancer | 72h | 1.56 | 85.457 | Nontoxic | 3 | 2 | 3 | 2 | 3 | 2 | 3 | 2 | 5
21255821 | ZnO | 52 | TEM | 640 | DLS | 29.4 | Zeta-potential | 15 | BET | -3.608 | -3.89 | -7.2 | 5.67 | MTT | A549 | Human | Lung | Cancer | 72h | 3.13 | 83.8199 | Nontoxic | 3 | 2 | 3 | 2 | 3 | 2 | 3 | 2 | 5
21255821 | ZnO | 52 | TEM | 640 | DLS | 29.4 | Zeta-potential | 15 | BET | -3.608 | -3.89 | -7.2 | 5.67 | MTT | A549 | Human | Lung | Cancer | 72h | 6.25 | 64.0109 | Nontoxic | 3 | 2 | 3 | 2 | 3 | 2 | 3 | 2 | 5
21255821 | ZnO | 52 | TEM | 640 | DLS | 29.4 | Zeta-potential | 15 | BET | -3.608 | -3.89 | -7.2 | 5.67 | MTT | A549 | Human | Lung | Cancer | 72h | 12.5 | 2.4557 | Toxic | 3 | 2 | 3 | 2 | 3 | 2 | 3 | 2 | 5
21255821 | ZnO | 52 | TEM | 640 | DLS | 29.4 | Zeta-potential | 15 | BET | -3.608 | -3.89 | -7.2 | 5.67 | MTT | A549 | Human | Lung | Cancer | 72h | 25 | 1.9645 | Toxic | 3 | 2 | 3 | 2 | 3 | 2 | 3 | 2 | 5
21255821 | ZnO | 52 | TEM | 640 | DLS | 29.4 | Zeta-potential | 15 | BET | -3.608 | -3.89 | -7.2 | 5.67 | MTT | A549 | Human | Lung | Cancer | 72h | 50 | 4.2565 | Toxic | 3 | 2 | 3 | 2 | 3 | 2 | 3 | 2 | 5
21255821 | ZnO | 52 | TEM | 640 | DLS | 29.4 | Zeta-potential | 15 | BET | -3.608 | -3.89 | -7.2 | 5.67 | MTT | A549 | Human | Lung | Cancer | 24h | 0 | 101.3115 | Nontoxic | 3 | 2 | 3 | 2 | 3 | 2 | 3 | 2 | 5
21255821 | ZnO | 52 | TEM | 640 | DLS | 29.4 | Zeta-potential | 15 | BET | -3.608 | -3.89 | -7.2 | 5.67 | MTT | A549 | Human | Lung | Cancer | 24h | 1.56 | 99.1803 | Nontoxic | 3 | 2 | 3 | 2 | 3 | 2 | 3 | 2 | 5
21255821 | ZnO | 52 | TEM | 640 | DLS | 29.4 | Zeta-potential | 15 | BET | -3.608 | -3.89 | -7.2 | 5.67 | MTT | A549 | Human | Lung | Cancer | 24h | 3.13 | 88.6885 | Nontoxic | 3 | 2 | 3 | 2 | 3 | 2 | 3 | 2 | 5
21255821 | ZnO | 52 | TEM | 640 | DLS | 29.4 | Zeta-potential | 15 | BET | -3.608 | -3.89 | -7.2 | 5.67 | MTT | A549 | Human | Lung | Cancer | 24h | 6.25 | 81.4754 | Nontoxic | 3 | 2 | 3 | 2 | 3 | 2 | 3 | 2 | 5
21255821 | ZnO | 52 | TEM | 640 | DLS | 29.4 | Zeta-potential | 15 | BET | -3.608 | -3.89 | -7.2 | 5.67 | MTT | A549 | Human | Lung | Cancer | 24h | 12.5 | 17.8688 | Toxic | 3 | 2 | 3 | 2 | 3 | 2 | 3 | 2 | 5
21255821 | ZnO | 52 | TEM | 640 | DLS | 29.4 | Zeta-potential | 15 | BET | -3.608 | -3.89 | -7.2 | 5.67 | MTT | A549 | Human | Lung | Cancer | 24h | 25 | 4.7541 | Toxic | 3 | 2 | 3 | 2 | 3 | 2 | 3 | 2 | 5
21255821 | ZnO | 52 | TEM | 640 | DLS | 29.4 | Zeta-potential | 15 | BET | -3.608 | -3.89 | -7.2 | 5.67 | MTT | A549 | Human | Lung | Cancer | 24h | 50 | 4.4262 | Toxic | 3 | 2 | 3 | 2 | 3 | 2 | 3 | 2 | 5
21255821 | ZnO | 52 | TEM | 640 | DLS | 29.4 | Zeta-potential | 15 | BET | -3.608 | -3.89 | -7.2 | 5.67 | MTT | A549 | Human | Lung | Cancer | 12h | 0 | 101.1475 | Nontoxic | 3 | 2 | 3 | 2 | 3 | 2 | 3 | 2 | 5
21255821 | ZnO | 52 | TEM | 640 | DLS | 29.4 | Zeta-potential | 15 | BET | -3.608 | -3.89 | -7.2 | 5.67 | MTT | A549 | Human | Lung | Cancer | 12h | 1.56 | 111.2295 | Nontoxic | 3 | 2 | 3 | 2 | 3 | 2 | 3 | 2 | 5
21255821 | ZnO | 52 | TEM | 640 | DLS | 29.4 | Zeta-potential | 15 | BET | -3.608 | -3.89 | -7.2 | 5.67 | MTT | A549 | Human | Lung | Cancer | 12h | 3.13 | 106.3115 | Nontoxic | 3 | 2 | 3 | 2 | 3 | 2 | 3 | 2 | 5
21255821 | ZnO | 52 | TEM | 640 | DLS | 29.4 | Zeta-potential | 15 | BET | -3.608 | -3.89 | -7.2 | 5.67 | MTT | A549 | Human | Lung | Cancer | 12h | 6.25 | 106.5574 | Nontoxic | 3 | 2 | 3 | 2 | 3 | 2 | 3 | 2 | 5
21255821 | ZnO | 52 | TEM | 640 | DLS | 29.4 | Zeta-potential | 15 | BET | -3.608 | -3.89 | -7.2 | 5.67 | MTT | A549 | Human | Lung | Cancer | 12h | 12.5 | 73.4426 | Nontoxic | 3 | 2 | 3 | 2 | 3 | 2 | 3 | 2 | 5
21255821 | ZnO | 52 | TEM | 640 | DLS | 29.4 | Zeta-potential | 15 | BET | -3.608 | -3.89 | -7.2 | 5.67 | MTT | A549 | Human | Lung | Cancer | 12h | 25 | 55.6557 | Nontoxic | 3 | 2 | 3 | 2 | 3 | 2 | 3 | 2 | 5
21255821 | ZnO | 52 | TEM | 640 | DLS | 29.4 | Zeta-potential | 15 | BET | -3.608 | -3.89 | -7.2 | 5.67 | MTT | A549 | Human | Lung | Cancer | 12h | 50 | 54.5902 | Nontoxic | 3 | 2 | 3 | 2 | 3 | 2 | 3 | 2 | 5
21255821 | ZnO | 7.5 | TEM | 795 | DLS | 27.4 | Zeta-potential | 90 | BET | -3.608 | -3.89 | -7.2 | 5.67 | MTT | A549 | Human | Lung | Cancer | 72h | 0 | 101.4501 | Nontoxic | 3 | 2 | 3 | 2 | 3 | 2 | 3 | 2 | 5
21255821 | ZnO | 7.5 | TEM | 795 | DLS | 27.4 | Zeta-potential | 90 | BET | -3.608 | -3.89 | -7.2 | 5.67 | MTT | A549 | Human | Lung | Cancer | 72h | 1.56 | 78.3037 | Nontoxic | 3 | 2 | 3 | 2 | 3 | 2 | 3 | 2 | 5
21255821 | ZnO | 7.5 | TEM | 795 | DLS | 27.4 | Zeta-potential | 90 | BET | -3.608 | -3.89 | -7.2 | 5.67 | MTT | A549 | Human | Lung | Cancer | 72h | 3.13 | 68.7825 | Nontoxic | 3 | 2 | 3 | 2 | 3 | 2 | 3 | 2 | 5
21255821 | ZnO | 7.5 | TEM | 795 | DLS | 27.4 | Zeta-potential | 90 | BET | -3.608 | -3.89 | -7.2 | 5.67 | MTT | A549 | Human | Lung | Cancer | 72h | 6.25 | 58.6046 | Nontoxic | 3 | 2 | 3 | 2 | 3 | 2 | 3 | 2 | 5
21255821 | ZnO | 7.5 | TEM | 795 | DLS | 27.4 | Zeta-potential | 90 | BET | -3.608 | -3.89 | -7.2 | 5.67 | MTT | A549 | Human | Lung | Cancer | 72h | 12.5 | 34.6375 | Toxic | 3 | 2 | 3 | 2 | 3 | 2 | 3 | 2 | 5
21255821 | ZnO | 7.5 | TEM | 795 | DLS | 27.4 | Zeta-potential | 90 | BET | -3.608 | -3.89 | -7.2 | 5.67 | MTT | A549 | Human | Lung | Cancer | 72h | 25 | 1.4364 | Toxic | 3 | 2 | 3 | 2 | 3 | 2 | 3 | 2 | 5
21255821 | ZnO | 7.5 | TEM | 795 | DLS | 27.4 | Zeta-potential | 90 | BET | -3.608 | -3.89 | -7.2 | 5.67 | MTT | A549 | Human | Lung | Cancer | 72h | 50 | 3.2832 | Toxic | 3 | 2 | 3 | 2 | 3 | 2 | 3 | 2 | 5
21255821 | ZnO | 7.5 | TEM | 795 | DLS | 27.4 | Zeta-potential | 90 | BET | -3.608 | -3.89 | -7.2 | 5.67 | MTT | A549 | Human | Lung | Cancer | 24h | 0 | 101.6644 | Nontoxic | 3 | 2 | 3 | 2 | 3 | 2 | 3 | 2 | 5
21255821 | ZnO | 7.5 | TEM | 795 | DLS | 27.4 | Zeta-potential | 90 | BET | -3.608 | -3.89 | -7.2 | 5.67 | MTT | A549 | Human | Lung | Cancer | 24h | 1.56 | 99.3724 | Nontoxic | 3 | 2 | 3 | 2 | 3 | 2 | 3 | 2 | 5
21255821 | ZnO | 7.5 | TEM | 795 | DLS | 27.4 | Zeta-potential | 90 | BET | -3.608 | -3.89 | -7.2 | 5.67 | MTT | A549 | Human | Lung | Cancer | 24h | 3.13 | 90.8595 | Nontoxic | 3 | 2 | 3 | 2 | 3 | 2 | 3 | 2 | 5
21255821 | ZnO | 7.5 | TEM | 795 | DLS | 27.4 | Zeta-potential | 90 | BET | -3.608 | -3.89 | -7.2 | 5.67 | MTT | A549 | Human | Lung | Cancer | 24h | 6.25 | 78.7449 | Nontoxic | 3 | 2 | 3 | 2 | 3 | 2 | 3 | 2 | 5
21255821 | ZnO | 7.5 | TEM | 795 | DLS | 27.4 | Zeta-potential | 90 | BET | -3.608 | -3.89 | -7.2 | 5.67 | MTT | A549 | Human | Lung | Cancer | 24h | 12.5 | 63.8472 | Nontoxic | 3 | 2 | 3 | 2 | 3 | 2 | 3 | 2 | 5
21255821 | ZnO | 7.5 | TEM | 795 | DLS | 27.4 | Zeta-potential | 90 | BET | -3.608 | -3.89 | -7.2 | 5.67 | MTT | A549 | Human | Lung | Cancer | 24h | 25 | 15.5525 | Toxic | 3 | 2 | 3 | 2 | 3 | 2 | 3 | 2 | 5
21255821 | ZnO | 7.5 | TEM | 795 | DLS | 27.4 | Zeta-potential | 90 | BET | -3.608 | -3.89 | -7.2 | 5.67 | MTT | A549 | Human | Lung | Cancer | 24h | 50 | 2.292 | Toxic | 3 | 2 | 3 | 2 | 3 | 2 | 3 | 2 | 5
21255821 | ZnO | 7.5 | TEM | 795 | DLS | 27.4 | Zeta-potential | 90 | BET | -3.608 | -3.89 | -7.2 | 5.67 | MTT | A549 | Human | Lung | Cancer | 12h | 0 | 100.9756 | Nontoxic | 3 | 2 | 3 | 2 | 3 | 2 | 3 | 2 | 5
21255821 | ZnO | 7.5 | TEM | 795 | DLS | 27.4 | Zeta-potential | 90 | BET | -3.608 | -3.89 | -7.2 | 5.67 | MTT | A549 | Human | Lung | Cancer | 12h | 1.56 | 99.8374 | Nontoxic | 3 | 2 | 3 | 2 | 3 | 2 | 3 | 2 | 5
21255821 | ZnO | 7.5 | TEM | 795 | DLS | 27.4 | Zeta-potential | 90 | BET | -3.608 | -3.89 | -7.2 | 5.67 | MTT | A549 | Human | Lung | Cancer | 12h | 3.13 | 84.878 | Nontoxic | 3 | 2 | 3 | 2 | 3 | 2 | 3 | 2 | 5
21255821 | ZnO | 7.5 | TEM | 795 | DLS | 27.4 | Zeta-potential | 90 | BET | -3.608 | -3.89 | -7.2 | 5.67 | MTT | A549 | Human | Lung | Cancer | 12h | 6.25 | 84.065 | Nontoxic | 3 | 2 | 3 | 2 | 3 | 2 | 3 | 2 | 5
21255821 | ZnO | 7.5 | TEM | 795 | DLS | 27.4 | Zeta-potential | 90 | BET | -3.608 | -3.89 | -7.2 | 5.67 | MTT | A549 | Human | Lung | Cancer | 12h | 12.5 | 79.187 | Nontoxic | 3 | 2 | 3 | 2 | 3 | 2 | 3 | 2 | 5
21255821 | ZnO | 7.5 | TEM | 795 | DLS | 27.4 | Zeta-potential | 90 | BET | -3.608 | -3.89 | -7.2 | 5.67 | MTT | A549 | Human | Lung | Cancer | 12h | 25 | 35.6098 | Toxic | 3 | 2 | 3 | 2 | 3 | 2 | 3 | 2 | 5
21255821 | ZnO | 7.5 | TEM | 795 | DLS | 27.4 | Zeta-potential | 90 | BET | -3.608 | -3.89 | -7.2 | 5.67 | MTT | A549 | Human | Lung | Cancer | 12h | 50 | 21.626 | Toxic | 3 | 2 | 3 | 2 | 3 | 2 | 3 | 2 | 5
21255821 | ZnO | 32 | TEM | 1093 | DLS | 21.6 | Zeta-potential | 37 | BET | -3.608 | -3.89 | -7.2 | 5.67 | MTT | A549 | Human | Lung | Cancer | 72h | 0 | 102.2896 | Nontoxic | 3 | 2 | 3 | 2 | 3 | 2 | 3 | 2 | 5
21255821 | ZnO | 32 | TEM | 1093 | DLS | 21.6 | Zeta-potential | 37 | BET | -3.608 | -3.89 | -7.2 | 5.67 | MTT | A549 | Human | Lung | Cancer | 72h | 1.56 | 80.6069 | Nontoxic | 3 | 2 | 3 | 2 | 3 | 2 | 3 | 2 | 5
21255821 | ZnO | 32 | TEM | 1093 | DLS | 21.6 | Zeta-potential | 37 | BET | -3.608 | -3.89 | -7.2 | 5.67 | MTT | A549 | Human | Lung | Cancer | 72h | 3.13 | 72 | Nontoxic | 3 | 2 | 3 | 2 | 3 | 2 | 3 | 2 | 5
21255821 | ZnO | 32 | TEM | 1093 | DLS | 21.6 | Zeta-potential | 37 | BET | -3.608 | -3.89 | -7.2 | 5.67 | MTT | A549 | Human | Lung | Cancer | 72h | 6.25 | 69.3517 | Nontoxic | 3 | 2 | 3 | 2 | 3 | 2 | 3 | 2 | 5
21255821 | ZnO | 32 | TEM | 1093 | DLS | 21.6 | Zeta-potential | 37 | BET | -3.608 | -3.89 | -7.2 | 5.67 | MTT | A549 | Human | Lung | Cancer | 72h | 12.5 | 11.7517 | Toxic | 3 | 2 | 3 | 2 | 3 | 2 | 3 | 2 | 5
21255821 | ZnO | 32 | TEM | 1093 | DLS | 21.6 | Zeta-potential | 37 | BET | -3.608 | -3.89 | -7.2 | 5.67 | MTT | A549 | Human | Lung | Cancer | 72h | 25 | 3.5586 | Toxic | 3 | 2 | 3 | 2 | 3 | 2 | 3 | 2 | 5
21255821 | ZnO | 32 | TEM | 1093 | DLS | 21.6 | Zeta-potential | 37 | BET | -3.608 | -3.89 | -7.2 | 5.67 | MTT | A549 | Human | Lung | Cancer | 72h | 50 | 4.3035 | Toxic | 3 | 2 | 3 | 2 | 3 | 2 | 3 | 2 | 5
21255821 | ZnO | 32 | TEM | 1093 | DLS | 21.6 | Zeta-potential | 37 | BET | -3.608 | -3.89 | -7.2 | 5.67 | MTT | A549 | Human | Lung | Cancer | 24h | 0 | 101.4433 | Nontoxic | 3 | 2 | 3 | 2 | 3 | 2 | 3 | 2 | 5
21255821 | ZnO | 32 | TEM | 1093 | DLS | 21.6 | Zeta-potential | 37 | BET | -3.608 | -3.89 | -7.2 | 5.67 | MTT | A549 | Human | Lung | Cancer | 24h | 1.56 | 88.0825 | Nontoxic | 3 | 2 | 3 | 2 | 3 | 2 | 3 | 2 | 5
21255821 | ZnO | 32 | TEM | 1093 | DLS | 21.6 | Zeta-potential | 37 | BET | -3.608 | -3.89 | -7.2 | 5.67 | MTT | A549 | Human | Lung | Cancer | 24h | 3.13 | 80.6598 | Nontoxic | 3 | 2 | 3 | 2 | 3 | 2 | 3 | 2 | 5
21255821 | ZnO | 32 | TEM | 1093 | DLS | 21.6 | Zeta-potential | 37 | BET | -3.608 | -3.89 | -7.2 | 5.67 | MTT | A549 | Human | Lung | Cancer | 24h | 6.25 | 79.4227 | Nontoxic | 3 | 2 | 3 | 2 | 3 | 2 | 3 | 2 | 5
21255821 | ZnO | 32 | TEM | 1093 | DLS | 21.6 | Zeta-potential | 37 | BET | -3.608 | -3.89 | -7.2 | 5.67 | MTT | A549 | Human | Lung | Cancer | 24h | 12.5 | 76.4536 | Nontoxic | 3 | 2 | 3 | 2 | 3 | 2 | 3 | 2 | 5
21255821 | ZnO | 32 | TEM | 1093 | DLS | 21.6 | Zeta-potential | 37 | BET | -3.608 | -3.89 | -7.2 | 5.67 | MTT | A549 | Human | Lung | Cancer | 24h | 25 | 45.2784 | Toxic | 3 | 2 | 3 | 2 | 3 | 2 | 3 | 2 | 5
21255821 | ZnO | 32 | TEM | 1093 | DLS | 21.6 | Zeta-potential | 37 | BET | -3.608 | -3.89 | -7.2 | 5.67 | MTT | A549 | Human | Lung | Cancer | 24h | 50 | 6.6804 | Toxic | 3 | 2 | 3 | 2 | 3 | 2 | 3 | 2 | 5
21255821 | ZnO | 32 | TEM | 1093 | DLS | 21.6 | Zeta-potential | 37 | BET | -3.608 | -3.89 | -7.2 | 5.67 | MTT | A549 | Human | Lung | Cancer | 12h | 0 | 100.8197 | Nontoxic | 3 | 2 | 3 | 2 | 3 | 2 | 3 | 2 | 5
21255821 | ZnO | 32 | TEM | 1093 | DLS | 21.6 | Zeta-potential | 37 | BET | -3.608 | -3.89 | -7.2 | 5.67 | MTT | A549 | Human | Lung | Cancer | 12h | 1.56 | 102.2951 | Nontoxic | 3 | 2 | 3 | 2 | 3 | 2 | 3 | 2 | 5
21255821 | ZnO | 32 | TEM | 1093 | DLS | 21.6 | Zeta-potential | 37 | BET | -3.608 | -3.89 | -7.2 | 5.67 | MTT | A549 | Human | Lung | Cancer | 12h | 3.13 | 93.4426 | Nontoxic | 3 | 2 | 3 | 2 | 3 | 2 | 3 | 2 | 5
21255821 | ZnO | 32 | TEM | 1093 | DLS | 21.6 | Zeta-potential | 37 | BET | -3.608 | -3.89 | -7.2 | 5.67 | MTT | A549 | Human | Lung | Cancer | 12h | 6.25 | 94.918 | Nontoxic | 3 | 2 | 3 | 2 | 3 | 2 | 3 | 2 | 5
21255821 | ZnO | 32 | TEM | 1093 | DLS | 21.6 | Zeta-potential | 37 | BET | -3.608 | -3.89 | -7.2 | 5.67 | MTT | A549 | Human | Lung | Cancer | 12h | 12.5 | 98.1148 | Nontoxic | 3 | 2 | 3 | 2 | 3 | 2 | 3 | 2 | 5
21255821 | ZnO | 32 | TEM | 1093 | DLS | 21.6 | Zeta-potential | 37 | BET | -3.608 | -3.89 | -7.2 | 5.67 | MTT | A549 | Human | Lung | Cancer | 12h | 25 | 55.8197 | Nontoxic | 3 | 2 | 3 | 2 | 3 | 2 | 3 | 2 | 5
21255821 | ZnO | 32 | TEM | 1093 | DLS | 21.6 | Zeta-potential | 37 | BET | -3.608 | -3.89 | -7.2 | 5.67 | MTT | A549 | Human | Lung | Cancer | 12h | 50 | 24.3443 | Toxic | 3 | 2 | 3 | 2 | 3 | 2 | 3 | 2 | 5
21255821 | ZnO | 10.5 | TEM | 914 |  | 29.8 |  | 88 | BET | -3.608 | -3.89 | -7.2 | 5.67 | MTT | A549 | Human | Lung | Cancer | 72h | 0.08088 | 102.1241 | Nontoxic | 3 | 2 | 3 | 0 | 3 | 0 | 3 | 2 | 4
21255821 | ZnO | 10.5 | TEM | 914 |  | 29.8 |  | 88 | BET | -3.608 | -3.89 | -7.2 | 5.67 | MTT | A549 | Human | Lung | Cancer | 72h | 1.56 | 63.0621 | Nontoxic | 3 | 2 | 3 | 0 | 3 | 0 | 3 | 2 | 4
21255821 | ZnO | 10.5 | TEM | 914 |  | 29.8 |  | 88 | BET | -3.608 | -3.89 | -7.2 | 5.67 | MTT | A549 | Human | Lung | Cancer | 72h | 3.13 | 62.731 | Nontoxic | 3 | 2 | 3 | 0 | 3 | 0 | 3 | 2 | 4
21255821 | ZnO | 10.5 | TEM | 914 |  | 29.8 |  | 88 | BET | -3.608 | -3.89 | -7.2 | 5.67 | MTT | A549 | Human | Lung | Cancer | 72h | 6.25 | 39.5586 | Toxic | 3 | 2 | 3 | 0 | 3 | 0 | 3 | 2 | 4
21255821 | ZnO | 10.5 | TEM | 914 |  | 29.8 |  | 88 | BET | -3.608 | -3.89 | -7.2 | 5.67 | MTT | A549 | Human | Lung | Cancer | 72h | 12.5 | 2.9793 | Toxic | 3 | 2 | 3 | 0 | 3 | 0 | 3 | 2 | 4
21255821 | ZnO | 10.5 | TEM | 914 |  | 29.8 |  | 88 | BET | -3.608 | -3.89 | -7.2 | 5.67 | MTT | A549 | Human | Lung | Cancer | 72h | 25 | 2.3173 | Toxic | 3 | 2 | 3 | 0 | 3 | 0 | 3 | 2 | 4
21255821 | ZnO | 10.5 | TEM | 914 |  | 29.8 |  | 88 | BET | -3.608 | -3.89 | -7.2 | 5.67 | MTT | A549 | Human | Lung | Cancer | 72h | 50 | 3.4759 | Toxic | 3 | 2 | 3 | 0 | 3 | 0 | 3 | 2 | 4
21255821 | ZnO | 10.5 | TEM | 914 |  | 29.8 |  | 88 | BET | -3.608 | -3.89 | -7.2 | 5.67 | MTT | A549 | Human | Lung | Cancer | 24h | 0 | 101.6907 | Nontoxic | 3 | 2 | 3 | 0 | 3 | 0 | 3 | 2 | 4
21255821 | ZnO | 10.5 | TEM | 914 |  | 29.8 |  | 88 | BET | -3.608 | -3.89 | -7.2 | 5.67 | MTT | A549 | Human | Lung | Cancer | 24h | 1.56 | 67.0515 | Nontoxic | 3 | 2 | 3 | 0 | 3 | 0 | 3 | 2 | 4
21255821 | ZnO | 10.5 | TEM | 914 |  | 29.8 |  | 88 | BET | -3.608 | -3.89 | -7.2 | 5.67 | MTT | A549 | Human | Lung | Cancer | 24h | 3.13 | 64.0825 | Nontoxic | 3 | 2 | 3 | 0 | 3 | 0 | 3 | 2 | 4
21255821 | ZnO | 10.5 | TEM | 914 |  | 29.8 |  | 88 | BET | -3.608 | -3.89 | -7.2 | 5.67 | MTT | A549 | Human | Lung | Cancer | 24h | 6.25 | 51.4639 | Nontoxic | 3 | 2 | 3 | 0 | 3 | 0 | 3 | 2 | 4
21255821 | ZnO | 10.5 | TEM | 914 |  | 29.8 |  | 88 | BET | -3.608 | -3.89 | -7.2 | 5.67 | MTT | A549 | Human | Lung | Cancer | 24h | 12.5 | 24.9897 | Toxic | 3 | 2 | 3 | 0 | 3 | 0 | 3 | 2 | 4
21255821 | ZnO | 10.5 | TEM | 914 |  | 29.8 |  | 88 | BET | -3.608 | -3.89 | -7.2 | 5.67 | MTT | A549 | Human | Lung | Cancer | 24h | 25 | 4.2062 | Toxic | 3 | 2 | 3 | 0 | 3 | 0 | 3 | 2 | 4
21255821 | ZnO | 10.5 | TEM | 914 |  | 29.8 |  | 88 | BET | -3.608 | -3.89 | -7.2 | 5.67 | MTT | A549 | Human | Lung | Cancer | 24h | 50 | 7.1753 | Toxic | 3 | 2 | 3 | 0 | 3 | 0 | 3 | 2 | 4
21255821 | ZnO | 10.5 | TEM | 914 |  | 29.8 |  | 88 | BET | -3.608 | -3.89 | -7.2 | 5.67 | MTT | A549 | Human | Lung | Cancer | 12h | 0 | 101.0656 | Nontoxic | 3 | 2 | 3 | 0 | 3 | 0 | 3 | 2 | 4
21255821 | ZnO | 10.5 | TEM | 914 |  | 29.8 |  | 88 | BET | -3.608 | -3.89 | -7.2 | 5.67 | MTT | A549 | Human | Lung | Cancer | 12h | 1.56 | 99.3443 | Nontoxic | 3 | 2 | 3 | 0 | 3 | 0 | 3 | 2 | 4
21255821 | ZnO | 10.5 | TEM | 914 |  | 29.8 |  | 88 | BET | -3.608 | -3.89 | -7.2 | 5.67 | MTT | A549 | Human | Lung | Cancer | 12h | 3.13 | 84.3443 | Nontoxic | 3 | 2 | 3 | 0 | 3 | 0 | 3 | 2 | 4
21255821 | ZnO | 10.5 | TEM | 914 |  | 29.8 |  | 88 | BET | -3.608 | -3.89 | -7.2 | 5.67 | MTT | A549 | Human | Lung | Cancer | 12h | 6.25 | 84.0984 | Nontoxic | 3 | 2 | 3 | 0 | 3 | 0 | 3 | 2 | 4
21255821 | ZnO | 10.5 | TEM | 914 |  | 29.8 |  | 88 | BET | -3.608 | -3.89 | -7.2 | 5.67 | MTT | A549 | Human | Lung | Cancer | 12h | 12.5 | 78.9344 | Nontoxic | 3 | 2 | 3 | 0 | 3 | 0 | 3 | 2 | 4
21255821 | ZnO | 10.5 | TEM | 914 |  | 29.8 |  | 88 | BET | -3.608 | -3.89 | -7.2 | 5.67 | MTT | A549 | Human | Lung | Cancer | 12h | 25 | 34.918 | Toxic | 3 | 2 | 3 | 0 | 3 | 0 | 3 | 2 | 4
21255821 | ZnO | 10.5 | TEM | 914 |  | 29.8 |  | 88 | BET | -3.608 | -3.89 | -7.2 | 5.67 | MTT | A549 | Human | Lung | Cancer | 12h | 50 | 20.4098 | Toxic | 3 | 2 | 3 | 0 | 3 | 0 | 3 | 2 | 4
20412830 | ZnO | 10 | TEM | 415 |  | -2.9 |  | 117 |  | -3.608 | -3.89 | -7.2 | 5.67 | WST | BEAS-2B | Human | Lung | Normal | 24h | 0.05698 | 100 | Nontoxic | 3 | 2 | 0 | 0 | 0 | 0 | 0 | 0 | 1.25
20412830 | ZnO | 10 | TEM | 415 |  | -2.9 |  | 117 |  | -3.608 | -3.89 | -7.2 | 5.67 | WST | BEAS-2B | Human | Lung | Normal | 24h | 7.5214 | 36.5439 | Toxic | 3 | 2 | 0 | 0 | 0 | 0 | 0 | 0 | 1.25
20412830 | ZnO | 10 | TEM | 415 |  | -2.9 |  | 117 |  | -3.608 | -3.89 | -7.2 | 5.67 | WST | BEAS-2B | Human | Lung | Normal | 24h | 9.9715 | 40.5099 | Toxic | 3 | 2 | 0 | 0 | 0 | 0 | 0 | 0 | 1.25
20412830 | ZnO | 10 | TEM | 415 |  | -2.9 |  | 117 |  | -3.608 | -3.89 | -7.2 | 5.67 | WST | BEAS-2B | Human | Lung | Normal | 24h | 12.5071 | 20.8215 | Toxic | 3 | 2 | 0 | 0 | 0 | 0 | 0 | 0 | 1.25
20412830 | ZnO | 10 | TEM | 415 |  | -2.9 |  | 117 |  | -3.608 | -3.89 | -7.2 | 5.67 | WST | BEAS-2B | Human | Lung | Normal | 24h | 15.0142 | 7.7904 | Toxic | 3 | 2 | 0 | 0 | 0 | 0 | 0 | 0 | 1.25
20412830 | ZnO | 10 | TEM | 415 |  | -2.9 |  | 117 |  | -3.608 | -3.89 | -7.2 | 5.67 | WST | BEAS-2B | Human | Lung | Normal | 24h | 0.02849 | 100 | Nontoxic | 3 | 2 | 0 | 0 | 0 | 0 | 0 | 0 | 1.25
20412830 | ZnO | 10 | TEM | 415 |  | -2.9 |  | 117 |  | -3.608 | -3.89 | -7.2 | 5.67 | WST | BEAS-2B | Human | Lung | Normal | 24h | 5.0427 | 80.4533 | Nontoxic | 3 | 2 | 0 | 0 | 0 | 0 | 0 | 0 | 1.25
20412830 | ZnO | 10 | TEM | 415 |  | -2.9 |  | 117 |  | -3.608 | -3.89 | -7.2 | 5.67 | WST | BEAS-2B | Human | Lung | Normal | 24h | 7.5214 | 82.153 | Nontoxic | 3 | 2 | 0 | 0 | 0 | 0 | 0 | 0 | 1.25
20412830 | ZnO | 10 | TEM | 415 |  | -2.9 |  | 117 |  | -3.608 | -3.89 | -7.2 | 5.67 | WST | BEAS-2B | Human | Lung | Normal | 24h | 10.057 | 72.9462 | Nontoxic | 3 | 2 | 0 | 0 | 0 | 0 | 0 | 0 | 1.25
20412830 | ZnO | 10 | TEM | 415 |  | -2.9 |  | 117 |  | -3.608 | -3.89 | -7.2 | 5.67 | WST | BEAS-2B | Human | Lung | Normal | 24h | 12.5356 | 70.3966 | Nontoxic | 3 | 2 | 0 | 0 | 0 | 0 | 0 | 0 | 1.25
20412830 | ZnO | 10 | TEM | 415 |  | -2.9 |  | 117 |  | -3.608 | -3.89 | -7.2 | 5.67 | WST | BEAS-2B | Human | Lung | Normal | 24h | 15.0142 | 71.5297 | Nontoxic | 3 | 2 | 0 | 0 | 0 | 0 | 0 | 0 | 1.25
20412830 | ZnO | 10 | TEM | 415 |  | -2.9 |  | 117 |  | -3.608 | -3.89 | -7.2 | 5.67 | WST | BEAS-2B | Human | Lung | Normal | 24h | 24.9858 | 10.1983 | Toxic | 3 | 2 | 0 | 0 | 0 | 0 | 0 | 0 | 1.25
19382294 | ZnO | 30 | TEM | 165 | DLS | -26 | Zeta-potential | 117 |  | -3.608 | -3.89 | -7.2 | 5.67 | MTT | A431 | Human | Skin | Cancer | 48h | 0 | 100.4046 | Nontoxic | 3 | 2 | 3 | 2 | 3 | 2 | 0 | 0 | 3.75
19382294 | ZnO | 30 | TEM | 165 | DLS | -26 | Zeta-potential | 117 |  | -3.608 | -3.89 | -7.2 | 5.67 | MTT | A431 | Human | Skin | Cancer | 48h | 0.008 | 90.5202 | Nontoxic | 3 | 2 | 3 | 2 | 3 | 2 | 0 | 0 | 3.75
19382294 | ZnO | 30 | TEM | 165 | DLS | -26 | Zeta-potential | 117 |  | -3.608 | -3.89 | -7.2 | 5.67 | MTT | A431 | Human | Skin | Cancer | 48h | 0.08 | 92.6012 | Nontoxic | 3 | 2 | 3 | 2 | 3 | 2 | 0 | 0 | 3.75
19382294 | ZnO | 30 | TEM | 165 | DLS | -26 | Zeta-potential | 117 |  | -3.608 | -3.89 | -7.2 | 5.67 | MTT | A431 | Human | Skin | Cancer | 48h | 0.8 | 86.3584 | Nontoxic | 3 | 2 | 3 | 2 | 3 | 2 | 0 | 0 | 3.75
19382294 | ZnO | 30 | TEM | 165 | DLS | -26 | Zeta-potential | 117 |  | -3.608 | -3.89 | -7.2 | 5.67 | MTT | A431 | Human | Skin | Cancer | 48h | 5 | 42.4855 | Toxic | 3 | 2 | 3 | 2 | 3 | 2 | 0 | 0 | 3.75
19382294 | ZnO | 30 | TEM | 165 | DLS | -26 | Zeta-potential | 117 |  | -3.608 | -3.89 | -7.2 | 5.67 | MTT | A431 | Human | Skin | Cancer | 48h | 8 | 9.3642 | Toxic | 3 | 2 | 3 | 2 | 3 | 2 | 0 | 0 | 3.75
19382294 | ZnO | 30 | TEM | 165 | DLS | -26 | Zeta-potential | 117 |  | -3.608 | -3.89 | -7.2 | 5.67 | MTT | A431 | Human | Skin | Cancer | 48h | 20 | 6.4162 | Toxic | 3 | 2 | 3 | 2 | 3 | 2 | 0 | 0 | 3.75
19382294 | ZnO | 30 | TEM | 165 | DLS | -26 | Zeta-potential | 117 |  | -3.608 | -3.89 | -7.2 | 5.67 | MTT | A431 | Human | Skin | Cancer | 24h | 0 | 100.2312 | Nontoxic | 3 | 2 | 3 | 2 | 3 | 2 | 0 | 0 | 3.75
19382294 | ZnO | 30 | TEM | 165 | DLS | -26 | Zeta-potential | 117 |  | -3.608 | -3.89 | -7.2 | 5.67 | MTT | A431 | Human | Skin | Cancer | 24h | 0.008 | 98.8439 | Nontoxic | 3 | 2 | 3 | 2 | 3 | 2 | 0 | 0 | 3.75
19382294 | ZnO | 30 | TEM | 165 | DLS | -26 | Zeta-potential | 117 |  | -3.608 | -3.89 | -7.2 | 5.67 | MTT | A431 | Human | Skin | Cancer | 24h | 0.08 | 88.4393 | Nontoxic | 3 | 2 | 3 | 2 | 3 | 2 | 0 | 0 | 3.75
19382294 | ZnO | 30 | TEM | 165 | DLS | -26 | Zeta-potential | 117 |  | -3.608 | -3.89 | -7.2 | 5.67 | MTT | A431 | Human | Skin | Cancer | 24h | 0.8 | 91.5607 | Nontoxic | 3 | 2 | 3 | 2 | 3 | 2 | 0 | 0 | 3.75
19382294 | ZnO | 30 | TEM | 165 | DLS | -26 | Zeta-potential | 117 |  | -3.608 | -3.89 | -7.2 | 5.67 | MTT | A431 | Human | Skin | Cancer | 24h | 5 | 52.1965 | Nontoxic | 3 | 2 | 3 | 2 | 3 | 2 | 0 | 0 | 3.75
19382294 | ZnO | 30 | TEM | 165 | DLS | -26 | Zeta-potential | 117 |  | -3.608 | -3.89 | -7.2 | 5.67 | MTT | A431 | Human | Skin | Cancer | 24h | 8 | 25.3179 | Toxic | 3 | 2 | 3 | 2 | 3 | 2 | 0 | 0 | 3.75
19382294 | ZnO | 30 | TEM | 165 | DLS | -26 | Zeta-potential | 117 |  | -3.608 | -3.89 | -7.2 | 5.67 | MTT | A431 | Human | Skin | Cancer | 24h | 20 | 8.3237 | Toxic | 3 | 2 | 3 | 2 | 3 | 2 | 0 | 0 | 3.75
19382294 | ZnO | 30 | TEM | 165 | DLS | -26 | Zeta-potential | 117 |  | -3.608 | -3.89 | -7.2 | 5.67 | MTT | A431 | Human | Skin | Cancer | 6h | 0 | 100.4046 | Nontoxic | 3 | 2 | 3 | 2 | 3 | 2 | 0 | 0 | 3.75
19382294 | ZnO | 30 | TEM | 165 | DLS | -26 | Zeta-potential | 117 |  | -3.608 | -3.89 | -7.2 | 5.67 | MTT | A431 | Human | Skin | Cancer | 6h | 0.008 | 97.1098 | Nontoxic | 3 | 2 | 3 | 2 | 3 | 2 | 0 | 0 | 3.75
19382294 | ZnO | 30 | TEM | 165 | DLS | -26 | Zeta-potential | 117 |  | -3.608 | -3.89 | -7.2 | 5.67 | MTT | A431 | Human | Skin | Cancer | 6h | 0.08 | 95.2023 | Nontoxic | 3 | 2 | 3 | 2 | 3 | 2 | 0 | 0 | 3.75
19382294 | ZnO | 30 | TEM | 165 | DLS | -26 | Zeta-potential | 117 |  | -3.608 | -3.89 | -7.2 | 5.67 | MTT | A431 | Human | Skin | Cancer | 6h | 0.8 | 91.7341 | Nontoxic | 3 | 2 | 3 | 2 | 3 | 2 | 0 | 0 | 3.75
19382294 | ZnO | 30 | TEM | 165 | DLS | -26 | Zeta-potential | 117 |  | -3.608 | -3.89 | -7.2 | 5.67 | MTT | A431 | Human | Skin | Cancer | 6h | 5 | 86.3584 | Nontoxic | 3 | 2 | 3 | 2 | 3 | 2 | 0 | 0 | 3.75
19382294 | ZnO | 30 | TEM | 165 | DLS | -26 | Zeta-potential | 117 |  | -3.608 | -3.89 | -7.2 | 5.67 | MTT | A431 | Human | Skin | Cancer | 6h | 8 | 78.0347 | Nontoxic | 3 | 2 | 3 | 2 | 3 | 2 | 0 | 0 | 3.75
19382294 | ZnO | 30 | TEM | 165 | DLS | -26 | Zeta-potential | 117 |  | -3.608 | -3.89 | -7.2 | 5.67 | MTT | A431 | Human | Skin | Cancer | 6h | 20 | 64.1618 | Nontoxic | 3 | 2 | 3 | 2 | 3 | 2 | 0 | 0 | 3.75
19382294 | ZnO | 30 | TEM | 165 | DLS | -26 | Zeta-potential | 117 |  | -3.608 | -3.89 | -7.2 | 5.67 | MTT | A431 | Human | Skin | Cancer | 3h | 0 | 100.4046 | Nontoxic | 3 | 2 | 3 | 2 | 3 | 2 | 0 | 0 | 3.75
19382294 | ZnO | 30 | TEM | 165 | DLS | -26 | Zeta-potential | 117 |  | -3.608 | -3.89 | -7.2 | 5.67 | MTT | A431 | Human | Skin | Cancer | 3h | 0.008 | 100.9249 | Nontoxic | 3 | 2 | 3 | 2 | 3 | 2 | 0 | 0 | 3.75
19382294 | ZnO | 30 | TEM | 165 | DLS | -26 | Zeta-potential | 117 |  | -3.608 | -3.89 | -7.2 | 5.67 | MTT | A431 | Human | Skin | Cancer | 3h | 0.08 | 98.1503 | Nontoxic | 3 | 2 | 3 | 2 | 3 | 2 | 0 | 0 | 3.75
19382294 | ZnO | 30 | TEM | 165 | DLS | -26 | Zeta-potential | 117 |  | -3.608 | -3.89 | -7.2 | 5.67 | MTT | A431 | Human | Skin | Cancer | 3h | 0.8 | 92.2543 | Nontoxic | 3 | 2 | 3 | 2 | 3 | 2 | 0 | 0 | 3.75
19382294 | ZnO | 30 | TEM | 165 | DLS | -26 | Zeta-potential | 117 |  | -3.608 | -3.89 | -7.2 | 5.67 | MTT | A431 | Human | Skin | Cancer | 3h | 5 | 86.5318 | Nontoxic | 3 | 2 | 3 | 2 | 3 | 2 | 0 | 0 | 3.75
19382294 | ZnO | 30 | TEM | 165 | DLS | -26 | Zeta-potential | 117 |  | -3.608 | -3.89 | -7.2 | 5.67 | MTT | A431 | Human | Skin | Cancer | 3h | 8 | 86.3584 | Nontoxic | 3 | 2 | 3 | 2 | 3 | 2 | 0 | 0 | 3.75
19382294 | ZnO | 30 | TEM | 165 | DLS | -26 | Zeta-potential | 117 |  | -3.608 | -3.89 | -7.2 | 5.67 | MTT | A431 | Human | Skin | Cancer | 3h | 20 | 70.0578 | Nontoxic | 3 | 2 | 3 | 2 | 3 | 2 | 0 | 0 | 3.75
19337421 | ZnO | 46.7 |  | 415 |  | -2.9 |  | 117 |  | -3.608 | -3.89 | -7.2 | 5.67 | MTT | U87MG | Human | Brain | Cancer | 48h | 0 | 105.0896 | Nontoxic | 0 | 0 | 0 | 0 | 0 | 0 | 0 | 0 | 0
19337421 | ZnO | 46.7 |  | 415 |  | -2.9 |  | 117 |  | -3.608 | -3.89 | -7.2 | 5.67 | MTT | U87MG | Human | Brain | Cancer | 48h | 1 | 100.9319 | Nontoxic | 0 | 0 | 0 | 0 | 0 | 0 | 0 | 0 | 0
19337421 | ZnO | 46.7 |  | 415 |  | -2.9 |  | 117 |  | -3.608 | -3.89 | -7.2 | 5.67 | MTT | U87MG | Human | Brain | Cancer | 48h | 5 | 85.448 | Nontoxic | 0 | 0 | 0 | 0 | 0 | 0 | 0 | 0 | 0
19337421 | ZnO | 46.7 |  | 415 |  | -2.9 |  | 117 |  | -3.608 | -3.89 | -7.2 | 5.67 | MTT | U87MG | Human | Brain | Cancer | 48h | 10 | 55.0538 | Nontoxic | 0 | 0 | 0 | 0 | 0 | 0 | 0 | 0 | 0
19337421 | ZnO | 46.7 |  | 415 |  | -2.9 |  | 117 |  | -3.608 | -3.89 | -7.2 | 5.67 | MTT | U87MG | Human | Brain | Cancer | 48h | 25 | 0.5735 | Toxic | 0 | 0 | 0 | 0 | 0 | 0 | 0 | 0 | 0
19337421 | ZnO | 46.7 |  | 415 |  | -2.9 |  | 117 |  | -3.608 | -3.89 | -7.2 | 5.67 | MTT | U87MG | Human | Brain | Cancer | 48h | 50 | 0.5735 | Toxic | 0 | 0 | 0 | 0 | 0 | 0 | 0 | 0 | 0
19337421 | ZnO | 46.7 |  | 415 |  | -2.9 |  | 117 |  | -3.608 | -3.89 | -7.2 | 5.67 | MTT | U87MG | Human | Brain | Cancer | 48h | 100 | 2.8674 | Toxic | 0 | 0 | 0 | 0 | 0 | 0 | 0 | 0 | 0
22842014 | ZnO | 16.9 | SEM | 415 |  | -11.4 | Zeta-potential | 117 |  | -3.608 | -3.89 | -7.2 | 5.67 | Annexiv V/PI staining | MDDC (Monocyte derived dendritic cell) | Human | Blood | Normal | 24h | 0 | 84.4475 | Nontoxic | 3 | 2 | 0 | 0 | 3 | 2 | 0 | 0 | 2.5
22842014 | ZnO | 16.9 | SEM | 415 |  | -11.4 | Zeta-potential | 117 |  | -3.608 | -3.89 | -7.2 | 5.67 | Annexiv V/PI staining | MDDC (Monocyte derived dendritic cell) | Human | Blood | Normal | 24h | 0.5 | 86.3574 | Nontoxic | 3 | 2 | 0 | 0 | 3 | 2 | 0 | 0 | 2.5
22842014 | ZnO | 16.9 | SEM | 415 |  | -11.4 | Zeta-potential | 117 |  | -3.608 | -3.89 | -7.2 | 5.67 | Annexiv V/PI staining | MDDC (Monocyte derived dendritic cell) | Human | Blood | Normal | 24h | 1 | 87.3124 | Nontoxic | 3 | 2 | 0 | 0 | 3 | 2 | 0 | 0 | 2.5
22842014 | ZnO | 16.9 | SEM | 415 |  | -11.4 | Zeta-potential | 117 |  | -3.608 | -3.89 | -7.2 | 5.67 | Annexiv V/PI staining | MDDC (Monocyte derived dendritic cell) | Human | Blood | Normal | 24h | 5 | 87.0396 | Nontoxic | 3 | 2 | 0 | 0 | 3 | 2 | 0 | 0 | 2.5
22842014 | ZnO | 16.9 | SEM | 415 |  | -11.4 | Zeta-potential | 117 |  | -3.608 | -3.89 | -7.2 | 5.67 | Annexiv V/PI staining | MDDC (Monocyte derived dendritic cell) | Human | Blood | Normal | 24h | 10 | 73.8063 | Nontoxic | 3 | 2 | 0 | 0 | 3 | 2 | 0 | 0 | 2.5
22842014 | ZnO | 16.9 | SEM | 415 |  | -11.4 | Zeta-potential | 117 |  | -3.608 | -3.89 | -7.2 | 5.67 | Annexiv V/PI staining | MDDC (Monocyte derived dendritic cell) | Human | Blood | Normal | 24h | 50 | 19.236 | Toxic | 3 | 2 | 0 | 0 | 3 | 2 | 0 | 0 | 2.5
22842014 | ZnO | 16.9 | SEM | 415 |  | -11.4 | Zeta-potential | 117 |  | -3.608 | -3.89 | -7.2 | 5.67 | Annexiv V/PI staining | MDDC (Monocyte derived dendritic cell) | Human | Blood | Normal | 24h | 100 | 11.1869 | Toxic | 3 | 2 | 0 | 0 | 3 | 2 | 0 | 0 | 2.5
22842014 | ZnO | 16.9 | SEM | 415 |  | -11.4 | Zeta-potential | 117 |  | -3.608 | -3.89 | -7.2 | 5.67 | Annexiv V/PI staining | PBMC | Human | Blood | Normal | 24h | 0 | 77.4862 | Nontoxic | 3 | 2 | 0 | 0 | 3 | 2 | 0 | 0 | 2.5
22842014 | ZnO | 16.9 | SEM | 415 |  | -11.4 | Zeta-potential | 117 |  | -3.608 | -3.89 | -7.2 | 5.67 | Annexiv V/PI staining | PBMC | Human | Blood | Normal | 24h | 1 | 79.2818 | Nontoxic | 3 | 2 | 0 | 0 | 3 | 2 | 0 | 0 | 2.5
22842014 | ZnO | 16.9 | SEM | 415 |  | -11.4 | Zeta-potential | 117 |  | -3.608 | -3.89 | -7.2 | 5.67 | Annexiv V/PI staining | PBMC | Human | Blood | Normal | 24h | 10 | 82.6023 | Nontoxic | 3 | 2 | 0 | 0 | 3 | 2 | 0 | 0 | 2.5
22842014 | ZnO | 16.9 | SEM | 415 |  | -11.4 | Zeta-potential | 117 |  | -3.608 | -3.89 | -7.2 | 5.67 | Annexiv V/PI staining | PBMC | Human | Blood | Normal | 24h | 25 | 77.6243 | Nontoxic | 3 | 2 | 0 | 0 | 3 | 2 | 0 | 0 | 2.5
22842014 | ZnO | 16.9 | SEM | 415 |  | -11.4 | Zeta-potential | 117 |  | -3.608 | -3.89 | -7.2 | 5.67 | Annexiv V/PI staining | PBMC | Human | Blood | Normal | 24h | 50 | 69.337 | Nontoxic | 3 | 2 | 0 | 0 | 3 | 2 | 0 | 0 | 2.5
22842014 | ZnO | 16.9 | SEM | 415 |  | -11.4 | Zeta-potential | 117 |  | -3.608 | -3.89 | -7.2 | 5.67 | Annexiv V/PI staining | PBMC | Human | Blood | Normal | 24h | 100 | 63.674 | Nontoxic | 3 | 2 | 0 | 0 | 3 | 2 | 0 | 0 | 2.5
22365403 | ZnO | 46.7 |  | 327.9 | DLS | -2.9 |  | 117 |  | -3.608 | -3.89 | -7.2 | 5.67 | MTT | HFL1 | Human | Skin | Normal | 48h | 0 | 100 | Nontoxic | 0 | 0 | 3 | 2 | 0 | 0 | 0 | 0 | 1.25
22365403 | ZnO | 46.7 |  | 327.9 | DLS | -2.9 |  | 117 |  | -3.608 | -3.89 | -7.2 | 5.67 | MTT | HFL1 | Human | Skin | Normal | 48h | 250 | 59.4 | Nontoxic | 0 | 0 | 3 | 2 | 0 | 0 | 0 | 0 | 1.25
22365403 | ZnO | 46.7 |  | 327.9 | DLS | -2.9 |  | 117 |  | -3.608 | -3.89 | -7.2 | 5.67 | MTT | HFL1 | Human | Skin | Normal | 48h | 500 | 44.1 | Toxic | 0 | 0 | 3 | 2 | 0 | 0 | 0 | 0 | 1.25
22365403 | ZnO | 46.7 |  | 327.9 | DLS | -2.9 |  | 117 |  | -3.608 | -3.89 | -7.2 | 5.67 | MTT | HFL1 | Human | Skin | Normal | 48h | 750 | 39.6 | Toxic | 0 | 0 | 3 | 2 | 0 | 0 | 0 | 0 | 1.25
22365403 | ZnO | 46.7 |  | 327.9 | DLS | -2.9 |  | 117 |  | -3.608 | -3.89 | -7.2 | 5.67 | MTT | HFL1 | Human | Skin | Normal | 48h | 1000 | 31.2 | Toxic | 0 | 0 | 3 | 2 | 0 | 0 | 0 | 0 | 1.25
22365403 | ZnO | 46.7 |  | 327.9 | DLS | -2.9 |  | 117 |  | -3.608 | -3.89 | -7.2 | 5.67 | MTT | HFL1 | Human | Skin | Normal | 48h | 1500 | 28.5 | Toxic | 0 | 0 | 3 | 2 | 0 | 0 | 0 | 0 | 1.25
21664489 | ZnO | 52 | TEM | 97 | DLS | -29 | Zeta-potential | 117 |  | -3.608 | -3.89 | -7.2 | 5.67 | MTT | A549 | Human | Lung | Cancer | 24h | 0 | 100 | Nontoxic | 3 | 2 | 3 | 2 | 3 | 2 | 0 | 0 | 3.75
21664489 | ZnO | 52 | TEM | 97 | DLS | -29 | Zeta-potential | 117 |  | -3.608 | -3.89 | -7.2 | 5.67 | MTT | A549 | Human | Lung | Cancer | 24h | 5 | 94.7368 | Nontoxic | 3 | 2 | 3 | 2 | 3 | 2 | 0 | 0 | 3.75
21664489 | ZnO | 52 | TEM | 97 | DLS | -29 | Zeta-potential | 117 |  | -3.608 | -3.89 | -7.2 | 5.67 | MTT | A549 | Human | Lung | Cancer | 24h | 10 | 72.9102 | Nontoxic | 3 | 2 | 3 | 2 | 3 | 2 | 0 | 0 | 3.75
21664489 | ZnO | 52 | TEM | 97 | DLS | -29 | Zeta-potential | 117 |  | -3.608 | -3.89 | -7.2 | 5.67 | MTT | A549 | Human | Lung | Cancer | 24h | 25 | 59.9071 | Nontoxic | 3 | 2 | 3 | 2 | 3 | 2 | 0 | 0 | 3.75
21664489 | ZnO | 52 | TEM | 97 | DLS | -29 | Zeta-potential | 117 |  | -3.608 | -3.89 | -7.2 | 5.67 | MTT | A549 | Human | Lung | Cancer | 24h | 50 | 49.0712 | Toxic | 3 | 2 | 3 | 2 | 3 | 2 | 0 | 0 | 3.75
21664489 | ZnO | 52 | TEM | 97 | DLS | -29 | Zeta-potential | 117 |  | -3.608 | -3.89 | -7.2 | 5.67 | MTT | A549 | Human | Lung | Cancer | 24h | 100 | 39.1641 | Toxic | 3 | 2 | 3 | 2 | 3 | 2 | 0 | 0 | 3.75
23110934 | ZnO | 50 | TEM | 415 |  | -2.9 |  | 117 |  | -3.608 | -3.89 | -7.2 | 5.67 | MTT | HEK293 | Human | Kidney | Normal | 24h | 0 | 100.4259 | Nontoxic | 3 | 2 | 0 | 0 | 0 | 0 | 0 | 0 | 1.25
23110934 | ZnO | 50 | TEM | 415 |  | -2.9 |  | 117 |  | -3.608 | -3.89 | -7.2 | 5.67 | MTT | HEK293 | Human | Kidney | Normal | 24h | 10 | 85.0929 | Nontoxic | 3 | 2 | 0 | 0 | 0 | 0 | 0 | 0 | 1.25
23110934 | ZnO | 50 | TEM | 415 |  | -2.9 |  | 117 |  | -3.608 | -3.89 | -7.2 | 5.67 | MTT | HEK293 | Human | Kidney | Normal | 24h | 25 | 68.36 | Nontoxic | 3 | 2 | 0 | 0 | 0 | 0 | 0 | 0 | 1.25
23110934 | ZnO | 50 | TEM | 415 |  | -2.9 |  | 117 |  | -3.608 | -3.89 | -7.2 | 5.67 | MTT | HEK293 | Human | Kidney | Normal | 24h | 50 | 38.74 | Toxic | 3 | 2 | 0 | 0 | 0 | 0 | 0 | 0 | 1.25
23110934 | ZnO | 50 | TEM | 415 |  | -2.9 |  | 117 |  | -3.608 | -3.89 | -7.2 | 5.67 | MTT | HEK293 | Human | Kidney | Normal | 24h | 75 | 19.43 | Toxic | 3 | 2 | 0 | 0 | 0 | 0 | 0 | 0 | 1.25
23110934 | ZnO | 50 | TEM | 415 |  | -2.9 |  | 117 |  | -3.608 | -3.89 | -7.2 | 5.67 | MTT | HEK293 | Human | Kidney | Normal | 24h | 100 | 15.21 | Toxic | 3 | 2 | 0 | 0 | 0 | 0 | 0 | 0 | 1.25
23110934 | ZnO | 50 | TEM | 415 |  | -2.9 |  | 117 |  | -3.608 | -3.89 | -7.2 | 5.67 | MTT | L-02 | Human | Liver | Normal | 24h | 0 | 100.4259 | Nontoxic | 3 | 2 | 0 | 0 | 0 | 0 | 0 | 0 | 1.25
23110934 | ZnO | 50 | TEM | 415 |  | -2.9 |  | 117 |  | -3.608 | -3.89 | -7.2 | 5.67 | MTT | L-02 | Human | Liver | Normal | 24h | 10 | 96.5111 | Nontoxic | 3 | 2 | 0 | 0 | 0 | 0 | 0 | 0 | 1.25
23110934 | ZnO | 50 | TEM | 415 |  | -2.9 |  | 117 |  | -3.608 | -3.89 | -7.2 | 5.67 | MTT | L-02 | Human | Liver | Normal | 24h | 25 | 83.4617 | Nontoxic | 3 | 2 | 0 | 0 | 0 | 0 | 0 | 0 | 1.25
23110934 | ZnO | 50 | TEM | 415 |  | -2.9 |  | 117 |  | -3.608 | -3.89 | -7.2 | 5.67 | MTT | L-02 | Human | Liver | Normal | 24h | 50 | 52.63 | Nontoxic | 3 | 2 | 0 | 0 | 0 | 0 | 0 | 0 | 1.25
23110934 | ZnO | 50 | TEM | 415 |  | -2.9 |  | 117 |  | -3.608 | -3.89 | -7.2 | 5.67 | MTT | L-02 | Human | Liver | Normal | 24h | 75 | 41.12 | Toxic | 3 | 2 | 0 | 0 | 0 | 0 | 0 | 0 | 1.25
23110934 | ZnO | 50 | TEM | 415 |  | -2.9 |  | 117 |  | -3.608 | -3.89 | -7.2 | 5.67 | MTT | L-02 | Human | Liver | Normal | 24h | 100 | 36.7 | Toxic | 3 | 2 | 0 | 0 | 0 | 0 | 0 | 0 | 1.25
19926459 | ZnO | 40 | TEM | 415 |  | -5.39 | Zeta-potential | 117 |  | -3.608 | -3.89 | -7.2 | 5.67 | MTT | HELF | Human | Lung | Normal | 72h | 0.5958 | 104.1549 | Nontoxic | 3 | 2 | 0 | 0 | 3 | 2 | 0 | 0 | 2.5
19926459 | ZnO | 40 | TEM | 415 |  | -5.39 | Zeta-potential | 117 |  | -3.608 | -3.89 | -7.2 | 5.67 | MTT | HELF | Human | Lung | Normal | 72h | 1.1986 | 107.1127 | Nontoxic | 3 | 2 | 0 | 0 | 3 | 2 | 0 | 0 | 2.5
19926459 | ZnO | 40 | TEM | 415 |  | -5.39 | Zeta-potential | 117 |  | -3.608 | -3.89 | -7.2 | 5.67 | MTT | HELF | Human | Lung | Normal | 72h | 2.4556 | 88.9084 | Nontoxic | 3 | 2 | 0 | 0 | 3 | 2 | 0 | 0 | 2.5
19926459 | ZnO | 40 | TEM | 415 |  | -5.39 | Zeta-potential | 117 |  | -3.608 | -3.89 | -7.2 | 5.67 | MTT | HELF | Human | Lung | Normal | 72h | 4.5412 | 51.2822 | Nontoxic | 3 | 2 | 0 | 0 | 3 | 2 | 0 | 0 | 2.5
19926459 | ZnO | 40 | TEM | 415 |  | -5.39 | Zeta-potential | 117 |  | -3.608 | -3.89 | -7.2 | 5.67 | MTT | HELF | Human | Lung | Normal | 72h | 9.3851 | 17.9961 | Toxic | 3 | 2 | 0 | 0 | 3 | 2 | 0 | 0 | 2.5
19926459 | ZnO | 40 | TEM | 415 |  | -5.39 | Zeta-potential | 117 |  | -3.608 | -3.89 | -7.2 | 5.67 | MTT | HELF | Human | Lung | Normal | 72h | 18.1646 | 4.1946 | Toxic | 3 | 2 | 0 | 0 | 3 | 2 | 0 | 0 | 2.5
19926459 | ZnO | 40 | TEM | 415 |  | -5.39 | Zeta-potential | 117 |  | -3.608 | -3.89 | -7.2 | 5.67 | MTT | HELF | Human | Lung | Normal | 72h | 37.2375 | 0.8119 | Toxic | 3 | 2 | 0 | 0 | 3 | 2 | 0 | 0 | 2.5
19926459 | ZnO | 40 | TEM | 415 |  | -5.39 | Zeta-potential | 117 |  | -3.608 | -3.89 | -7.2 | 5.67 | MTT | HELF | Human | Lung | Normal | 72h | 75.0804 | 3.1121 | Toxic | 3 | 2 | 0 | 0 | 3 | 2 | 0 | 0 | 2.5
19926459 | ZnO | 40 | TEM | 415 |  | -5.39 | Zeta-potential | 117 |  | -3.608 | -3.89 | -7.2 | 5.67 | MTT | HELF | Human | Lung | Normal | 72h | 150.1608 | 3.1121 | Toxic | 3 | 2 | 0 | 0 | 3 | 2 | 0 | 0 | 2.5
19926459 | ZnO | 30 | TEM | 415 |  | -5.96 | Zeta-potential | 117 |  | -3.608 | -3.89 | -7.2 | 5.67 | MTT | HELF | Human | Lung | Normal | 72h | 0.5958 | 103.5211 | Nontoxic | 3 | 2 | 0 | 0 | 3 | 2 | 0 | 0 | 2.5
19926459 | ZnO | 30 | TEM | 415 |  | -5.96 | Zeta-potential | 117 |  | -3.608 | -3.89 | -7.2 | 5.67 | MTT | HELF | Human | Lung | Normal | 72h | 1.2033 | 105.6338 | Nontoxic | 3 | 2 | 0 | 0 | 3 | 2 | 0 | 0 | 2.5
19926459 | ZnO | 30 | TEM | 415 |  | -5.96 | Zeta-potential | 117 |  | -3.608 | -3.89 | -7.2 | 5.67 | MTT | HELF | Human | Lung | Normal | 72h | 2.4533 | 83.838 | Nontoxic | 3 | 2 | 0 | 0 | 3 | 2 | 0 | 0 | 2.5
19926459 | ZnO | 30 | TEM | 415 |  | -5.96 | Zeta-potential | 117 |  | -3.608 | -3.89 | -7.2 | 5.67 | MTT | HELF | Human | Lung | Normal | 72h | 4.6925 | 40.8634 | Toxic | 3 | 2 | 0 | 0 | 3 | 2 | 0 | 0 | 2.5
19926459 | ZnO | 30 | TEM | 415 |  | -5.96 | Zeta-potential | 117 |  | -3.608 | -3.89 | -7.2 | 5.67 | MTT | HELF | Human | Lung | Normal | 72h | 9.0823 | 14.7487 | Toxic | 3 | 2 | 0 | 0 | 3 | 2 | 0 | 0 | 2.5
19926459 | ZnO | 30 | TEM | 415 |  | -5.96 | Zeta-potential | 117 |  | -3.608 | -3.89 | -7.2 | 5.67 | MTT | HELF | Human | Lung | Normal | 72h | 18.6187 | 5.9536 | Toxic | 3 | 2 | 0 | 0 | 3 | 2 | 0 | 0 | 2.5
19926459 | ZnO | 30 | TEM | 415 |  | -5.96 | Zeta-potential | 117 |  | -3.608 | -3.89 | -7.2 | 5.67 | MTT | HELF | Human | Lung | Normal | 72h | 37.5402 | 3.7887 | Toxic | 3 | 2 | 0 | 0 | 3 | 2 | 0 | 0 | 2.5
19926459 | ZnO | 30 | TEM | 415 |  | -5.96 | Zeta-potential | 117 |  | -3.608 | -3.89 | -7.2 | 5.67 | MTT | HELF | Human | Lung | Normal | 72h | 75.0804 | 5.4124 | Toxic | 3 | 2 | 0 | 0 | 3 | 2 | 0 | 0 | 2.5
19926459 | ZnO | 30 | TEM | 415 |  | -5.96 | Zeta-potential | 117 |  | -3.608 | -3.89 | -7.2 | 5.67 | MTT | HELF | Human | Lung | Normal | 72h | 150.3122 | 8.6598 | Toxic | 3 | 2 | 0 | 0 | 3 | 2 | 0 | 0 | 2.5
19926459 | ZnO | 20 | TEM | 415 |  | -5.31 | Zeta-potential | 117 |  | -3.608 | -3.89 | -7.2 | 5.67 | MTT | HELF | Human | Lung | Normal | 72h | 0.6005 | 108.0282 | Nontoxic | 3 | 2 | 0 | 0 | 3 | 2 | 0 | 0 | 2.5
19926459 | ZnO | 20 | TEM | 415 |  | -5.31 | Zeta-potential | 117 |  | -3.608 | -3.89 | -7.2 | 5.67 | MTT | HELF | Human | Lung | Normal | 72h | 1.1963 | 108.2746 | Nontoxic | 3 | 2 | 0 | 0 | 3 | 2 | 0 | 0 | 2.5
19926459 | ZnO | 20 | TEM | 415 |  | -5.31 | Zeta-potential | 117 |  | -3.608 | -3.89 | -7.2 | 5.67 | MTT | HELF | Human | Lung | Normal | 72h | 2.4533 | 95.3873 | Nontoxic | 3 | 2 | 0 | 0 | 3 | 2 | 0 | 0 | 2.5
19926459 | ZnO | 20 | TEM | 415 |  | -5.31 | Zeta-potential | 117 |  | -3.608 | -3.89 | -7.2 | 5.67 | MTT | HELF | Human | Lung | Normal | 72h | 4.6925 | 39.9162 | Toxic | 3 | 2 | 0 | 0 | 3 | 2 | 0 | 0 | 2.5
19926459 | ZnO | 20 | TEM | 415 |  | -5.31 | Zeta-potential | 117 |  | -3.608 | -3.89 | -7.2 | 5.67 | MTT | HELF | Human | Lung | Normal | 72h | 9.3851 | 17.3196 | Toxic | 3 | 2 | 0 | 0 | 3 | 2 | 0 | 0 | 2.5
19926459 | ZnO | 20 | TEM | 415 |  | -5.31 | Zeta-potential | 117 |  | -3.608 | -3.89 | -7.2 | 5.67 | MTT | HELF | Human | Lung | Normal | 72h | 18.7701 | 5.8183 | Toxic | 3 | 2 | 0 | 0 | 3 | 2 | 0 | 0 | 2.5
19926459 | ZnO | 20 | TEM | 415 |  | -5.31 | Zeta-potential | 117 |  | -3.608 | -3.89 | -7.2 | 5.67 | MTT | HELF | Human | Lung | Normal | 72h | 37.5402 | 3.518 | Toxic | 3 | 2 | 0 | 0 | 3 | 2 | 0 | 0 | 2.5
19926459 | ZnO | 20 | TEM | 415 |  | -5.31 | Zeta-potential | 117 |  | -3.608 | -3.89 | -7.2 | 5.67 | MTT | HELF | Human | Lung | Normal | 72h | 75.0804 | 6.4948 | Toxic | 3 | 2 | 0 | 0 | 3 | 2 | 0 | 0 | 2.5
19926459 | ZnO | 20 | TEM | 415 |  | -5.31 | Zeta-potential | 117 |  | -3.608 | -3.89 | -7.2 | 5.67 | MTT | HELF | Human | Lung | Normal | 72h | 150.1608 | 9.0657 | Toxic | 3 | 2 | 0 | 0 | 3 | 2 | 0 | 0 | 2.5
18756589 | ZnO | 19.6 | TEM | 415 |  | -2.9 |  | 117 |  | -3.608 | -3.89 | -7.2 | 5.67 | WST | MEF | Mouse | Embryo | Normal | 24h | 5 | 99.3982 | Nontoxic | 3 | 2 | 0 | 0 | 0 | 0 | 0 | 0 | 1.25
18756589 | ZnO | 19.6 | TEM | 415 |  | -2.9 |  | 117 |  | -3.608 | -3.89 | -7.2 | 5.67 | WST | MEF | Mouse | Embryo | Normal | 24h | 10 | 80.2832 | Nontoxic | 3 | 2 | 0 | 0 | 0 | 0 | 0 | 0 | 1.25
18756589 | ZnO | 19.6 | TEM | 415 |  | -2.9 |  | 117 |  | -3.608 | -3.89 | -7.2 | 5.67 | WST | MEF | Mouse | Embryo | Normal | 24h | 20 | 29.9469 | Toxic | 3 | 2 | 0 | 0 | 0 | 0 | 0 | 0 | 1.25
18756589 | ZnO | 19.6 | TEM | 415 |  | -2.9 |  | 117 |  | -3.608 | -3.89 | -7.2 | 5.67 | WST | MEF | Mouse | Embryo | Normal | 24h | 50 | 30.1593 | Toxic | 3 | 2 | 0 | 0 | 0 | 0 | 0 | 0 | 1.25
18756589 | ZnO | 19.6 | TEM | 415 |  | -2.9 |  | 117 |  | -3.608 | -3.89 | -7.2 | 5.67 | WST | MEF | Mouse | Embryo | Normal | 24h | 100 | 28.885 | Toxic | 3 | 2 | 0 | 0 | 0 | 0 | 0 | 0 | 1.25
23023106 | ZnO | 5 | TEM | 86 | DLS | 8.65 | Zeta-potential | 117 |  | -3.608 | -3.89 | -7.2 | 5.67 | Trypan blue | J774A.1 | Mouse | Blood | Cancer | 3h | 0 | 93.9655 | Nontoxic | 3 | 2 | 3 | 2 | 3 | 2 | 0 | 0 | 3.75
23023106 | ZnO | 5 | TEM | 86 | DLS | 8.65 | Zeta-potential | 117 |  | -3.608 | -3.89 | -7.2 | 5.67 | Trypan blue | J774A.1 | Mouse | Blood | Cancer | 3h | 50 | 82.5431 | Nontoxic | 3 | 2 | 3 | 2 | 3 | 2 | 0 | 0 | 3.75
23023106 | ZnO | 5 | TEM | 86 | DLS | 8.65 | Zeta-potential | 117 |  | -3.608 | -3.89 | -7.2 | 5.67 | Trypan blue | J774A.1 | Mouse | Blood | Cancer | 3h | 100 | 65.3017 | Nontoxic | 3 | 2 | 3 | 2 | 3 | 2 | 0 | 0 | 3.75
23023106 | ZnO | 5 | TEM | 86 | DLS | 8.65 | Zeta-potential | 117 |  | -3.608 | -3.89 | -7.2 | 5.67 | Trypan blue | J774A.1 | Mouse | Blood | Cancer | 3h | 250 | 59.4828 | Nontoxic | 3 | 2 | 3 | 2 | 3 | 2 | 0 | 0 | 3.75
23023106 | ZnO | 5 | TEM | 86 | DLS | 8.65 | Zeta-potential | 117 |  | -3.608 | -3.89 | -7.2 | 5.67 | Trypan blue | J774A.1 | Mouse | Blood | Cancer | 3h | 500 | 60.5603 | Nontoxic | 3 | 2 | 3 | 2 | 3 | 2 | 0 | 0 | 3.75
19755143 | ZnO | 20 | TEM | 175 | DLS | -2.9 |  | 47.47 | BET | -3.608 | -3.89 | -7.2 | 5.67 | MTS | BEAS-2B | Human | Lung | Normal | 24h | 0 | 100.2111 | Nontoxic | 3 | 2 | 3 | 2 | 0 | 0 | 3 | 2 | 3.75
19755143 | ZnO | 20 | TEM | 175 | DLS | -2.9 |  | 47.47 | BET | -3.608 | -3.89 | -7.2 | 5.67 | MTS | BEAS-2B | Human | Lung | Normal | 24h | 5 | 99.4508 | Nontoxic | 3 | 2 | 3 | 2 | 0 | 0 | 3 | 2 | 3.75
19755143 | ZnO | 20 | TEM | 175 | DLS | -2.9 |  | 47.47 | BET | -3.608 | -3.89 | -7.2 | 5.67 | MTS | BEAS-2B | Human | Lung | Normal | 24h | 6 | 95.8012 | Nontoxic | 3 | 2 | 3 | 2 | 0 | 0 | 3 | 2 | 3.75
19755143 | ZnO | 20 | TEM | 175 | DLS | -2.9 |  | 47.47 | BET | -3.608 | -3.89 | -7.2 | 5.67 | MTS | BEAS-2B | Human | Lung | Normal | 24h | 7 | 58.8493 | Nontoxic | 3 | 2 | 3 | 2 | 0 | 0 | 3 | 2 | 3.75
19755143 | ZnO | 20 | TEM | 175 | DLS | -2.9 |  | 47.47 | BET | -3.608 | -3.89 | -7.2 | 5.67 | MTS | BEAS-2B | Human | Lung | Normal | 24h | 8 | 25.547 | Toxic | 3 | 2 | 3 | 2 | 0 | 0 | 3 | 2 | 3.75
19755143 | ZnO | 20 | TEM | 175 | DLS | -2.9 |  | 47.47 | BET | -3.608 | -3.89 | -7.2 | 5.67 | MTS | BEAS-2B | Human | Lung | Normal | 24h | 9 | 12.4694 | Toxic | 3 | 2 | 3 | 2 | 0 | 0 | 3 | 2 | 3.75
19755143 | ZnO | 20 | TEM | 175 | DLS | -2.9 |  | 47.47 | BET | -3.608 | -3.89 | -7.2 | 5.67 | MTS | BEAS-2B | Human | Lung | Normal | 24h | 10 | 10.3404 | Toxic | 3 | 2 | 3 | 2 | 0 | 0 | 3 | 2 | 3.75
19755143 | ZnO | 20 | TEM | 175 | DLS | -2.9 |  | 47.47 | BET | -3.608 | -3.89 | -7.2 | 5.67 | MTS | BEAS-2B | Human | Lung | Normal | 12h | 0 | 100.1029 | Nontoxic | 3 | 2 | 3 | 2 | 0 | 0 | 3 | 2 | 3.75
19755143 | ZnO | 20 | TEM | 175 | DLS | -2.9 |  | 47.47 | BET | -3.608 | -3.89 | -7.2 | 5.67 | MTS | BEAS-2B | Human | Lung | Normal | 12h | 5 | 97.9379 | Nontoxic | 3 | 2 | 3 | 2 | 0 | 0 | 3 | 2 | 3.75
19755143 | ZnO | 20 | TEM | 175 | DLS | -2.9 |  | 47.47 | BET | -3.608 | -3.89 | -7.2 | 5.67 | MTS | BEAS-2B | Human | Lung | Normal | 12h | 6 | 93.064 | Nontoxic | 3 | 2 | 3 | 2 | 0 | 0 | 3 | 2 | 3.75
19755143 | ZnO | 20 | TEM | 175 | DLS | -2.9 |  | 47.47 | BET | -3.608 | -3.89 | -7.2 | 5.67 | MTS | BEAS-2B | Human | Lung | Normal | 12h | 7 | 71.9579 | Nontoxic | 3 | 2 | 3 | 2 | 0 | 0 | 3 | 2 | 3.75
19755143 | ZnO | 20 | TEM | 175 | DLS | -2.9 |  | 47.47 | BET | -3.608 | -3.89 | -7.2 | 5.67 | MTS | BEAS-2B | Human | Lung | Normal | 12h | 8 | 45.9238 | Toxic | 3 | 2 | 3 | 2 | 0 | 0 | 3 | 2 | 3.75
19755143 | ZnO | 20 | TEM | 175 | DLS | -2.9 |  | 47.47 | BET | -3.608 | -3.89 | -7.2 | 5.67 | MTS | BEAS-2B | Human | Lung | Normal | 12h | 9 | 35.7354 | Toxic | 3 | 2 | 3 | 2 | 0 | 0 | 3 | 2 | 3.75
19755143 | ZnO | 20 | TEM | 175 | DLS | -2.9 |  | 47.47 | BET | -3.608 | -3.89 | -7.2 | 5.67 | MTS | BEAS-2B | Human | Lung | Normal | 12h | 10 | 31.7817 | Toxic | 3 | 2 | 3 | 2 | 0 | 0 | 3 | 2 | 3.75
19755143 | ZnO | 20 | TEM | 175 | DLS | -2.9 |  | 47.47 | BET | -3.608 | -3.89 | -7.2 | 5.67 | MTS | BEAS-2B | Human | Lung | Normal | 6h | 0 | 100.059 | Nontoxic | 3 | 2 | 3 | 2 | 0 | 0 | 3 | 2 | 3.75
19755143 | ZnO | 20 | TEM | 175 | DLS | -2.9 |  | 47.47 | BET | -3.608 | -3.89 | -7.2 | 5.67 | MTS | BEAS-2B | Human | Lung | Normal | 6h | 5 | 100.059 | Nontoxic | 3 | 2 | 3 | 2 | 0 | 0 | 3 | 2 | 3.75
19755143 | ZnO | 20 | TEM | 175 | DLS | -2.9 |  | 47.47 | BET | -3.608 | -3.89 | -7.2 | 5.67 | MTS | BEAS-2B | Human | Lung | Normal | 6h | 6 | 90.0227 | Nontoxic | 3 | 2 | 3 | 2 | 0 | 0 | 3 | 2 | 3.75
19755143 | ZnO | 20 | TEM | 175 | DLS | -2.9 |  | 47.47 | BET | -3.608 | -3.89 | -7.2 | 5.67 | MTS | BEAS-2B | Human | Lung | Normal | 6h | 7 | 77.2492 | Nontoxic | 3 | 2 | 3 | 2 | 0 | 0 | 3 | 2 | 3.75
19755143 | ZnO | 20 | TEM | 175 | DLS | -2.9 |  | 47.47 | BET | -3.608 | -3.89 | -7.2 | 5.67 | MTS | BEAS-2B | Human | Lung | Normal | 6h | 8 | 69.4939 | Nontoxic | 3 | 2 | 3 | 2 | 0 | 0 | 3 | 2 | 3.75
19755143 | ZnO | 20 | TEM | 175 | DLS | -2.9 |  | 47.47 | BET | -3.608 | -3.89 | -7.2 | 5.67 | MTS | BEAS-2B | Human | Lung | Normal | 6h | 9 | 61.2824 | Nontoxic | 3 | 2 | 3 | 2 | 0 | 0 | 3 | 2 | 3.75
19755143 | ZnO | 20 | TEM | 175 | DLS | -2.9 |  | 47.47 | BET | -3.608 | -3.89 | -7.2 | 5.67 | MTS | BEAS-2B | Human | Lung | Normal | 6h | 10 | 56.8029 | Nontoxic | 3 | 2 | 3 | 2 | 0 | 0 | 3 | 2 | 3.75
21034861 | ZnO | 25 | XRD | 415 |  | -2.9 |  | 117 |  | -3.608 | -3.89 | -7.2 | 5.67 | MTT | PBMC | Human | Blood | Normal | 120h | 15.63 | 111.4674 | Nontoxic | 3 | 1 | 0 | 0 | 0 | 0 | 0 | 0 | 1
21034861 | ZnO | 25 | XRD | 415 |  | -2.9 |  | 117 |  | -3.608 | -3.89 | -7.2 | 5.67 | MTT | PBMC | Human | Blood | Normal | 120h | 31.25 | 103.4783 | Nontoxic | 3 | 1 | 0 | 0 | 0 | 0 | 0 | 0 | 1
21034861 | ZnO | 25 | XRD | 415 |  | -2.9 |  | 117 |  | -3.608 | -3.89 | -7.2 | 5.67 | MTT | PBMC | Human | Blood | Normal | 120h | 62.5 | 106.6168 | Nontoxic | 3 | 1 | 0 | 0 | 0 | 0 | 0 | 0 | 1
21034861 | ZnO | 25 | XRD | 415 |  | -2.9 |  | 117 |  | -3.608 | -3.89 | -7.2 | 5.67 | MTT | PBMC | Human | Blood | Normal | 120h | 125 | 110.7065 | Nontoxic | 3 | 1 | 0 | 0 | 0 | 0 | 0 | 0 | 1
21034861 | ZnO | 25 | XRD | 415 |  | -2.9 |  | 117 |  | -3.608 | -3.89 | -7.2 | 5.67 | MTT | PBMC | Human | Blood | Normal | 120h | 250 | 115.3668 | Nontoxic | 3 | 1 | 0 | 0 | 0 | 0 | 0 | 0 | 1
21034861 | ZnO | 25 | XRD | 415 |  | -2.9 |  | 117 |  | -3.608 | -3.89 | -7.2 | 5.67 | MTT | PBMC | Human | Blood | Normal | 120h | 500 | 87.0245 | Nontoxic | 3 | 1 | 0 | 0 | 0 | 0 | 0 | 0 | 1
21034861 | ZnO | 25 | XRD | 415 |  | -2.9 |  | 117 |  | -3.608 | -3.89 | -7.2 | 5.67 | MTT | PBMC | Human | Blood | Normal | 120h | 1000 | 1.8071 | Toxic | 3 | 1 | 0 | 0 | 0 | 0 | 0 | 0 | 1
21034861 | ZnO | 25 | XRD | 415 |  | -2.9 |  | 117 |  | -3.608 | -3.89 | -7.2 | 5.67 | MTT | HL60 | Human | Blood | Cancer | 120h | 15.63 | 106.4266 | Nontoxic | 3 | 1 | 0 | 0 | 0 | 0 | 0 | 0 | 1
21034861 | ZnO | 25 | XRD | 415 |  | -2.9 |  | 117 |  | -3.608 | -3.89 | -7.2 | 5.67 | MTT | HL60 | Human | Blood | Cancer | 120h | 32.25 | 66.9565 | Nontoxic | 3 | 1 | 0 | 0 | 0 | 0 | 0 | 0 | 1
21034861 | ZnO | 25 | XRD | 415 |  | -2.9 |  | 117 |  | -3.608 | -3.89 | -7.2 | 5.67 | MTT | HL60 | Human | Blood | Cancer | 120h | 62.5 | 9.8913 | Toxic | 3 | 1 | 0 | 0 | 0 | 0 | 0 | 0 | 1
21034861 | ZnO | 25 | XRD | 415 |  | -2.9 |  | 117 |  | -3.608 | -3.89 | -7.2 | 5.67 | MTT | HL60 | Human | Blood | Cancer | 120h | 125 | 6.5625 | Toxic | 3 | 1 | 0 | 0 | 0 | 0 | 0 | 0 | 1
21034861 | ZnO | 25 | XRD | 415 |  | -2.9 |  | 117 |  | -3.608 | -3.89 | -7.2 | 5.67 | MTT | HL60 | Human | Blood | Cancer | 120h | 250 | 3.8995 | Toxic | 3 | 1 | 0 | 0 | 0 | 0 | 0 | 0 | 1
21034861 | ZnO | 25 | XRD | 415 |  | -2.9 |  | 117 |  | -3.608 | -3.89 | -7.2 | 5.67 | MTT | HL60 | Human | Blood | Cancer | 120h | 500 | 3.7092 | Toxic | 3 | 1 | 0 | 0 | 0 | 0 | 0 | 0 | 1
21034861 | ZnO | 25 | XRD | 415 |  | -2.9 |  | 117 |  | -3.608 | -3.89 | -7.2 | 5.67 | MTT | HL60 | Human | Blood | Cancer | 120h | 1000 | 0.1902 | Toxic | 3 | 1 | 0 | 0 | 0 | 0 | 0 | 0 | 1
20934491 | ZnO | 18.76 | TEM | 415 |  | -2.9 |  | 117 |  | -3.608 | -3.89 | -7.2 | 5.67 | CCK-8 | Ana-1 | Mouse | Bone | Normal | 24h | 0 | 100 | Nontoxic | 3 | 2 | 0 | 0 | 0 | 0 | 0 | 0 | 1.25
20934491 | ZnO | 18.76 | TEM | 415 |  | -2.9 |  | 117 |  | -3.608 | -3.89 | -7.2 | 5.67 | CCK-8 | Ana-1 | Mouse | Bone | Normal | 24h | 2.5 | 91.0145 | Nontoxic | 3 | 2 | 0 | 0 | 0 | 0 | 0 | 0 | 1.25
20934491 | ZnO | 18.76 | TEM | 415 |  | -2.9 |  | 117 |  | -3.608 | -3.89 | -7.2 | 5.67 | CCK-8 | Ana-1 | Mouse | Bone | Normal | 24h | 5 | 83.6232 | Nontoxic | 3 | 2 | 0 | 0 | 0 | 0 | 0 | 0 | 1.25
20934491 | ZnO | 18.76 | TEM | 415 |  | -2.9 |  | 117 |  | -3.608 | -3.89 | -7.2 | 5.67 | CCK-8 | Ana-1 | Mouse | Bone | Normal | 24h | 10 | 79.5652 | Nontoxic | 3 | 2 | 0 | 0 | 0 | 0 | 0 | 0 | 1.25
20934491 | ZnO | 18.76 | TEM | 415 |  | -2.9 |  | 117 |  | -3.608 | -3.89 | -7.2 | 5.67 | CCK-8 | Ana-1 | Mouse | Bone | Normal | 24h | 20 | 67.6812 | Nontoxic | 3 | 2 | 0 | 0 | 0 | 0 | 0 | 0 | 1.25
20934491 | ZnO | 18.76 | TEM | 415 |  | -2.9 |  | 117 |  | -3.608 | -3.89 | -7.2 | 5.67 | CCK-8 | Ana-1 | Mouse | Bone | Normal | 24h | 40 | 35.942 | Toxic | 3 | 2 | 0 | 0 | 0 | 0 | 0 | 0 | 1.25
20934491 | ZnO | 18.76 | TEM | 415 |  | -2.9 |  | 117 |  | -3.608 | -3.89 | -7.2 | 5.67 | CCK-8 | Ana-1 | Mouse | Bone | Normal | 24h | 80 | 29.2754 | Toxic | 3 | 2 | 0 | 0 | 0 | 0 | 0 | 0 | 1.25
20934491 | ZnO | 18.76 | TEM | 415 |  | -2.9 |  | 117 |  | -3.608 | -3.89 | -7.2 | 5.67 | CCK-8 | Ana-1 | Mouse | Bone | Normal | 24h | 100 | 24.7826 | Toxic | 3 | 2 | 0 | 0 | 0 | 0 | 0 | 0 | 1.25
20934491 | ZnO | 40.44 | TEM | 415 |  | -2.9 |  | 117 |  | -3.608 | -3.89 | -7.2 | 5.67 | CCK-8 | Ana-1 | Mouse | Bone | Normal | 24h | 0 | 99.8551 | Nontoxic | 3 | 2 | 0 | 0 | 0 | 0 | 0 | 0 | 1.25
20934491 | ZnO | 40.44 | TEM | 415 |  | -2.9 |  | 117 |  | -3.608 | -3.89 | -7.2 | 5.67 | CCK-8 | Ana-1 | Mouse | Bone | Normal | 24h | 2.5 | 93.913 | Nontoxic | 3 | 2 | 0 | 0 | 0 | 0 | 0 | 0 | 1.25
20934491 | ZnO | 40.44 | TEM | 415 |  | -2.9 |  | 117 |  | -3.608 | -3.89 | -7.2 | 5.67 | CCK-8 | Ana-1 | Mouse | Bone | Normal | 24h | 5 | 90.5797 | Nontoxic | 3 | 2 | 0 | 0 | 0 | 0 | 0 | 0 | 1.25
20934491 | ZnO | 40.44 | TEM | 415 |  | -2.9 |  | 117 |  | -3.608 | -3.89 | -7.2 | 5.67 | CCK-8 | Ana-1 | Mouse | Bone | Normal | 24h | 10 | 85.7971 | Nontoxic | 3 | 2 | 0 | 0 | 0 | 0 | 0 | 0 | 1.25
20934491 | ZnO | 40.44 | TEM | 415 |  | -2.9 |  | 117 |  | -3.608 | -3.89 | -7.2 | 5.67 | CCK-8 | Ana-1 | Mouse | Bone | Normal | 24h | 20 | 66.9565 | Nontoxic | 3 | 2 | 0 | 0 | 0 | 0 | 0 | 0 | 1.25
20934491 | ZnO | 40.44 | TEM | 415 |  | -2.9 |  | 117 |  | -3.608 | -3.89 | -7.2 | 5.67 | CCK-8 | Ana-1 | Mouse | Bone | Normal | 24h | 40 | 40.7246 | Toxic | 3 | 2 | 0 | 0 | 0 | 0 | 0 | 0 | 1.25
20934491 | ZnO | 40.44 | TEM | 415 |  | -2.9 |  | 117 |  | -3.608 | -3.89 | -7.2 | 5.67 | CCK-8 | Ana-1 | Mouse | Bone | Normal | 24h | 80 | 33.0435 | Toxic | 3 | 2 | 0 | 0 | 0 | 0 | 0 | 0 | 1.25
20934491 | ZnO | 40.44 | TEM | 415 |  | -2.9 |  | 117 |  | -3.608 | -3.89 | -7.2 | 5.67 | CCK-8 | Ana-1 | Mouse | Bone | Normal | 24h | 100 | 34.6377 | Toxic | 3 | 2 | 0 | 0 | 0 | 0 | 0 | 0 | 1.25
20934491 | ZnO | 60.21 | TEM | 415 |  | -2.9 |  | 117 |  | -3.608 | -3.89 | -7.2 | 5.67 | CCK-8 | Ana-1 | Mouse | Bone | Normal | 24h | 0 | 99.8551 | Nontoxic | 3 | 2 | 0 | 0 | 0 | 0 | 0 | 0 | 1.25
20934491 | ZnO | 60.21 | TEM | 415 |  | -2.9 |  | 117 |  | -3.608 | -3.89 | -7.2 | 5.67 | CCK-8 | Ana-1 | Mouse | Bone | Normal | 24h | 2.5 | 96.6667 | Nontoxic | 3 | 2 | 0 | 0 | 0 | 0 | 0 | 0 | 1.25
20934491 | ZnO | 60.21 | TEM | 415 |  | -2.9 |  | 117 |  | -3.608 | -3.89 | -7.2 | 5.67 | CCK-8 | Ana-1 | Mouse | Bone | Normal | 24h | 5 | 92.4638 | Nontoxic | 3 | 2 | 0 | 0 | 0 | 0 | 0 | 0 | 1.25
20934491 | ZnO | 60.21 | TEM | 415 |  | -2.9 |  | 117 |  | -3.608 | -3.89 | -7.2 | 5.67 | CCK-8 | Ana-1 | Mouse | Bone | Normal | 24h | 10 | 81.5942 | Nontoxic | 3 | 2 | 0 | 0 | 0 | 0 | 0 | 0 | 1.25
20934491 | ZnO | 60.21 | TEM | 415 |  | -2.9 |  | 117 |  | -3.608 | -3.89 | -7.2 | 5.67 | CCK-8 | Ana-1 | Mouse | Bone | Normal | 24h | 20 | 68.2609 | Nontoxic | 3 | 2 | 0 | 0 | 0 | 0 | 0 | 0 | 1.25
20934491 | ZnO | 60.21 | TEM | 415 |  | -2.9 |  | 117 |  | -3.608 | -3.89 | -7.2 | 5.67 | CCK-8 | Ana-1 | Mouse | Bone | Normal | 24h | 40 | 40.4348 | Toxic | 3 | 2 | 0 | 0 | 0 | 0 | 0 | 0 | 1.25
20934491 | ZnO | 60.21 | TEM | 415 |  | -2.9 |  | 117 |  | -3.608 | -3.89 | -7.2 | 5.67 | CCK-8 | Ana-1 | Mouse | Bone | Normal | 24h | 80 | 38.6957 | Toxic | 3 | 2 | 0 | 0 | 0 | 0 | 0 | 0 | 1.25
20934491 | ZnO | 60.21 | TEM | 415 |  | -2.9 |  | 117 |  | -3.608 | -3.89 | -7.2 | 5.67 | CCK-8 | Ana-1 | Mouse | Bone | Normal | 24h | 100 | 36.087 | Toxic | 3 | 2 | 0 | 0 | 0 | 0 | 0 | 0 | 1.25
20934491 | ZnO | 173.48 | TEM | 415 |  | -2.9 |  | 117 |  | -3.608 | -3.89 | -7.2 | 5.67 | CCK-8 | Ana-1 | Mouse | Bone | Normal | 24h | 0 | 99.8551 | Nontoxic | 3 | 2 | 0 | 0 | 0 | 0 | 0 | 0 | 1.25
20934491 | ZnO | 173.48 | TEM | 415 |  | -2.9 |  | 117 |  | -3.608 | -3.89 | -7.2 | 5.67 | CCK-8 | Ana-1 | Mouse | Bone | Normal | 24h | 2.5 | 96.9565 | Nontoxic | 3 | 2 | 0 | 0 | 0 | 0 | 0 | 0 | 1.25
20934491 | ZnO | 173.48 | TEM | 415 |  | -2.9 |  | 117 |  | -3.608 | -3.89 | -7.2 | 5.67 | CCK-8 | Ana-1 | Mouse | Bone | Normal | 24h | 5 | 94.9275 | Nontoxic | 3 | 2 | 0 | 0 | 0 | 0 | 0 | 0 | 1.25
20934491 | ZnO | 173.48 | TEM | 415 |  | -2.9 |  | 117 |  | -3.608 | -3.89 | -7.2 | 5.67 | CCK-8 | Ana-1 | Mouse | Bone | Normal | 24h | 10 | 88.6957 | Nontoxic | 3 | 2 | 0 | 0 | 0 | 0 | 0 | 0 | 1.25
20934491 | ZnO | 173.48 | TEM | 415 |  | -2.9 |  | 117 |  | -3.608 | -3.89 | -7.2 | 5.67 | CCK-8 | Ana-1 | Mouse | Bone | Normal | 24h | 20 | 62.3188 | Nontoxic | 3 | 2 | 0 | 0 | 0 | 0 | 0 | 0 | 1.25
20934491 | ZnO | 173.48 | TEM | 415 |  | -2.9 |  | 117 |  | -3.608 | -3.89 | -7.2 | 5.67 | CCK-8 | Ana-1 | Mouse | Bone | Normal | 24h | 40 | 48.4058 | Toxic | 3 | 2 | 0 | 0 | 0 | 0 | 0 | 0 | 1.25
20934491 | ZnO | 173.48 | TEM | 415 |  | -2.9 |  | 117 |  | -3.608 | -3.89 | -7.2 | 5.67 | CCK-8 | Ana-1 | Mouse | Bone | Normal | 24h | 80 | 35.3623 | Toxic | 3 | 2 | 0 | 0 | 0 | 0 | 0 | 0 | 1.25
20934491 | ZnO | 173.48 | TEM | 415 |  | -2.9 |  | 117 |  | -3.608 | -3.89 | -7.2 | 5.67 | CCK-8 | Ana-1 | Mouse | Bone | Normal | 24h | 100 | 35.3623 | Toxic | 3 | 2 | 0 | 0 | 0 | 0 | 0 | 0 | 1.25
23468361 | ZnO | 35.6 | TEM | 295.5 |  | -41.6 | Zeta-potential | 27.9 | BET | -3.608 | -3.89 | -7.2 | 5.67 | MTT | SW480 | Human | Colon | Cancer | 24h | 0.1 | 99.3899 | Nontoxic | 3 | 2 | 3 | 0 | 3 | 2 | 3 | 2 | 4.5
23468361 | ZnO | 35.6 | TEM | 295.5 |  | -41.6 | Zeta-potential | 27.9 | BET | -3.608 | -3.89 | -7.2 | 5.67 | MTT | SW480 | Human | Colon | Cancer | 24h | 1 | 28.8569 | Toxic | 3 | 2 | 3 | 0 | 3 | 2 | 3 | 2 | 4.5
23468361 | ZnO | 35.6 | TEM | 295.5 |  | -41.6 | Zeta-potential | 27.9 | BET | -3.608 | -3.89 | -7.2 | 5.67 | MTT | SW480 | Human | Colon | Cancer | 24h | 10 | 16.6812 | Toxic | 3 | 2 | 3 | 0 | 3 | 2 | 3 | 2 | 4.5
23468361 | ZnO | 35.6 | TEM | 295.5 |  | -41.6 | Zeta-potential | 27.9 | BET | -3.608 | -3.89 | -7.2 | 5.67 | MTT | SW480 | Human | Colon | Cancer | 24h | 100 | 15.3939 | Toxic | 3 | 2 | 3 | 0 | 3 | 2 | 3 | 2 | 4.5
23468361 | ZnO | 35.6 | TEM | 295.5 |  | -41.6 | Zeta-potential | 27.9 | BET | -3.608 | -3.89 | -7.2 | 5.67 | MTT | SW480 | Human | Colon | Cancer | 24h | 0.1 | 83.9423 | Nontoxic | 3 | 2 | 3 | 0 | 3 | 2 | 3 | 2 | 4.5
23468361 | ZnO | 35.6 | TEM | 295.5 |  | -41.6 | Zeta-potential | 27.9 | BET | -3.608 | -3.89 | -7.2 | 5.67 | MTT | SW480 | Human | Colon | Cancer | 24h | 1 | 31.8069 | Toxic | 3 | 2 | 3 | 0 | 3 | 2 | 3 | 2 | 4.5
23468361 | ZnO | 35.6 | TEM | 295.5 |  | -41.6 | Zeta-potential | 27.9 | BET | -3.608 | -3.89 | -7.2 | 5.67 | MTT | SW480 | Human | Colon | Cancer | 24h | 10 | 26.3359 | Toxic | 3 | 2 | 3 | 0 | 3 | 2 | 3 | 2 | 4.5
23468361 | ZnO | 35.6 | TEM | 295.5 |  | -41.6 | Zeta-potential | 27.9 | BET | -3.608 | -3.89 | -7.2 | 5.67 | MTT | SW480 | Human | Colon | Cancer | 24h | 100 | 18.6121 | Toxic | 3 | 2 | 3 | 0 | 3 | 2 | 3 | 2 | 4.5
23468361 | ZnO | 35.6 | TEM | 236 |  | -41.6 | Zeta-potential | 27.9 | BET | -3.608 | -3.89 | -7.2 | 5.67 | MTT | Caco-2 | Human | Colon | Cancer | 24h | 0.1 | 111.7895 | Nontoxic | 3 | 2 | 3 | 0 | 3 | 2 | 3 | 2 | 4.5
23468361 | ZnO | 35.6 | TEM | 236 |  | -41.6 | Zeta-potential | 27.9 | BET | -3.608 | -3.89 | -7.2 | 5.67 | MTT | Caco-2 | Human | Colon | Cancer | 24h | 1 | 109.2632 | Nontoxic | 3 | 2 | 3 | 0 | 3 | 2 | 3 | 2 | 4.5
23468361 | ZnO | 35.6 | TEM | 236 |  | -41.6 | Zeta-potential | 27.9 | BET | -3.608 | -3.89 | -7.2 | 5.67 | MTT | Caco-2 | Human | Colon | Cancer | 24h | 10 | 15.0677 | Toxic | 3 | 2 | 3 | 0 | 3 | 2 | 3 | 2 | 4.5
23468361 | ZnO | 35.6 | TEM | 236 |  | -41.6 | Zeta-potential | 27.9 | BET | -3.608 | -3.89 | -7.2 | 5.67 | MTT | Caco-2 | Human | Colon | Cancer | 24h | 100 | 24 | Toxic | 3 | 2 | 3 | 0 | 3 | 2 | 3 | 2 | 4.5
23468361 | ZnO | 35.6 | TEM | 236 |  | -41.6 | Zeta-potential | 27.9 | BET | -3.608 | -3.89 | -7.2 | 5.67 | MTT | Caco-2 | Human | Colon | Cancer | 24h | 0.1 | 87.2481 | Nontoxic | 3 | 2 | 3 | 0 | 3 | 2 | 3 | 2 | 4.5
23468361 | ZnO | 35.6 | TEM | 236 |  | -41.6 | Zeta-potential | 27.9 | BET | -3.608 | -3.89 | -7.2 | 5.67 | MTT | Caco-2 | Human | Colon | Cancer | 24h | 1 | 65.2331 | Nontoxic | 3 | 2 | 3 | 0 | 3 | 2 | 3 | 2 | 4.5
23468361 | ZnO | 35.6 | TEM | 236 |  | -41.6 | Zeta-potential | 27.9 | BET | -3.608 | -3.89 | -7.2 | 5.67 | MTT | Caco-2 | Human | Colon | Cancer | 24h | 10 | 20.4812 | Toxic | 3 | 2 | 3 | 0 | 3 | 2 | 3 | 2 | 4.5
23468361 | ZnO | 35.6 | TEM | 236 |  | -41.6 | Zeta-potential | 27.9 | BET | -3.608 | -3.89 | -7.2 | 5.67 | MTT | Caco-2 | Human | Colon | Cancer | 24h | 100 | 21.2932 | Toxic | 3 | 2 | 3 | 0 | 3 | 2 | 3 | 2 | 4.5
23468361 | ZnO | 35.6 | TEM | 295.5 |  | -41.6 | Zeta-potential | 27.9 | BET | -3.608 | -3.89 | -7.2 | 5.67 | MTT | SW480 | Human | Colon | Cancer | 48h | 0.1 | 114.2285 | Nontoxic | 3 | 2 | 3 | 0 | 3 | 2 | 3 | 2 | 4.5
23468361 | ZnO | 35.6 | TEM | 295.5 |  | -41.6 | Zeta-potential | 27.9 | BET | -3.608 | -3.89 | -7.2 | 5.67 | MTT | SW480 | Human | Colon | Cancer | 48h | 1 | 107.8156 | Nontoxic | 3 | 2 | 3 | 0 | 3 | 2 | 3 | 2 | 4.5
23468361 | ZnO | 35.6 | TEM | 295.5 |  | -41.6 | Zeta-potential | 27.9 | BET | -3.608 | -3.89 | -7.2 | 5.67 | MTT | SW480 | Human | Colon | Cancer | 48h | 10 | 3.3066 | Toxic | 3 | 2 | 3 | 0 | 3 | 2 | 3 | 2 | 4.5
23468361 | ZnO | 35.6 | TEM | 295.5 |  | -41.6 | Zeta-potential | 27.9 | BET | -3.608 | -3.89 | -7.2 | 5.67 | MTT | SW480 | Human | Colon | Cancer | 48h | 100 | 4.8096 | Toxic | 3 | 2 | 3 | 0 | 3 | 2 | 3 | 2 | 4.5
23468361 | ZnO | 35.6 | TEM | 295.5 |  | -41.6 | Zeta-potential | 27.9 | BET | -3.608 | -3.89 | -7.2 | 5.67 | MTT | SW480 | Human | Colon | Cancer | 24h | 0.1 | 102.2712 | Nontoxic | 3 | 2 | 3 | 0 | 3 | 2 | 3 | 2 | 4.5
23468361 | ZnO | 35.6 | TEM | 295.5 |  | -41.6 | Zeta-potential | 27.9 | BET | -3.608 | -3.89 | -7.2 | 5.67 | MTT | SW480 | Human | Colon | Cancer | 24h | 1 | 106.2124 | Nontoxic | 3 | 2 | 3 | 0 | 3 | 2 | 3 | 2 | 4.5
23468361 | ZnO | 35.6 | TEM | 295.5 |  | -41.6 | Zeta-potential | 27.9 | BET | -3.608 | -3.89 | -7.2 | 5.67 | MTT | SW480 | Human | Colon | Cancer | 24h | 10 | 2.004 | Toxic | 3 | 2 | 3 | 0 | 3 | 2 | 3 | 2 | 4.5
23468361 | ZnO | 35.6 | TEM | 295.5 |  | -41.6 | Zeta-potential | 27.9 | BET | -3.608 | -3.89 | -7.2 | 5.67 | MTT | SW480 | Human | Colon | Cancer | 24h | 100 | 0.4008 | Toxic | 3 | 2 | 3 | 0 | 3 | 2 | 3 | 2 | 4.5
23468361 | ZnO | 35.6 | TEM | 236 |  | -41.6 | Zeta-potential | 27.9 | BET | -3.608 | -3.89 | -7.2 | 5.67 | MTT | Caco-2 | Human | Colon | Cancer | 48h | 0.1 | 119.2404 | Nontoxic | 3 | 2 | 3 | 0 | 3 | 2 | 3 | 2 | 4.5
23468361 | ZnO | 35.6 | TEM | 236 |  | -41.6 | Zeta-potential | 27.9 | BET | -3.608 | -3.89 | -7.2 | 5.67 | MTT | Caco-2 | Human | Colon | Cancer | 48h | 1 | 127.4363 | Nontoxic | 3 | 2 | 3 | 0 | 3 | 2 | 3 | 2 | 4.5
23468361 | ZnO | 35.6 | TEM | 236 |  | -41.6 | Zeta-potential | 27.9 | BET | -3.608 | -3.89 | -7.2 | 5.67 | MTT | Caco-2 | Human | Colon | Cancer | 48h | 10 | 116.3751 | Nontoxic | 3 | 2 | 3 | 0 | 3 | 2 | 3 | 2 | 4.5
23468361 | ZnO | 35.6 | TEM | 236 |  | -41.6 | Zeta-potential | 27.9 | BET | -3.608 | -3.89 | -7.2 | 5.67 | MTT | Caco-2 | Human | Colon | Cancer | 48h | 100 | 40.8796 | Toxic | 3 | 2 | 3 | 0 | 3 | 2 | 3 | 2 | 4.5
23468361 | ZnO | 35.6 | TEM | 236 |  | -41.6 | Zeta-potential | 27.9 | BET | -3.608 | -3.89 | -7.2 | 5.67 | MTT | Caco-2 | Human | Colon | Cancer | 24h | 0.1 | 86.8566 | Nontoxic | 3 | 2 | 3 | 0 | 3 | 2 | 3 | 2 | 4.5
23468361 | ZnO | 35.6 | TEM | 236 |  | -41.6 | Zeta-potential | 27.9 | BET | -3.608 | -3.89 | -7.2 | 5.67 | MTT | Caco-2 | Human | Colon | Cancer | 24h | 1 | 84.4578 | Nontoxic | 3 | 2 | 3 | 0 | 3 | 2 | 3 | 2 | 4.5
23468361 | ZnO | 35.6 | TEM | 236 |  | -41.6 | Zeta-potential | 27.9 | BET | -3.608 | -3.89 | -7.2 | 5.67 | MTT | Caco-2 | Human | Colon | Cancer | 24h | 10 | 104.3811 | Nontoxic | 3 | 2 | 3 | 0 | 3 | 2 | 3 | 2 | 4.5
23468361 | ZnO | 35.6 | TEM | 236 |  | -41.6 | Zeta-potential | 27.9 | BET | -3.608 | -3.89 | -7.2 | 5.67 | MTT | Caco-2 | Human | Colon | Cancer | 24h | 100 | 56.9382 | Nontoxic | 3 | 2 | 3 | 0 | 3 | 2 | 3 | 2 | 4.5
21959085 | ZnO | 46.7 |  | 415 |  | -2.9 |  | 117 |  | -3.608 | -3.89 | -7.2 | 5.67 | MTT | WI-38 | Human | Lung | Normal | 24h | 0 | 99.8537 | Nontoxic | 0 | 0 | 0 | 0 | 0 | 0 | 0 | 0 | 0
21959085 | ZnO | 46.7 |  | 415 |  | -2.9 |  | 117 |  | -3.608 | -3.89 | -7.2 | 5.67 | MTT | WI-38 | Human | Lung | Normal | 24h | 20 | 69.3882 | Nontoxic | 0 | 0 | 0 | 0 | 0 | 0 | 0 | 0 | 0
21959085 | ZnO | 46.7 |  | 415 |  | -2.9 |  | 117 |  | -3.608 | -3.89 | -7.2 | 5.67 | MTT | WI-38 | Human | Lung | Normal | 24h | 25 | 25.0441 | Toxic | 0 | 0 | 0 | 0 | 0 | 0 | 0 | 0 | 0
21959085 | ZnO | 46.7 |  | 415 |  | -2.9 |  | 117 |  | -3.608 | -3.89 | -7.2 | 5.67 | MTT | WI-38 | Human | Lung | Normal | 24h | 30 | 12.202 | Toxic | 0 | 0 | 0 | 0 | 0 | 0 | 0 | 0 | 0
21959085 | ZnO | 46.7 |  | 415 |  | -2.9 |  | 117 |  | -3.608 | -3.89 | -7.2 | 5.67 | MTT | WI-38 | Human | Lung | Normal | 24h | 40 | 10.0018 | Toxic | 0 | 0 | 0 | 0 | 0 | 0 | 0 | 0 | 0
21959085 | ZnO | 46.7 |  | 415 |  | -2.9 |  | 117 |  | -3.608 | -3.89 | -7.2 | 5.67 | MTT | WI-38 | Human | Lung | Normal | 24h | 50 | 8.7958 | Toxic | 0 | 0 | 0 | 0 | 0 | 0 | 0 | 0 | 0
21959085 | ZnO | 46.7 |  | 415 |  | -2.9 |  | 117 |  | -3.608 | -3.89 | -7.2 | 5.67 | MTT | WI-38 | Human | Lung | Normal | 24h | 60 | 9.3036 | Toxic | 0 | 0 | 0 | 0 | 0 | 0 | 0 | 0 | 0
21959085 | ZnO | 46.7 |  | 415 |  | -2.9 |  | 117 |  | -3.608 | -3.89 | -7.2 | 5.67 | MTT | WI-38 | Human | Lung | Normal | 24h | 70 | 8.7958 | Toxic | 0 | 0 | 0 | 0 | 0 | 0 | 0 | 0 | 0
21959085 | ZnO | 46.7 |  | 415 |  | -2.9 |  | 117 |  | -3.608 | -3.89 | -7.2 | 5.67 | MTT | WI-38 | Human | Lung | Normal | 24h | 75 | 8.3022 | Toxic | 0 | 0 | 0 | 0 | 0 | 0 | 0 | 0 | 0
21959085 | ZnO | 46.7 |  | 415 |  | -2.9 |  | 117 |  | -3.608 | -3.89 | -7.2 | 5.67 | MTT | WI-38 | Human | Lung | Normal | 24h | 80 | 7.6111 | Toxic | 0 | 0 | 0 | 0 | 0 | 0 | 0 | 0 | 0
21959085 | ZnO | 46.7 |  | 415 |  | -2.9 |  | 117 |  | -3.608 | -3.89 | -7.2 | 5.67 | MTT | WI-38 | Human | Lung | Normal | 24h | 90 | 9.3248 | Toxic | 0 | 0 | 0 | 0 | 0 | 0 | 0 | 0 | 0
21959085 | ZnO | 46.7 |  | 415 |  | -2.9 |  | 117 |  | -3.608 | -3.89 | -7.2 | 5.67 | MTT | WI-38 | Human | Lung | Normal | 24h | 100 | 9.8114 | Toxic | 0 | 0 | 0 | 0 | 0 | 0 | 0 | 0 | 0
21959085 | ZnO | 46.7 |  | 415 |  | -2.9 |  | 117 |  | -3.608 | -3.89 | -7.2 | 5.67 | MTT | WI-38 | Human | Lung | Normal | 24h | 0 | 99.8963 | Nontoxic | 0 | 0 | 0 | 0 | 0 | 0 | 0 | 0 | 0
21959085 | ZnO | 46.7 |  | 415 |  | -2.9 |  | 117 |  | -3.608 | -3.89 | -7.2 | 5.67 | MTT | WI-38 | Human | Lung | Normal | 24h | 5 | 96.5281 | Nontoxic | 0 | 0 | 0 | 0 | 0 | 0 | 0 | 0 | 0
21959085 | ZnO | 46.7 |  | 415 |  | -2.9 |  | 117 |  | -3.608 | -3.89 | -7.2 | 5.67 | MTT | WI-38 | Human | Lung | Normal | 24h | 10 | 88.9268 | Nontoxic | 0 | 0 | 0 | 0 | 0 | 0 | 0 | 0 | 0
21959085 | ZnO | 46.7 |  | 415 |  | -2.9 |  | 117 |  | -3.608 | -3.89 | -7.2 | 5.67 | MTT | WI-38 | Human | Lung | Normal | 24h | 25 | 82.3451 | Nontoxic | 0 | 0 | 0 | 0 | 0 | 0 | 0 | 0 | 0
21959085 | ZnO | 46.7 |  | 415 |  | -2.9 |  | 117 |  | -3.608 | -3.89 | -7.2 | 5.67 | MTT | WI-38 | Human | Lung | Normal | 24h | 50 | 84.3702 | Nontoxic | 0 | 0 | 0 | 0 | 0 | 0 | 0 | 0 | 0
21959085 | ZnO | 46.7 |  | 415 |  | -2.9 |  | 117 |  | -3.608 | -3.89 | -7.2 | 5.67 | MTT | WI-38 | Human | Lung | Normal | 24h | 75 | 79.8137 | Nontoxic | 0 | 0 | 0 | 0 | 0 | 0 | 0 | 0 | 0
21959085 | ZnO | 46.7 |  | 415 |  | -2.9 |  | 117 |  | -3.608 | -3.89 | -7.2 | 5.67 | MTT | WI-38 | Human | Lung | Normal | 24h | 100 | 66.9878 | Nontoxic | 0 | 0 | 0 | 0 | 0 | 0 | 0 | 0 | 0
21959085 | ZnO | 46.7 |  | 415 |  | -2.9 |  | 117 |  | -3.608 | -3.89 | -7.2 | 5.67 | MTT | WI-38 | Human | Lung | Normal | 24h | 125 | 50.9554 | Nontoxic | 0 | 0 | 0 | 0 | 0 | 0 | 0 | 0 | 0
21959085 | ZnO | 46.7 |  | 415 |  | -2.9 |  | 117 |  | -3.608 | -3.89 | -7.2 | 5.67 | MTT | WI-38 | Human | Lung | Normal | 24h | 150 | 46.3989 | Toxic | 0 | 0 | 0 | 0 | 0 | 0 | 0 | 0 | 0
21959085 | ZnO | 46.7 |  | 415 |  | -2.9 |  | 117 |  | -3.608 | -3.89 | -7.2 | 5.67 | MTT | WI-38 | Human | Lung | Normal | 24h | 175 | 36.9693 | Toxic | 0 | 0 | 0 | 0 | 0 | 0 | 0 | 0 | 0
21959085 | ZnO | 46.7 |  | 415 |  | -2.9 |  | 117 |  | -3.608 | -3.89 | -7.2 | 5.67 | MTT | WI-38 | Human | Lung | Normal | 24h | 200 | 36.1044 | Toxic | 0 | 0 | 0 | 0 | 0 | 0 | 0 | 0 | 0
21959085 | ZnO | 46.7 |  | 415 |  | -2.9 |  | 117 |  | -3.608 | -3.89 | -7.2 | 5.67 | MTT | WI-38 | Human | Lung | Normal | 24h | 250 | 12.7802 | Toxic | 0 | 0 | 0 | 0 | 0 | 0 | 0 | 0 | 0
22502734 | ZrO2 | 40.1 | TEM | 314.3 | DLS | -12.8 | Zeta-potential | 117 |  | -11.252 | -3.19 | -8.23 | 5.62 | MTS | BEAS-2B | Human | Lung | Normal | 24h | 0.4 | 80 | Nontoxic | 3 | 2 | 3 | 2 | 3 | 2 | 0 | 0 | 3.75
22502734 | ZrO2 | 40.1 | TEM | 314.3 | DLS | -12.8 | Zeta-potential | 117 |  | -11.252 | -3.19 | -8.23 | 5.62 | MTS | BEAS-2B | Human | Lung | Normal | 24h | 0.8 | 83 | Nontoxic | 3 | 2 | 3 | 2 | 3 | 2 | 0 | 0 | 3.75
22502734 | ZrO2 | 40.1 | TEM | 314.3 | DLS | -12.8 | Zeta-potential | 117 |  | -11.252 | -3.19 | -8.23 | 5.62 | MTS | BEAS-2B | Human | Lung | Normal | 24h | 1.6 | 82 | Nontoxic | 3 | 2 | 3 | 2 | 3 | 2 | 0 | 0 | 3.75
22502734 | ZrO2 | 40.1 | TEM | 314.3 | DLS | -12.8 | Zeta-potential | 117 |  | -11.252 | -3.19 | -8.23 | 5.62 | MTS | BEAS-2B | Human | Lung | Normal | 24h | 3.2 | 95 | Nontoxic | 3 | 2 | 3 | 2 | 3 | 2 | 0 | 0 | 3.75
22502734 | ZrO2 | 40.1 | TEM | 314.3 | DLS | -12.8 | Zeta-potential | 117 |  | -11.252 | -3.19 | -8.23 | 5.62 | MTS | BEAS-2B | Human | Lung | Normal | 24h | 6.3 | 86 | Nontoxic | 3 | 2 | 3 | 2 | 3 | 2 | 0 | 0 | 3.75
22502734 | ZrO2 | 40.1 | TEM | 314.3 | DLS | -12.8 | Zeta-potential | 117 |  | -11.252 | -3.19 | -8.23 | 5.62 | MTS | BEAS-2B | Human | Lung | Normal | 24h | 12.5 | 83 | Nontoxic | 3 | 2 | 3 | 2 | 3 | 2 | 0 | 0 | 3.75
22502734 | ZrO2 | 40.1 | TEM | 314.3 | DLS | -12.8 | Zeta-potential | 117 |  | -11.252 | -3.19 | -8.23 | 5.62 | MTS | BEAS-2B | Human | Lung | Normal | 24h | 25 | 91 | Nontoxic | 3 | 2 | 3 | 2 | 3 | 2 | 0 | 0 | 3.75
22502734 | ZrO2 | 40.1 | TEM | 314.3 | DLS | -12.8 | Zeta-potential | 117 |  | -11.252 | -3.19 | -8.23 | 5.62 | MTS | BEAS-2B | Human | Lung | Normal | 24h | 50 | 90 | Nontoxic | 3 | 2 | 3 | 2 | 3 | 2 | 0 | 0 | 3.75
22502734 | ZrO2 | 40.1 | TEM | 314.3 | DLS | -12.8 | Zeta-potential | 117 |  | -11.252 | -3.19 | -8.23 | 5.62 | MTS | BEAS-2B | Human | Lung | Normal | 24h | 100 | 92 | Nontoxic | 3 | 2 | 3 | 2 | 3 | 2 | 0 | 0 | 3.75
22502734 | ZrO2 | 40.1 | TEM | 314.3 | DLS | -12.8 | Zeta-potential | 117 |  | -11.252 | -3.19 | -8.23 | 5.62 | MTS | BEAS-2B | Human | Lung | Normal | 24h | 200 | 89 | Nontoxic | 3 | 2 | 3 | 2 | 3 | 2 | 0 | 0 | 3.75
22502734 | ZrO2 | 40.1 | TEM | 314.3 | DLS | -12.8 | Zeta-potential | 117 |  | -11.252 | -3.19 | -8.23 | 5.62 | ATP | BEAS-2B | Human | Lung | Normal | 24h | 0.4 | 86 | Nontoxic | 3 | 2 | 3 | 2 | 3 | 2 | 0 | 0 | 3.75
22502734 | ZrO2 | 40.1 | TEM | 314.3 | DLS | -12.8 | Zeta-potential | 117 |  | -11.252 | -3.19 | -8.23 | 5.62 | ATP | BEAS-2B | Human | Lung | Normal | 24h | 0.8 | 98 | Nontoxic | 3 | 2 | 3 | 2 | 3 | 2 | 0 | 0 | 3.75
22502734 | ZrO2 | 40.1 | TEM | 314.3 | DLS | -12.8 | Zeta-potential | 117 |  | -11.252 | -3.19 | -8.23 | 5.62 | ATP | BEAS-2B | Human | Lung | Normal | 24h | 1.6 | 100 | Nontoxic | 3 | 2 | 3 | 2 | 3 | 2 | 0 | 0 | 3.75
22502734 | ZrO2 | 40.1 | TEM | 314.3 | DLS | -12.8 | Zeta-potential | 117 |  | -11.252 | -3.19 | -8.23 | 5.62 | ATP | BEAS-2B | Human | Lung | Normal | 24h | 3.2 | 81 | Nontoxic | 3 | 2 | 3 | 2 | 3 | 2 | 0 | 0 | 3.75
22502734 | ZrO2 | 40.1 | TEM | 314.3 | DLS | -12.8 | Zeta-potential | 117 |  | -11.252 | -3.19 | -8.23 | 5.62 | ATP | BEAS-2B | Human | Lung | Normal | 24h | 6.3 | 84 | Nontoxic | 3 | 2 | 3 | 2 | 3 | 2 | 0 | 0 | 3.75
22502734 | ZrO2 | 40.1 | TEM | 314.3 | DLS | -12.8 | Zeta-potential | 117 |  | -11.252 | -3.19 | -8.23 | 5.62 | ATP | BEAS-2B | Human | Lung | Normal | 24h | 12.5 | 89 | Nontoxic | 3 | 2 | 3 | 2 | 3 | 2 | 0 | 0 | 3.75
22502734 | ZrO2 | 40.1 | TEM | 314.3 | DLS | -12.8 | Zeta-potential | 117 |  | -11.252 | -3.19 | -8.23 | 5.62 | ATP | BEAS-2B | Human | Lung | Normal | 24h | 25 | 80 | Nontoxic | 3 | 2 | 3 | 2 | 3 | 2 | 0 | 0 | 3.75
22502734 | ZrO2 | 40.1 | TEM | 314.3 | DLS | -12.8 | Zeta-potential | 117 |  | -11.252 | -3.19 | -8.23 | 5.62 | ATP | BEAS-2B | Human | Lung | Normal | 24h | 50 | 81 | Nontoxic | 3 | 2 | 3 | 2 | 3 | 2 | 0 | 0 | 3.75
22502734 | ZrO2 | 40.1 | TEM | 314.3 | DLS | -12.8 | Zeta-potential | 117 |  | -11.252 | -3.19 | -8.23 | 5.62 | ATP | BEAS-2B | Human | Lung | Normal | 24h | 100 | 93 | Nontoxic | 3 | 2 | 3 | 2 | 3 | 2 | 0 | 0 | 3.75
22502734 | ZrO2 | 40.1 | TEM | 314.3 | DLS | -12.8 | Zeta-potential | 117 |  | -11.252 | -3.19 | -8.23 | 5.62 | ATP | BEAS-2B | Human | Lung | Normal | 24h | 200 | 96 | Nontoxic | 3 | 2 | 3 | 2 | 3 | 2 | 0 | 0 | 3.75
22502734 | ZrO2 | 40.1 | TEM | 314.3 | DLS | -12.8 | Zeta-potential | 117 |  | -11.252 | -3.19 | -8.23 | 5.62 | LDH | BEAS-2B | Human | Lung | Normal | 24h | 0.4 | 96 | Nontoxic | 3 | 2 | 3 | 2 | 3 | 2 | 0 | 0 | 3.75
22502734 | ZrO2 | 40.1 | TEM | 314.3 | DLS | -12.8 | Zeta-potential | 117 |  | -11.252 | -3.19 | -8.23 | 5.62 | LDH | BEAS-2B | Human | Lung | Normal | 24h | 0.8 | 91 | Nontoxic | 3 | 2 | 3 | 2 | 3 | 2 | 0 | 0 | 3.75
22502734 | ZrO2 | 40.1 | TEM | 314.3 | DLS | -12.8 | Zeta-potential | 117 |  | -11.252 | -3.19 | -8.23 | 5.62 | LDH | BEAS-2B | Human | Lung | Normal | 24h | 1.6 | 93 | Nontoxic | 3 | 2 | 3 | 2 | 3 | 2 | 0 | 0 | 3.75
22502734 | ZrO2 | 40.1 | TEM | 314.3 | DLS | -12.8 | Zeta-potential | 117 |  | -11.252 | -3.19 | -8.23 | 5.62 | LDH | BEAS-2B | Human | Lung | Normal | 24h | 3.2 | 93 | Nontoxic | 3 | 2 | 3 | 2 | 3 | 2 | 0 | 0 | 3.75
22502734 | ZrO2 | 40.1 | TEM | 314.3 | DLS | -12.8 | Zeta-potential | 117 |  | -11.252 | -3.19 | -8.23 | 5.62 | LDH | BEAS-2B | Human | Lung | Normal | 24h | 6.3 | 80 | Nontoxic | 3 | 2 | 3 | 2 | 3 | 2 | 0 | 0 | 3.75
22502734 | ZrO2 | 40.1 | TEM | 314.3 | DLS | -12.8 | Zeta-potential | 117 |  | -11.252 | -3.19 | -8.23 | 5.62 | LDH | BEAS-2B | Human | Lung | Normal | 24h | 12.5 | 88 | Nontoxic | 3 | 2 | 3 | 2 | 3 | 2 | 0 | 0 | 3.75
22502734 | ZrO2 | 40.1 | TEM | 314.3 | DLS | -12.8 | Zeta-potential | 117 |  | -11.252 | -3.19 | -8.23 | 5.62 | LDH | BEAS-2B | Human | Lung | Normal | 24h | 25 | 98 | Nontoxic | 3 | 2 | 3 | 2 | 3 | 2 | 0 | 0 | 3.75
22502734 | ZrO2 | 40.1 | TEM | 314.3 | DLS | -12.8 | Zeta-potential | 117 |  | -11.252 | -3.19 | -8.23 | 5.62 | LDH | BEAS-2B | Human | Lung | Normal | 24h | 50 | 83 | Nontoxic | 3 | 2 | 3 | 2 | 3 | 2 | 0 | 0 | 3.75
22502734 | ZrO2 | 40.1 | TEM | 314.3 | DLS | -12.8 | Zeta-potential | 117 |  | -11.252 | -3.19 | -8.23 | 5.62 | LDH | BEAS-2B | Human | Lung | Normal | 24h | 100 | 83 | Nontoxic | 3 | 2 | 3 | 2 | 3 | 2 | 0 | 0 | 3.75
22502734 | ZrO2 | 40.1 | TEM | 314.3 | DLS | -12.8 | Zeta-potential | 117 |  | -11.252 | -3.19 | -8.23 | 5.62 | LDH | BEAS-2B | Human | Lung | Normal | 24h | 200 | 90 | Nontoxic | 3 | 2 | 3 | 2 | 3 | 2 | 0 | 0 | 3.75
22502734 | ZrO2 | 40.1 | TEM | 312.3 | DLS | -12.8 | Zeta-potential | 117 |  | -11.252 | -3.19 | -8.23 | 5.62 | MTS | RAW264.7 | Mouse | Blood | Cancer | 24h | 0.4 | 99 | Nontoxic | 3 | 2 | 3 | 2 | 3 | 2 | 0 | 0 | 3.75
22502734 | ZrO2 | 40.1 | TEM | 312.3 | DLS | -12.8 | Zeta-potential | 117 |  | -11.252 | -3.19 | -8.23 | 5.62 | MTS | RAW264.7 | Mouse | Blood | Cancer | 24h | 0.8 | 93 | Nontoxic | 3 | 2 | 3 | 2 | 3 | 2 | 0 | 0 | 3.75
22502734 | ZrO2 | 40.1 | TEM | 312.3 | DLS | -12.8 | Zeta-potential | 117 |  | -11.252 | -3.19 | -8.23 | 5.62 | MTS | RAW264.7 | Mouse | Blood | Cancer | 24h | 1.6 | 96 | Nontoxic | 3 | 2 | 3 | 2 | 3 | 2 | 0 | 0 | 3.75
22502734 | ZrO2 | 40.1 | TEM | 312.3 | DLS | -12.8 | Zeta-potential | 117 |  | -11.252 | -3.19 | -8.23 | 5.62 | MTS | RAW264.7 | Mouse | Blood | Cancer | 24h | 3.2 | 82 | Nontoxic | 3 | 2 | 3 | 2 | 3 | 2 | 0 | 0 | 3.75
22502734 | ZrO2 | 40.1 | TEM | 312.3 | DLS | -12.8 | Zeta-potential | 117 |  | -11.252 | -3.19 | -8.23 | 5.62 | MTS | RAW264.7 | Mouse | Blood | Cancer | 24h | 6.3 | 95 | Nontoxic | 3 | 2 | 3 | 2 | 3 | 2 | 0 | 0 | 3.75
22502734 | ZrO2 | 40.1 | TEM | 312.3 | DLS | -12.8 | Zeta-potential | 117 |  | -11.252 | -3.19 | -8.23 | 5.62 | MTS | RAW264.7 | Mouse | Blood | Cancer | 24h | 12.5 | 99 | Nontoxic | 3 | 2 | 3 | 2 | 3 | 2 | 0 | 0 | 3.75
22502734 | ZrO2 | 40.1 | TEM | 312.3 | DLS | -12.8 | Zeta-potential | 117 |  | -11.252 | -3.19 | -8.23 | 5.62 | MTS | RAW264.7 | Mouse | Blood | Cancer | 24h | 25 | 94 | Nontoxic | 3 | 2 | 3 | 2 | 3 | 2 | 0 | 0 | 3.75
22502734 | ZrO2 | 40.1 | TEM | 312.3 | DLS | -12.8 | Zeta-potential | 117 |  | -11.252 | -3.19 | -8.23 | 5.62 | MTS | RAW264.7 | Mouse | Blood | Cancer | 24h | 50 | 99 | Nontoxic | 3 | 2 | 3 | 2 | 3 | 2 | 0 | 0 | 3.75
22502734 | ZrO2 | 40.1 | TEM | 312.3 | DLS | -12.8 | Zeta-potential | 117 |  | -11.252 | -3.19 | -8.23 | 5.62 | MTS | RAW264.7 | Mouse | Blood | Cancer | 24h | 100 | 82 | Nontoxic | 3 | 2 | 3 | 2 | 3 | 2 | 0 | 0 | 3.75
22502734 | ZrO2 | 40.1 | TEM | 312.3 | DLS | -12.8 | Zeta-potential | 117 |  | -11.252 | -3.19 | -8.23 | 5.62 | MTS | RAW264.7 | Mouse | Blood | Cancer | 24h | 200 | 83 | Nontoxic | 3 | 2 | 3 | 2 | 3 | 2 | 0 | 0 | 3.75
22502734 | ZrO2 | 40.1 | TEM | 312.3 | DLS | -12.8 | Zeta-potential | 117 |  | -11.252 | -3.19 | -8.23 | 5.62 | ATP | RAW264.7 | Mouse | Blood | Cancer | 24h | 0.4 | 80 | Nontoxic | 3 | 2 | 3 | 2 | 3 | 2 | 0 | 0 | 3.75
22502734 | ZrO2 | 40.1 | TEM | 312.3 | DLS | -12.8 | Zeta-potential | 117 |  | -11.252 | -3.19 | -8.23 | 5.62 | ATP | RAW264.7 | Mouse | Blood | Cancer | 24h | 0.8 | 97 | Nontoxic | 3 | 2 | 3 | 2 | 3 | 2 | 0 | 0 | 3.75
22502734 | ZrO2 | 40.1 | TEM | 312.3 | DLS | -12.8 | Zeta-potential | 117 |  | -11.252 | -3.19 | -8.23 | 5.62 | ATP | RAW264.7 | Mouse | Blood | Cancer | 24h | 1.6 | 100 | Nontoxic | 3 | 2 | 3 | 2 | 3 | 2 | 0 | 0 | 3.75
22502734 | ZrO2 | 40.1 | TEM | 312.3 | DLS | -12.8 | Zeta-potential | 117 |  | -11.252 | -3.19 | -8.23 | 5.62 | ATP | RAW264.7 | Mouse | Blood | Cancer | 24h | 3.2 | 88 | Nontoxic | 3 | 2 | 3 | 2 | 3 | 2 | 0 | 0 | 3.75
22502734 | ZrO2 | 40.1 | TEM | 312.3 | DLS | -12.8 | Zeta-potential | 117 |  | -11.252 | -3.19 | -8.23 | 5.62 | ATP | RAW264.7 | Mouse | Blood | Cancer | 24h | 6.3 | 95 | Nontoxic | 3 | 2 | 3 | 2 | 3 | 2 | 0 | 0 | 3.75
22502734 | ZrO2 | 40.1 | TEM | 312.3 | DLS | -12.8 | Zeta-potential | 117 |  | -11.252 | -3.19 | -8.23 | 5.62 | ATP | RAW264.7 | Mouse | Blood | Cancer | 24h | 12.5 | 84 | Nontoxic | 3 | 2 | 3 | 2 | 3 | 2 | 0 | 0 | 3.75
22502734 | ZrO2 | 40.1 | TEM | 312.3 | DLS | -12.8 | Zeta-potential | 117 |  | -11.252 | -3.19 | -8.23 | 5.62 | ATP | RAW264.7 | Mouse | Blood | Cancer | 24h | 25 | 89 | Nontoxic | 3 | 2 | 3 | 2 | 3 | 2 | 0 | 0 | 3.75
22502734 | ZrO2 | 40.1 | TEM | 312.3 | DLS | -12.8 | Zeta-potential | 117 |  | -11.252 | -3.19 | -8.23 | 5.62 | ATP | RAW264.7 | Mouse | Blood | Cancer | 24h | 50 | 86 | Nontoxic | 3 | 2 | 3 | 2 | 3 | 2 | 0 | 0 | 3.75
22502734 | ZrO2 | 40.1 | TEM | 312.3 | DLS | -12.8 | Zeta-potential | 117 |  | -11.252 | -3.19 | -8.23 | 5.62 | ATP | RAW264.7 | Mouse | Blood | Cancer | 24h | 100 | 86 | Nontoxic | 3 | 2 | 3 | 2 | 3 | 2 | 0 | 0 | 3.75
22502734 | ZrO2 | 40.1 | TEM | 312.3 | DLS | -12.8 | Zeta-potential | 117 |  | -11.252 | -3.19 | -8.23 | 5.62 | ATP | RAW264.7 | Mouse | Blood | Cancer | 24h | 200 | 88 | Nontoxic | 3 | 2 | 3 | 2 | 3 | 2 | 0 | 0 | 3.75
22502734 | ZrO2 | 40.1 | TEM | 312.3 | DLS | -12.8 | Zeta-potential | 117 |  | -11.252 | -3.19 | -8.23 | 5.62 | LDH | RAW264.7 | Mouse | Blood | Cancer | 24h | 0.4 | 88 | Nontoxic | 3 | 2 | 3 | 2 | 3 | 2 | 0 | 0 | 3.75
22502734 | ZrO2 | 40.1 | TEM | 312.3 | DLS | -12.8 | Zeta-potential | 117 |  | -11.252 | -3.19 | -8.23 | 5.62 | LDH | RAW264.7 | Mouse | Blood | Cancer | 24h | 0.8 | 100 | Nontoxic | 3 | 2 | 3 | 2 | 3 | 2 | 0 | 0 | 3.75
22502734 | ZrO2 | 40.1 | TEM | 312.3 | DLS | -12.8 | Zeta-potential | 117 |  | -11.252 | -3.19 | -8.23 | 5.62 | LDH | RAW264.7 | Mouse | Blood | Cancer | 24h | 1.6 | 87 | Nontoxic | 3 | 2 | 3 | 2 | 3 | 2 | 0 | 0 | 3.75
22502734 | ZrO2 | 40.1 | TEM | 312.3 | DLS | -12.8 | Zeta-potential | 117 |  | -11.252 | -3.19 | -8.23 | 5.62 | LDH | RAW264.7 | Mouse | Blood | Cancer | 24h | 3.2 | 83 | Nontoxic | 3 | 2 | 3 | 2 | 3 | 2 | 0 | 0 | 3.75
22502734 | ZrO2 | 40.1 | TEM | 312.3 | DLS | -12.8 | Zeta-potential | 117 |  | -11.252 | -3.19 | -8.23 | 5.62 | LDH | RAW264.7 | Mouse | Blood | Cancer | 24h | 6.3 | 81 | Nontoxic | 3 | 2 | 3 | 2 | 3 | 2 | 0 | 0 | 3.75
22502734 | ZrO2 | 40.1 | TEM | 312.3 | DLS | -12.8 | Zeta-potential | 117 |  | -11.252 | -3.19 | -8.23 | 5.62 | LDH | RAW264.7 | Mouse | Blood | Cancer | 24h | 12.5 | 100 | Nontoxic | 3 | 2 | 3 | 2 | 3 | 2 | 0 | 0 | 3.75
22502734 | ZrO2 | 40.1 | TEM | 312.3 | DLS | -12.8 | Zeta-potential | 117 |  | -11.252 | -3.19 | -8.23 | 5.62 | LDH | RAW264.7 | Mouse | Blood | Cancer | 24h | 25 | 85 | Nontoxic | 3 | 2 | 3 | 2 | 3 | 2 | 0 | 0 | 3.75
22502734 | ZrO2 | 40.1 | TEM | 312.3 | DLS | -12.8 | Zeta-potential | 117 |  | -11.252 | -3.19 | -8.23 | 5.62 | LDH | RAW264.7 | Mouse | Blood | Cancer | 24h | 50 | 88 | Nontoxic | 3 | 2 | 3 | 2 | 3 | 2 | 0 | 0 | 3.75
22502734 | ZrO2 | 40.1 | TEM | 312.3 | DLS | -12.8 | Zeta-potential | 117 |  | -11.252 | -3.19 | -8.23 | 5.62 | LDH | RAW264.7 | Mouse | Blood | Cancer | 24h | 100 | 80 | Nontoxic | 3 | 2 | 3 | 2 | 3 | 2 | 0 | 0 | 3.75
22502734 | ZrO2 | 40.1 | TEM | 312.3 | DLS | -12.8 | Zeta-potential | 117 |  | -11.252 | -3.19 | -8.23 | 5.62 | LDH | RAW264.7 | Mouse | Blood | Cancer | 24h | 200 | 86 | Nontoxic | 3 | 2 | 3 | 2 | 3 | 2 | 0 | 0 | 3.75
24983896 | ZrO2 | 46.7 | TEM | 661.4 | DLS | -8.5 | Zeta-potential | 117 |  | -27.67 | -1.03 | -10.92 | 4.95 | CytoTox-Glo | HaCaT | Human | Skin | Normal | 24h | 0 | 100 | Nontoxic | 3 | 2 | 3 | 2 | 3 | 2 | 0 | 0 | 3.75
24983896 | ZrO2 | 46.7 | TEM | 661.4 | DLS | -8.5 | Zeta-potential | 117 |  | -27.67 | -1.03 | -10.92 | 4.95 | CytoTox-Glo | HaCaT | Human | Skin | Normal | 24h | 50 | 97.1 | Nontoxic | 3 | 2 | 3 | 2 | 3 | 2 | 0 | 0 | 3.75
24983896 | ZrO2 | 46.7 | TEM | 661.4 | DLS | -8.5 | Zeta-potential | 117 |  | -27.67 | -1.03 | -10.92 | 4.95 | CytoTox-Glo | HaCaT | Human | Skin | Normal | 24h | 100 | 93.1 | Nontoxic | 3 | 2 | 3 | 2 | 3 | 2 | 0 | 0 | 3.75
24983896 | ZrO2 | 46.7 | TEM | 661.4 | DLS | -8.5 | Zeta-potential | 117 |  | -27.67 | -1.03 | -10.92 | 4.95 | CytoTox-Glo | HaCaT | Human | Skin | Normal | 24h | 250 | 73.5 | Nontoxic | 3 | 2 | 3 | 2 | 3 | 2 | 0 | 0 | 3.75
24983896 | ZrO2 | 46.7 | TEM | 661.4 | DLS | -8.5 | Zeta-potential | 117 |  | -27.67 | -1.03 | -10.92 | 4.95 | CytoTox-Glo | HaCaT | Human | Skin | Normal | 24h | 500 | 68.2 | Nontoxic | 3 | 2 | 3 | 2 | 3 | 2 | 0 | 0 | 3.75
24983896 | ZrO2 | 46.7 | TEM | 661.4 | DLS | -8.5 | Zeta-potential | 117 |  | -27.67 | -1.03 | -10.92 | 4.95 | CytoTox-Glo | HaCaT | Human | Skin | Normal | 24h | 750 | 66.1 | Nontoxic | 3 | 2 | 3 | 2 | 3 | 2 | 0 | 0 | 3.75
24983896 | ZrO2 | 46.7 | TEM | 661.4 | DLS | -8.5 | Zeta-potential | 117 |  | -27.67 | -1.03 | -10.92 | 4.95 | CytoTox-Glo | HaCaT | Human | Skin | Normal | 24h | 1000 | 48.4 | Toxic | 3 | 2 | 3 | 2 | 3 | 2 | 0 | 0 | 3.75
24983896 | ZrO2 | 46.7 | TEM | 661.4 | DLS | -8.5 | Zeta-potential | 117 |  | -27.67 | -1.03 | -10.92 | 4.95 | CytoTox-Glo | HaCaT | Human | Skin | Normal | 24h | 1500 | 42.5 | Toxic | 3 | 2 | 3 | 2 | 3 | 2 | 0 | 0 | 3.75
21800953 | ZrO2 | 46.7 |  | 505 | DLS | -23 | Zeta-potential | 117 |  | -11.252 | -3.19 | -8.23 | 5.62 | MTT | BEAS-2B | Human | Lung | Normal | 24h | 10 | 89.91 | Nontoxic | 0 | 0 | 3 | 2 | 3 | 2 | 0 | 0 | 2.5
21800953 | ZrO2 | 46.7 |  | 505 | DLS | -23 | Zeta-potential | 117 |  | -11.252 | -3.19 | -8.23 | 5.62 | MTT | BEAS-2B | Human | Lung | Normal | 24h | 20 | 82.07 | Nontoxic | 0 | 0 | 3 | 2 | 3 | 2 | 0 | 0 | 2.5
21800953 | ZrO2 | 46.7 |  | 505 | DLS | -23 | Zeta-potential | 117 |  | -11.252 | -3.19 | -8.23 | 5.62 | MTT | BEAS-2B | Human | Lung | Normal | 24h | 30 | 73.02 | Nontoxic | 0 | 0 | 3 | 2 | 3 | 2 | 0 | 0 | 2.5
21800953 | ZrO2 | 46.7 |  | 505 | DLS | -23 | Zeta-potential | 117 |  | -11.252 | -3.19 | -8.23 | 5.62 | MTT | BEAS-2B | Human | Lung | Normal | 24h | 40 | 73.02 | Nontoxic | 0 | 0 | 3 | 2 | 3 | 2 | 0 | 0 | 2.5
21800953 | ZrO2 | 46.7 |  | 505 | DLS | -23 | Zeta-potential | 117 |  | -11.252 | -3.19 | -8.23 | 5.62 | MTT | BEAS-2B | Human | Lung | Normal | 24h | 50 | 77.24 | Nontoxic | 0 | 0 | 3 | 2 | 3 | 2 | 0 | 0 | 2.5

## Dataset II
Pubmed ID | Material type | Core size (nm) | Method core size | Hydro size (nm) | Method hydro size | Surface charge (mV) | Method surface charge | Surface area (m2/g) | Method surface area | ΔHsf (eV) | Ec (eV) | Ev (eV) | χMeO (eV) | Assay | Cell name | Cell species | Cell origin | Cell type | Exposure time | Exposure dose (ug/mL) | Viability (%) | Toxicity | Core size data | Core size method | Hydro size data | Hydro size method | Surface charge data | Surface charge method | Surface area data | Surface area method | Average score
22502734 | Al2O3 | 14.7 | TEM | 260.4 | DLS | 0 | Zeta-potential | 101.4 | Estimation | -17.345 | -1.51 | -9.81 | 5.67 | MTS | BEAS-2B | Human | Lung | Normal | 24h | 0.4 | 94 | Nontoxic | 3 | 2 | 3 | 2 | 3 | 2 | 3 | 1 | 4.75
22502734 | Al2O3 | 14.7 | TEM | 260.4 | DLS | 0 | Zeta-potential | 101.4 | Estimation | -17.345 | -1.51 | -9.81 | 5.67 | MTS | BEAS-2B | Human | Lung | Normal | 24h | 0.8 | 95 | Nontoxic | 3 | 2 | 3 | 2 | 3 | 2 | 3 | 1 | 4.75
22502734 | Al2O3 | 14.7 | TEM | 260.4 | DLS | 0 | Zeta-potential | 101.4 | Estimation | -17.345 | -1.51 | -9.81 | 5.67 | MTS | BEAS-2B | Human | Lung | Normal | 24h | 1.6 | 96 | Nontoxic | 3 | 2 | 3 | 2 | 3 | 2 | 3 | 1 | 4.75
22502734 | Al2O3 | 14.7 | TEM | 260.4 | DLS | 0 | Zeta-potential | 101.4 | Estimation | -17.345 | -1.51 | -9.81 | 5.67 | MTS | BEAS-2B | Human | Lung | Normal | 24h | 3.2 | 89 | Nontoxic | 3 | 2 | 3 | 2 | 3 | 2 | 3 | 1 | 4.75
22502734 | Al2O3 | 14.7 | TEM | 260.4 | DLS | 0 | Zeta-potential | 101.4 | Estimation | -17.345 | -1.51 | -9.81 | 5.67 | MTS | BEAS-2B | Human | Lung | Normal | 24h | 6.3 | 93 | Nontoxic | 3 | 2 | 3 | 2 | 3 | 2 | 3 | 1 | 4.75
22502734 | Al2O3 | 14.7 | TEM | 260.4 | DLS | 0 | Zeta-potential | 101.4 | Estimation | -17.345 | -1.51 | -9.81 | 5.67 | MTS | BEAS-2B | Human | Lung | Normal | 24h | 12.5 | 99 | Nontoxic | 3 | 2 | 3 | 2 | 3 | 2 | 3 | 1 | 4.75
22502734 | Al2O3 | 14.7 | TEM | 260.4 | DLS | 0 | Zeta-potential | 101.4 | Estimation | -17.345 | -1.51 | -9.81 | 5.67 | MTS | BEAS-2B | Human | Lung | Normal | 24h | 25 | 86 | Nontoxic | 3 | 2 | 3 | 2 | 3 | 2 | 3 | 1 | 4.75
22502734 | Al2O3 | 14.7 | TEM | 260.4 | DLS | 0 | Zeta-potential | 101.4 | Estimation | -17.345 | -1.51 | -9.81 | 5.67 | MTS | BEAS-2B | Human | Lung | Normal | 24h | 50 | 100 | Nontoxic | 3 | 2 | 3 | 2 | 3 | 2 | 3 | 1 | 4.75
22502734 | Al2O3 | 14.7 | TEM | 260.4 | DLS | 0 | Zeta-potential | 101.4 | Estimation | -17.345 | -1.51 | -9.81 | 5.67 | MTS | BEAS-2B | Human | Lung | Normal | 24h | 100 | 97 | Nontoxic | 3 | 2 | 3 | 2 | 3 | 2 | 3 | 1 | 4.75
22502734 | Al2O3 | 14.7 | TEM | 260.4 | DLS | 0 | Zeta-potential | 101.4 | Estimation | -17.345 | -1.51 | -9.81 | 5.67 | MTS | BEAS-2B | Human | Lung | Normal | 24h | 200 | 88 | Nontoxic | 3 | 2 | 3 | 2 | 3 | 2 | 3 | 1 | 4.75
22502734 | Al2O3 | 14.7 | TEM | 260.4 | DLS | 0 | Zeta-potential | 101.4 | Estimation | -17.345 | -1.51 | -9.81 | 5.67 | ATP | BEAS-2B | Human | Lung | Normal | 24h | 0.4 | 88 | Nontoxic | 3 | 2 | 3 | 2 | 3 | 2 | 3 | 1 | 4.75
22502734 | Al2O3 | 14.7 | TEM | 260.4 | DLS | 0 | Zeta-potential | 101.4 | Estimation | -17.345 | -1.51 | -9.81 | 5.67 | ATP | BEAS-2B | Human | Lung | Normal | 24h | 0.8 | 89 | Nontoxic | 3 | 2 | 3 | 2 | 3 | 2 | 3 | 1 | 4.75
22502734 | Al2O3 | 14.7 | TEM | 260.4 | DLS | 0 | Zeta-potential | 101.4 | Estimation | -17.345 | -1.51 | -9.81 | 5.67 | ATP | BEAS-2B | Human | Lung | Normal | 24h | 1.6 | 94 | Nontoxic | 3 | 2 | 3 | 2 | 3 | 2 | 3 | 1 | 4.75
22502734 | Al2O3 | 14.7 | TEM | 260.4 | DLS | 0 | Zeta-potential | 101.4 | Estimation | -17.345 | -1.51 | -9.81 | 5.67 | ATP | BEAS-2B | Human | Lung | Normal | 24h | 3.2 | 95 | Nontoxic | 3 | 2 | 3 | 2 | 3 | 2 | 3 | 1 | 4.75
22502734 | Al2O3 | 14.7 | TEM | 260.4 | DLS | 0 | Zeta-potential | 101.4 | Estimation | -17.345 | -1.51 | -9.81 | 5.67 | ATP | BEAS-2B | Human | Lung | Normal | 24h | 6.3 | 96 | Nontoxic | 3 | 2 | 3 | 2 | 3 | 2 | 3 | 1 | 4.75
22502734 | Al2O3 | 14.7 | TEM | 260.4 | DLS | 0 | Zeta-potential | 101.4 | Estimation | -17.345 | -1.51 | -9.81 | 5.67 | ATP | BEAS-2B | Human | Lung | Normal | 24h | 12.5 | 85 | Nontoxic | 3 | 2 | 3 | 2 | 3 | 2 | 3 | 1 | 4.75
22502734 | Al2O3 | 14.7 | TEM | 260.4 | DLS | 0 | Zeta-potential | 101.4 | Estimation | -17.345 | -1.51 | -9.81 | 5.67 | ATP | BEAS-2B | Human | Lung | Normal | 24h | 25 | 92 | Nontoxic | 3 | 2 | 3 | 2 | 3 | 2 | 3 | 1 | 4.75
22502734 | Al2O3 | 14.7 | TEM | 260.4 | DLS | 0 | Zeta-potential | 101.4 | Estimation | -17.345 | -1.51 | -9.81 | 5.67 | ATP | BEAS-2B | Human | Lung | Normal | 24h | 50 | 86 | Nontoxic | 3 | 2 | 3 | 2 | 3 | 2 | 3 | 1 | 4.75
22502734 | Al2O3 | 14.7 | TEM | 260.4 | DLS | 0 | Zeta-potential | 101.4 | Estimation | -17.345 | -1.51 | -9.81 | 5.67 | ATP | BEAS-2B | Human | Lung | Normal | 24h | 100 | 100 | Nontoxic | 3 | 2 | 3 | 2 | 3 | 2 | 3 | 1 | 4.75
22502734 | Al2O3 | 14.7 | TEM | 260.4 | DLS | 0 | Zeta-potential | 101.4 | Estimation | -17.345 | -1.51 | -9.81 | 5.67 | ATP | BEAS-2B | Human | Lung | Normal | 24h | 200 | 93 | Nontoxic | 3 | 2 | 3 | 2 | 3 | 2 | 3 | 1 | 4.75
22502734 | Al2O3 | 14.7 | TEM | 260.4 | DLS | 0 | Zeta-potential | 101.4 | Estimation | -17.345 | -1.51 | -9.81 | 5.67 | LDH | BEAS-2B | Human | Lung | Normal | 24h | 0.4 | 81 | Nontoxic | 3 | 2 | 3 | 2 | 3 | 2 | 3 | 1 | 4.75
22502734 | Al2O3 | 14.7 | TEM | 260.4 | DLS | 0 | Zeta-potential | 101.4 | Estimation | -17.345 | -1.51 | -9.81 | 5.67 | LDH | BEAS-2B | Human | Lung | Normal | 24h | 0.8 | 97 | Nontoxic | 3 | 2 | 3 | 2 | 3 | 2 | 3 | 1 | 4.75
22502734 | Al2O3 | 14.7 | TEM | 260.4 | DLS | 0 | Zeta-potential | 101.4 | Estimation | -17.345 | -1.51 | -9.81 | 5.67 | LDH | BEAS-2B | Human | Lung | Normal | 24h | 1.6 | 92 | Nontoxic | 3 | 2 | 3 | 2 | 3 | 2 | 3 | 1 | 4.75
22502734 | Al2O3 | 14.7 | TEM | 260.4 | DLS | 0 | Zeta-potential | 101.4 | Estimation | -17.345 | -1.51 | -9.81 | 5.67 | LDH | BEAS-2B | Human | Lung | Normal | 24h | 3.2 | 86 | Nontoxic | 3 | 2 | 3 | 2 | 3 | 2 | 3 | 1 | 4.75
22502734 | Al2O3 | 14.7 | TEM | 260.4 | DLS | 0 | Zeta-potential | 101.4 | Estimation | -17.345 | -1.51 | -9.81 | 5.67 | LDH | BEAS-2B | Human | Lung | Normal | 24h | 6.3 | 98 | Nontoxic | 3 | 2 | 3 | 2 | 3 | 2 | 3 | 1 | 4.75
22502734 | Al2O3 | 14.7 | TEM | 260.4 | DLS | 0 | Zeta-potential | 101.4 | Estimation | -17.345 | -1.51 | -9.81 | 5.67 | LDH | BEAS-2B | Human | Lung | Normal | 24h | 12.5 | 86 | Nontoxic | 3 | 2 | 3 | 2 | 3 | 2 | 3 | 1 | 4.75
22502734 | Al2O3 | 14.7 | TEM | 260.4 | DLS | 0 | Zeta-potential | 101.4 | Estimation | -17.345 | -1.51 | -9.81 | 5.67 | LDH | BEAS-2B | Human | Lung | Normal | 24h | 25 | 99 | Nontoxic | 3 | 2 | 3 | 2 | 3 | 2 | 3 | 1 | 4.75
22502734 | Al2O3 | 14.7 | TEM | 260.4 | DLS | 0 | Zeta-potential | 101.4 | Estimation | -17.345 | -1.51 | -9.81 | 5.67 | LDH | BEAS-2B | Human | Lung | Normal | 24h | 50 | 81 | Nontoxic | 3 | 2 | 3 | 2 | 3 | 2 | 3 | 1 | 4.75
22502734 | Al2O3 | 14.7 | TEM | 260.4 | DLS | 0 | Zeta-potential | 101.4 | Estimation | -17.345 | -1.51 | -9.81 | 5.67 | LDH | BEAS-2B | Human | Lung | Normal | 24h | 100 | 85 | Nontoxic | 3 | 2 | 3 | 2 | 3 | 2 | 3 | 1 | 4.75
22502734 | Al2O3 | 14.7 | TEM | 260.4 | DLS | 0 | Zeta-potential | 101.4 | Estimation | -17.345 | -1.51 | -9.81 | 5.67 | LDH | BEAS-2B | Human | Lung | Normal | 24h | 200 | 82 | Nontoxic | 3 | 2 | 3 | 2 | 3 | 2 | 3 | 1 | 4.75
22502734 | Al2O3 | 14.7 | TEM | 230.5 | DLS | 0 | Zeta-potential | 101.4 | Estimation | -17.345 | -1.51 | -9.81 | 5.67 | MTS | RAW264.7 | Mouse | Blood | Cancer | 24h | 0.4 | 89 | Nontoxic | 3 | 2 | 3 | 2 | 3 | 2 | 3 | 1 | 4.75
22502734 | Al2O3 | 14.7 | TEM | 230.5 | DLS | 0 | Zeta-potential | 101.4 | Estimation | -17.345 | -1.51 | -9.81 | 5.67 | MTS | RAW264.7 | Mouse | Blood | Cancer | 24h | 0.8 | 80 | Nontoxic | 3 | 2 | 3 | 2 | 3 | 2 | 3 | 1 | 4.75
22502734 | Al2O3 | 14.7 | TEM | 230.5 | DLS | 0 | Zeta-potential | 101.4 | Estimation | -17.345 | -1.51 | -9.81 | 5.67 | MTS | RAW264.7 | Mouse | Blood | Cancer | 24h | 1.6 | 82 | Nontoxic | 3 | 2 | 3 | 2 | 3 | 2 | 3 | 1 | 4.75
22502734 | Al2O3 | 14.7 | TEM | 230.5 | DLS | 0 | Zeta-potential | 101.4 | Estimation | -17.345 | -1.51 | -9.81 | 5.67 | MTS | RAW264.7 | Mouse | Blood | Cancer | 24h | 3.2 | 87 | Nontoxic | 3 | 2 | 3 | 2 | 3 | 2 | 3 | 1 | 4.75
22502734 | Al2O3 | 14.7 | TEM | 230.5 | DLS | 0 | Zeta-potential | 101.4 | Estimation | -17.345 | -1.51 | -9.81 | 5.67 | MTS | RAW264.7 | Mouse | Blood | Cancer | 24h | 6.3 | 93 | Nontoxic | 3 | 2 | 3 | 2 | 3 | 2 | 3 | 1 | 4.75
22502734 | Al2O3 | 14.7 | TEM | 230.5 | DLS | 0 | Zeta-potential | 101.4 | Estimation | -17.345 | -1.51 | -9.81 | 5.67 | MTS | RAW264.7 | Mouse | Blood | Cancer | 24h | 12.5 | 96 | Nontoxic | 3 | 2 | 3 | 2 | 3 | 2 | 3 | 1 | 4.75
22502734 | Al2O3 | 14.7 | TEM | 230.5 | DLS | 0 | Zeta-potential | 101.4 | Estimation | -17.345 | -1.51 | -9.81 | 5.67 | MTS | RAW264.7 | Mouse | Blood | Cancer | 24h | 25 | 85 | Nontoxic | 3 | 2 | 3 | 2 | 3 | 2 | 3 | 1 | 4.75
22502734 | Al2O3 | 14.7 | TEM | 230.5 | DLS | 0 | Zeta-potential | 101.4 | Estimation | -17.345 | -1.51 | -9.81 | 5.67 | MTS | RAW264.7 | Mouse | Blood | Cancer | 24h | 50 | 81 | Nontoxic | 3 | 2 | 3 | 2 | 3 | 2 | 3 | 1 | 4.75
22502734 | Al2O3 | 14.7 | TEM | 230.5 | DLS | 0 | Zeta-potential | 101.4 | Estimation | -17.345 | -1.51 | -9.81 | 5.67 | MTS | RAW264.7 | Mouse | Blood | Cancer | 24h | 100 | 89 | Nontoxic | 3 | 2 | 3 | 2 | 3 | 2 | 3 | 1 | 4.75
22502734 | Al2O3 | 14.7 | TEM | 230.5 | DLS | 0 | Zeta-potential | 101.4 | Estimation | -17.345 | -1.51 | -9.81 | 5.67 | MTS | RAW264.7 | Mouse | Blood | Cancer | 24h | 200 | 89 | Nontoxic | 3 | 2 | 3 | 2 | 3 | 2 | 3 | 1 | 4.75
22502734 | Al2O3 | 14.7 | TEM | 230.5 | DLS | 0 | Zeta-potential | 101.4 | Estimation | -17.345 | -1.51 | -9.81 | 5.67 | ATP | RAW264.7 | Mouse | Blood | Cancer | 24h | 0.4 | 95 | Nontoxic | 3 | 2 | 3 | 2 | 3 | 2 | 3 | 1 | 4.75
22502734 | Al2O3 | 14.7 | TEM | 230.5 | DLS | 0 | Zeta-potential | 101.4 | Estimation | -17.345 | -1.51 | -9.81 | 5.67 | ATP | RAW264.7 | Mouse | Blood | Cancer | 24h | 0.8 | 97 | Nontoxic | 3 | 2 | 3 | 2 | 3 | 2 | 3 | 1 | 4.75
22502734 | Al2O3 | 14.7 | TEM | 230.5 | DLS | 0 | Zeta-potential | 101.4 | Estimation | -17.345 | -1.51 | -9.81 | 5.67 | ATP | RAW264.7 | Mouse | Blood | Cancer | 24h | 1.6 | 81 | Nontoxic | 3 | 2 | 3 | 2 | 3 | 2 | 3 | 1 | 4.75
22502734 | Al2O3 | 14.7 | TEM | 230.5 | DLS | 0 | Zeta-potential | 101.4 | Estimation | -17.345 | -1.51 | -9.81 | 5.67 | ATP | RAW264.7 | Mouse | Blood | Cancer | 24h | 3.2 | 84 | Nontoxic | 3 | 2 | 3 | 2 | 3 | 2 | 3 | 1 | 4.75
22502734 | Al2O3 | 14.7 | TEM | 230.5 | DLS | 0 | Zeta-potential | 101.4 | Estimation | -17.345 | -1.51 | -9.81 | 5.67 | ATP | RAW264.7 | Mouse | Blood | Cancer | 24h | 6.3 | 85 | Nontoxic | 3 | 2 | 3 | 2 | 3 | 2 | 3 | 1 | 4.75
22502734 | Al2O3 | 14.7 | TEM | 230.5 | DLS | 0 | Zeta-potential | 101.4 | Estimation | -17.345 | -1.51 | -9.81 | 5.67 | ATP | RAW264.7 | Mouse | Blood | Cancer | 24h | 12.5 | 89 | Nontoxic | 3 | 2 | 3 | 2 | 3 | 2 | 3 | 1 | 4.75
22502734 | Al2O3 | 14.7 | TEM | 230.5 | DLS | 0 | Zeta-potential | 101.4 | Estimation | -17.345 | -1.51 | -9.81 | 5.67 | ATP | RAW264.7 | Mouse | Blood | Cancer | 24h | 25 | 89 | Nontoxic | 3 | 2 | 3 | 2 | 3 | 2 | 3 | 1 | 4.75
22502734 | Al2O3 | 14.7 | TEM | 230.5 | DLS | 0 | Zeta-potential | 101.4 | Estimation | -17.345 | -1.51 | -9.81 | 5.67 | ATP | RAW264.7 | Mouse | Blood | Cancer | 24h | 50 | 85 | Nontoxic | 3 | 2 | 3 | 2 | 3 | 2 | 3 | 1 | 4.75
22502734 | Al2O3 | 14.7 | TEM | 230.5 | DLS | 0 | Zeta-potential | 101.4 | Estimation | -17.345 | -1.51 | -9.81 | 5.67 | ATP | RAW264.7 | Mouse | Blood | Cancer | 24h | 100 | 84 | Nontoxic | 3 | 2 | 3 | 2 | 3 | 2 | 3 | 1 | 4.75
22502734 | Al2O3 | 14.7 | TEM | 230.5 | DLS | 0 | Zeta-potential | 101.4 | Estimation | -17.345 | -1.51 | -9.81 | 5.67 | ATP | RAW264.7 | Mouse | Blood | Cancer | 24h | 200 | 95 | Nontoxic | 3 | 2 | 3 | 2 | 3 | 2 | 3 | 1 | 4.75
22502734 | Al2O3 | 14.7 | TEM | 230.5 | DLS | 0 | Zeta-potential | 101.4 | Estimation | -17.345 | -1.51 | -9.81 | 5.67 | LDH | RAW264.7 | Mouse | Blood | Cancer | 24h | 0.4 | 92 | Nontoxic | 3 | 2 | 3 | 2 | 3 | 2 | 3 | 1 | 4.75
22502734 | Al2O3 | 14.7 | TEM | 230.5 | DLS | 0 | Zeta-potential | 101.4 | Estimation | -17.345 | -1.51 | -9.81 | 5.67 | LDH | RAW264.7 | Mouse | Blood | Cancer | 24h | 0.8 | 82 | Nontoxic | 3 | 2 | 3 | 2 | 3 | 2 | 3 | 1 | 4.75
22502734 | Al2O3 | 14.7 | TEM | 230.5 | DLS | 0 | Zeta-potential | 101.4 | Estimation | -17.345 | -1.51 | -9.81 | 5.67 | LDH | RAW264.7 | Mouse | Blood | Cancer | 24h | 1.6 | 92 | Nontoxic | 3 | 2 | 3 | 2 | 3 | 2 | 3 | 1 | 4.75
22502734 | Al2O3 | 14.7 | TEM | 230.5 | DLS | 0 | Zeta-potential | 101.4 | Estimation | -17.345 | -1.51 | -9.81 | 5.67 | LDH | RAW264.7 | Mouse | Blood | Cancer | 24h | 3.2 | 100 | Nontoxic | 3 | 2 | 3 | 2 | 3 | 2 | 3 | 1 | 4.75
22502734 | Al2O3 | 14.7 | TEM | 230.5 | DLS | 0 | Zeta-potential | 101.4 | Estimation | -17.345 | -1.51 | -9.81 | 5.67 | LDH | RAW264.7 | Mouse | Blood | Cancer | 24h | 6.3 | 97 | Nontoxic | 3 | 2 | 3 | 2 | 3 | 2 | 3 | 1 | 4.75
22502734 | Al2O3 | 14.7 | TEM | 230.5 | DLS | 0 | Zeta-potential | 101.4 | Estimation | -17.345 | -1.51 | -9.81 | 5.67 | LDH | RAW264.7 | Mouse | Blood | Cancer | 24h | 12.5 | 96 | Nontoxic | 3 | 2 | 3 | 2 | 3 | 2 | 3 | 1 | 4.75
22502734 | Al2O3 | 14.7 | TEM | 230.5 | DLS | 0 | Zeta-potential | 101.4 | Estimation | -17.345 | -1.51 | -9.81 | 5.67 | LDH | RAW264.7 | Mouse | Blood | Cancer | 24h | 25 | 95 | Nontoxic | 3 | 2 | 3 | 2 | 3 | 2 | 3 | 1 | 4.75
22502734 | Al2O3 | 14.7 | TEM | 230.5 | DLS | 0 | Zeta-potential | 101.4 | Estimation | -17.345 | -1.51 | -9.81 | 5.67 | LDH | RAW264.7 | Mouse | Blood | Cancer | 24h | 50 | 89 | Nontoxic | 3 | 2 | 3 | 2 | 3 | 2 | 3 | 1 | 4.75
22502734 | Al2O3 | 14.7 | TEM | 230.5 | DLS | 0 | Zeta-potential | 101.4 | Estimation | -17.345 | -1.51 | -9.81 | 5.67 | LDH | RAW264.7 | Mouse | Blood | Cancer | 24h | 100 | 86 | Nontoxic | 3 | 2 | 3 | 2 | 3 | 2 | 3 | 1 | 4.75
22502734 | Al2O3 | 14.7 | TEM | 230.5 | DLS | 0 | Zeta-potential | 101.4 | Estimation | -17.345 | -1.51 | -9.81 | 5.67 | LDH | RAW264.7 | Mouse | Blood | Cancer | 24h | 200 | 85 | Nontoxic | 3 | 2 | 3 | 2 | 3 | 2 | 3 | 1 | 4.75
24983896 | Al2O3 | 44 | TEM | 372.3 | DLS | -20.2 | Zeta-potential | 33.9 | Estimation | -26.02 | -1.66 | -8.53 | 3.44 | CytoTox-Glo | HaCaT | Human | Skin | Normal | 24h | 0 | 100 | Nontoxic | 3 | 2 | 3 | 2 | 3 | 2 | 3 | 1 | 4.75
24983896 | Al2O3 | 44 | TEM | 372.3 | DLS | -20.2 | Zeta-potential | 33.9 | Estimation | -26.02 | -1.66 | -8.53 | 3.44 | CytoTox-Glo | HaCaT | Human | Skin | Normal | 24h | 50 | 94.9 | Nontoxic | 3 | 2 | 3 | 2 | 3 | 2 | 3 | 1 | 4.75
24983896 | Al2O3 | 44 | TEM | 372.3 | DLS | -20.2 | Zeta-potential | 33.9 | Estimation | -26.02 | -1.66 | -8.53 | 3.44 | CytoTox-Glo | HaCaT | Human | Skin | Normal | 24h | 100 | 81.6 | Nontoxic | 3 | 2 | 3 | 2 | 3 | 2 | 3 | 1 | 4.75
24983896 | Al2O3 | 44 | TEM | 372.3 | DLS | -20.2 | Zeta-potential | 33.9 | Estimation | -26.02 | -1.66 | -8.53 | 3.44 | CytoTox-Glo | HaCaT | Human | Skin | Normal | 24h | 150 | 79.4 | Nontoxic | 3 | 2 | 3 | 2 | 3 | 2 | 3 | 1 | 4.75
24983896 | Al2O3 | 44 | TEM | 372.3 | DLS | -20.2 | Zeta-potential | 33.9 | Estimation | -26.02 | -1.66 | -8.53 | 3.44 | CytoTox-Glo | HaCaT | Human | Skin | Normal | 24h | 200 | 73.5 | Nontoxic | 3 | 2 | 3 | 2 | 3 | 2 | 3 | 1 | 4.75
24983896 | Al2O3 | 44 | TEM | 372.3 | DLS | -20.2 | Zeta-potential | 33.9 | Estimation | -26.02 | -1.66 | -8.53 | 3.44 | CytoTox-Glo | HaCaT | Human | Skin | Normal | 24h | 250 | 72 | Nontoxic | 3 | 2 | 3 | 2 | 3 | 2 | 3 | 1 | 4.75
24983896 | Al2O3 | 44 | TEM | 372.3 | DLS | -20.2 | Zeta-potential | 33.9 | Estimation | -26.02 | -1.66 | -8.53 | 3.44 | CytoTox-Glo | HaCaT | Human | Skin | Normal | 24h | 500 | 69.5 | Nontoxic | 3 | 2 | 3 | 2 | 3 | 2 | 3 | 1 | 4.75
24983896 | Al2O3 | 44 | TEM | 372.3 | DLS | -20.2 | Zeta-potential | 33.9 | Estimation | -26.02 | -1.66 | -8.53 | 3.44 | CytoTox-Glo | HaCaT | Human | Skin | Normal | 24h | 750 | 64.5 | Nontoxic | 3 | 2 | 3 | 2 | 3 | 2 | 3 | 1 | 4.75
24983896 | Al2O3 | 44 | TEM | 372.3 | DLS | -20.2 | Zeta-potential | 33.9 | Estimation | -26.02 | -1.66 | -8.53 | 3.44 | CytoTox-Glo | HaCaT | Human | Skin | Normal | 24h | 1000 | 52.4 | Nontoxic | 3 | 2 | 3 | 2 | 3 | 2 | 3 | 1 | 4.75
24983896 | Al2O3 | 44 | TEM | 372.3 | DLS | -20.2 | Zeta-potential | 33.9 | Estimation | -26.02 | -1.66 | -8.53 | 3.44 | CytoTox-Glo | HaCaT | Human | Skin | Normal | 24h | 1500 | 49.9 | Toxic | 3 | 2 | 3 | 2 | 3 | 2 | 3 | 1 | 4.75
21681618 | Al2O3 | 39.7 | TEM | 267 | DLS | 36.3 | Zeta-potential | 64.7 | BET | -17.345 | -1.51 | -9.81 | 5.67 | MTT | HCMEC | Human | Blood | Normal | 24h | 0.001 | 92.5258 | Nontoxic | 3 | 2 | 3 | 2 | 3 | 2 | 3 | 2 | 5
21681618 | Al2O3 | 39.7 | TEM | 267 | DLS | 36.3 | Zeta-potential | 64.7 | BET | -17.345 | -1.51 | -9.81 | 5.67 | MTT | HCMEC | Human | Blood | Normal | 24h | 0.01 | 96.134 | Nontoxic | 3 | 2 | 3 | 2 | 3 | 2 | 3 | 2 | 5
21681618 | Al2O3 | 39.7 | TEM | 267 | DLS | 36.3 | Zeta-potential | 64.7 | BET | -17.345 | -1.51 | -9.81 | 5.67 | MTT | HCMEC | Human | Blood | Normal | 24h | 0.1 | 93.5567 | Nontoxic | 3 | 2 | 3 | 2 | 3 | 2 | 3 | 2 | 5
21681618 | Al2O3 | 39.7 | TEM | 267 | DLS | 36.3 | Zeta-potential | 64.7 | BET | -17.345 | -1.51 | -9.81 | 5.67 | MTT | HCMEC | Human | Blood | Normal | 24h | 1 | 97.6804 | Nontoxic | 3 | 2 | 3 | 2 | 3 | 2 | 3 | 2 | 5
21681618 | Al2O3 | 39.7 | TEM | 267 | DLS | 36.3 | Zeta-potential | 64.7 | BET | -17.345 | -1.51 | -9.81 | 5.67 | MTT | HCMEC | Human | Blood | Normal | 24h | 5 | 94.8454 | Nontoxic | 3 | 2 | 3 | 2 | 3 | 2 | 3 | 2 | 5
21681618 | Al2O3 | 39.7 | TEM | 267 | DLS | 36.3 | Zeta-potential | 64.7 | BET | -17.345 | -1.51 | -9.81 | 5.67 | MTT | HCMEC | Human | Blood | Normal | 24h | 10 | 96.3918 | Nontoxic | 3 | 2 | 3 | 2 | 3 | 2 | 3 | 2 | 5
21681618 | Al2O3 | 39.7 | TEM | 267 | DLS | 36.3 | Zeta-potential | 64.7 | BET | -17.345 | -1.51 | -9.81 | 5.67 | MTT | HCMEC | Human | Blood | Normal | 24h | 20 | 92.268 | Nontoxic | 3 | 2 | 3 | 2 | 3 | 2 | 3 | 2 | 5
21681618 | Al2O3 | 39.7 | TEM | 267 | DLS | 36.3 | Zeta-potential | 64.7 | BET | -17.345 | -1.51 | -9.81 | 5.67 | MTT | HCMEC | Human | Blood | Normal | 24h | 50 | 92.268 | Nontoxic | 3 | 2 | 3 | 2 | 3 | 2 | 3 | 2 | 5
21681618 | Al2O3 | 39.7 | TEM | 267 | DLS | 36.3 | Zeta-potential | 64.7 | BET | -17.345 | -1.51 | -9.81 | 5.67 | MTT | HCMEC | Human | Blood | Normal | 24h | 100 | 82.732 | Nontoxic | 3 | 2 | 3 | 2 | 3 | 2 | 3 | 2 | 5
21681618 | Al2O3 | 39.7 | TEM | 267 | DLS | 36.3 | Zeta-potential | 64.7 | BET | -17.345 | -1.51 | -9.81 | 5.67 | MTT | HCMEC | Human | Blood | Normal | 12h | 0.001 | 95.6897 | Nontoxic | 3 | 2 | 3 | 2 | 3 | 2 | 3 | 2 | 5
21681618 | Al2O3 | 39.7 | TEM | 267 | DLS | 36.3 | Zeta-potential | 64.7 | BET | -17.345 | -1.51 | -9.81 | 5.67 | MTT | HCMEC | Human | Blood | Normal | 12h | 0.01 | 94.4828 | Nontoxic | 3 | 2 | 3 | 2 | 3 | 2 | 3 | 2 | 5
21681618 | Al2O3 | 39.7 | TEM | 267 | DLS | 36.3 | Zeta-potential | 64.7 | BET | -17.345 | -1.51 | -9.81 | 5.67 | MTT | HCMEC | Human | Blood | Normal | 12h | 0.1 | 96.8966 | Nontoxic | 3 | 2 | 3 | 2 | 3 | 2 | 3 | 2 | 5
21681618 | Al2O3 | 39.7 | TEM | 267 | DLS | 36.3 | Zeta-potential | 64.7 | BET | -17.345 | -1.51 | -9.81 | 5.67 | MTT | HCMEC | Human | Blood | Normal | 12h | 1 | 99.4828 | Nontoxic | 3 | 2 | 3 | 2 | 3 | 2 | 3 | 2 | 5
21681618 | Al2O3 | 39.7 | TEM | 267 | DLS | 36.3 | Zeta-potential | 64.7 | BET | -17.345 | -1.51 | -9.81 | 5.67 | MTT | HCMEC | Human | Blood | Normal | 12h | 5 | 94.6552 | Nontoxic | 3 | 2 | 3 | 2 | 3 | 2 | 3 | 2 | 5
21681618 | Al2O3 | 39.7 | TEM | 267 | DLS | 36.3 | Zeta-potential | 64.7 | BET | -17.345 | -1.51 | -9.81 | 5.67 | MTT | HCMEC | Human | Blood | Normal | 12h | 10 | 95.431 | Nontoxic | 3 | 2 | 3 | 2 | 3 | 2 | 3 | 2 | 5
21681618 | Al2O3 | 39.7 | TEM | 267 | DLS | 36.3 | Zeta-potential | 64.7 | BET | -17.345 | -1.51 | -9.81 | 5.67 | MTT | HCMEC | Human | Blood | Normal | 12h | 20 | 94.3966 | Nontoxic | 3 | 2 | 3 | 2 | 3 | 2 | 3 | 2 | 5
21681618 | Al2O3 | 39.7 | TEM | 267 | DLS | 36.3 | Zeta-potential | 64.7 | BET | -17.345 | -1.51 | -9.81 | 5.67 | MTT | HCMEC | Human | Blood | Normal | 12h | 50 | 96.4655 | Nontoxic | 3 | 2 | 3 | 2 | 3 | 2 | 3 | 2 | 5
21681618 | Al2O3 | 39.7 | TEM | 267 | DLS | 36.3 | Zeta-potential | 64.7 | BET | -17.345 | -1.51 | -9.81 | 5.67 | MTT | HCMEC | Human | Blood | Normal | 12h | 100 | 91.0345 | Nontoxic | 3 | 2 | 3 | 2 | 3 | 2 | 3 | 2 | 5
24983896 | Bi2O3 | 90 | TEM | 2029 | DLS | -2.3 | Zeta-potential | 7.5 | Estimation | -6.44 | -1.25 | -9.43 | 5.34 | CytoTox-Glo | HaCaT | Human | Skin | Normal | 24h | 0 | 100 | Nontoxic | 3 | 2 | 3 | 2 | 3 | 2 | 3 | 1 | 4.75
24983896 | Bi2O3 | 90 | TEM | 2029 | DLS | -2.3 | Zeta-potential | 7.5 | Estimation | -6.44 | -1.25 | -9.43 | 5.34 | CytoTox-Glo | HaCaT | Human | Skin | Normal | 24h | 50 | 91.2 | Nontoxic | 3 | 2 | 3 | 2 | 3 | 2 | 3 | 1 | 4.75
24983896 | Bi2O3 | 90 | TEM | 2029 | DLS | -2.3 | Zeta-potential | 7.5 | Estimation | -6.44 | -1.25 | -9.43 | 5.34 | CytoTox-Glo | HaCaT | Human | Skin | Normal | 24h | 100 | 89.3 | Nontoxic | 3 | 2 | 3 | 2 | 3 | 2 | 3 | 1 | 4.75
24983896 | Bi2O3 | 90 | TEM | 2029 | DLS | -2.3 | Zeta-potential | 7.5 | Estimation | -6.44 | -1.25 | -9.43 | 5.34 | CytoTox-Glo | HaCaT | Human | Skin | Normal | 24h | 150 | 85.3 | Nontoxic | 3 | 2 | 3 | 2 | 3 | 2 | 3 | 1 | 4.75
24983896 | Bi2O3 | 90 | TEM | 2029 | DLS | -2.3 | Zeta-potential | 7.5 | Estimation | -6.44 | -1.25 | -9.43 | 5.34 | CytoTox-Glo | HaCaT | Human | Skin | Normal | 24h | 200 | 77.2 | Nontoxic | 3 | 2 | 3 | 2 | 3 | 2 | 3 | 1 | 4.75
24983896 | Bi2O3 | 90 | TEM | 2029 | DLS | -2.3 | Zeta-potential | 7.5 | Estimation | -6.44 | -1.25 | -9.43 | 5.34 | CytoTox-Glo | HaCaT | Human | Skin | Normal | 24h | 250 | 69.2 | Nontoxic | 3 | 2 | 3 | 2 | 3 | 2 | 3 | 1 | 4.75
24983896 | Bi2O3 | 90 | TEM | 2029 | DLS | -2.3 | Zeta-potential | 7.5 | Estimation | -6.44 | -1.25 | -9.43 | 5.34 | CytoTox-Glo | HaCaT | Human | Skin | Normal | 24h | 500 | 63 | Nontoxic | 3 | 2 | 3 | 2 | 3 | 2 | 3 | 1 | 4.75
24983896 | Bi2O3 | 90 | TEM | 2029 | DLS | -2.3 | Zeta-potential | 7.5 | Estimation | -6.44 | -1.25 | -9.43 | 5.34 | CytoTox-Glo | HaCaT | Human | Skin | Normal | 24h | 750 | 63.3 | Nontoxic | 3 | 2 | 3 | 2 | 3 | 2 | 3 | 1 | 4.75
24983896 | Bi2O3 | 90 | TEM | 2029 | DLS | -2.3 | Zeta-potential | 7.5 | Estimation | -6.44 | -1.25 | -9.43 | 5.34 | CytoTox-Glo | HaCaT | Human | Skin | Normal | 24h | 1000 | 58.3 | Nontoxic | 3 | 2 | 3 | 2 | 3 | 2 | 3 | 1 | 4.75
24983896 | Bi2O3 | 90 | TEM | 2029 | DLS | -2.3 | Zeta-potential | 7.5 | Estimation | -6.44 | -1.25 | -9.43 | 5.34 | CytoTox-Glo | HaCaT | Human | Skin | Normal | 24h | 1500 | 49.9 | Toxic | 3 | 2 | 3 | 2 | 3 | 2 | 3 | 1 | 4.75
22502734 | CeO2 | 18.3 | TEM | 261.6 | DLS | 21.4 | Zeta-potential | 44 | Manufacturer | -11.284 | -3.8 | -7.45 | 5.65 | MTS | BEAS-2B | Human | Lung | Normal | 24h | 0.4 | 80 | Nontoxic | 3 | 2 | 3 | 2 | 3 | 2 | 2 | 1 | 4.5
22502734 | CeO2 | 18.3 | TEM | 261.6 | DLS | 21.4 | Zeta-potential | 44 | Manufacturer | -11.284 | -3.8 | -7.45 | 5.65 | MTS | BEAS-2B | Human | Lung | Normal | 24h | 0.8 | 96 | Nontoxic | 3 | 2 | 3 | 2 | 3 | 2 | 2 | 1 | 4.5
22502734 | CeO2 | 18.3 | TEM | 261.6 | DLS | 21.4 | Zeta-potential | 44 | Manufacturer | -11.284 | -3.8 | -7.45 | 5.65 | MTS | BEAS-2B | Human | Lung | Normal | 24h | 1.6 | 89 | Nontoxic | 3 | 2 | 3 | 2 | 3 | 2 | 2 | 1 | 4.5
22502734 | CeO2 | 18.3 | TEM | 261.6 | DLS | 21.4 | Zeta-potential | 44 | Manufacturer | -11.284 | -3.8 | -7.45 | 5.65 | MTS | BEAS-2B | Human | Lung | Normal | 24h | 3.2 | 90 | Nontoxic | 3 | 2 | 3 | 2 | 3 | 2 | 2 | 1 | 4.5
22502734 | CeO2 | 18.3 | TEM | 261.6 | DLS | 21.4 | Zeta-potential | 44 | Manufacturer | -11.284 | -3.8 | -7.45 | 5.65 | MTS | BEAS-2B | Human | Lung | Normal | 24h | 6.3 | 98 | Nontoxic | 3 | 2 | 3 | 2 | 3 | 2 | 2 | 1 | 4.5
22502734 | CeO2 | 18.3 | TEM | 261.6 | DLS | 21.4 | Zeta-potential | 44 | Manufacturer | -11.284 | -3.8 | -7.45 | 5.65 | MTS | BEAS-2B | Human | Lung | Normal | 24h | 12.5 | 87 | Nontoxic | 3 | 2 | 3 | 2 | 3 | 2 | 2 | 1 | 4.5
22502734 | CeO2 | 18.3 | TEM | 261.6 | DLS | 21.4 | Zeta-potential | 44 | Manufacturer | -11.284 | -3.8 | -7.45 | 5.65 | MTS | BEAS-2B | Human | Lung | Normal | 24h | 25 | 87 | Nontoxic | 3 | 2 | 3 | 2 | 3 | 2 | 2 | 1 | 4.5
22502734 | CeO2 | 18.3 | TEM | 261.6 | DLS | 21.4 | Zeta-potential | 44 | Manufacturer | -11.284 | -3.8 | -7.45 | 5.65 | MTS | BEAS-2B | Human | Lung | Normal | 24h | 50 | 95 | Nontoxic | 3 | 2 | 3 | 2 | 3 | 2 | 2 | 1 | 4.5
22502734 | CeO2 | 18.3 | TEM | 261.6 | DLS | 21.4 | Zeta-potential | 44 | Manufacturer | -11.284 | -3.8 | -7.45 | 5.65 | MTS | BEAS-2B | Human | Lung | Normal | 24h | 100 | 83 | Nontoxic | 3 | 2 | 3 | 2 | 3 | 2 | 2 | 1 | 4.5
22502734 | CeO2 | 18.3 | TEM | 261.6 | DLS | 21.4 | Zeta-potential | 44 | Manufacturer | -11.284 | -3.8 | -7.45 | 5.65 | MTS | BEAS-2B | Human | Lung | Normal | 24h | 200 | 84 | Nontoxic | 3 | 2 | 3 | 2 | 3 | 2 | 2 | 1 | 4.5
22502734 | CeO2 | 18.3 | TEM | 261.6 | DLS | 21.4 | Zeta-potential | 44 | Manufacturer | -11.284 | -3.8 | -7.45 | 5.65 | ATP | BEAS-2B | Human | Lung | Normal | 24h | 0.4 | 85 | Nontoxic | 3 | 2 | 3 | 2 | 3 | 2 | 2 | 1 | 4.5
22502734 | CeO2 | 18.3 | TEM | 261.6 | DLS | 21.4 | Zeta-potential | 44 | Manufacturer | -11.284 | -3.8 | -7.45 | 5.65 | ATP | BEAS-2B | Human | Lung | Normal | 24h | 0.8 | 89 | Nontoxic | 3 | 2 | 3 | 2 | 3 | 2 | 2 | 1 | 4.5
22502734 | CeO2 | 18.3 | TEM | 261.6 | DLS | 21.4 | Zeta-potential | 44 | Manufacturer | -11.284 | -3.8 | -7.45 | 5.65 | ATP | BEAS-2B | Human | Lung | Normal | 24h | 1.6 | 94 | Nontoxic | 3 | 2 | 3 | 2 | 3 | 2 | 2 | 1 | 4.5
22502734 | CeO2 | 18.3 | TEM | 261.6 | DLS | 21.4 | Zeta-potential | 44 | Manufacturer | -11.284 | -3.8 | -7.45 | 5.65 | ATP | BEAS-2B | Human | Lung | Normal | 24h | 3.2 | 96 | Nontoxic | 3 | 2 | 3 | 2 | 3 | 2 | 2 | 1 | 4.5
22502734 | CeO2 | 18.3 | TEM | 261.6 | DLS | 21.4 | Zeta-potential | 44 | Manufacturer | -11.284 | -3.8 | -7.45 | 5.65 | ATP | BEAS-2B | Human | Lung | Normal | 24h | 6.3 | 83 | Nontoxic | 3 | 2 | 3 | 2 | 3 | 2 | 2 | 1 | 4.5
22502734 | CeO2 | 18.3 | TEM | 261.6 | DLS | 21.4 | Zeta-potential | 44 | Manufacturer | -11.284 | -3.8 | -7.45 | 5.65 | ATP | BEAS-2B | Human | Lung | Normal | 24h | 12.5 | 100 | Nontoxic | 3 | 2 | 3 | 2 | 3 | 2 | 2 | 1 | 4.5
22502734 | CeO2 | 18.3 | TEM | 261.6 | DLS | 21.4 | Zeta-potential | 44 | Manufacturer | -11.284 | -3.8 | -7.45 | 5.65 | ATP | BEAS-2B | Human | Lung | Normal | 24h | 25 | 81 | Nontoxic | 3 | 2 | 3 | 2 | 3 | 2 | 2 | 1 | 4.5
22502734 | CeO2 | 18.3 | TEM | 261.6 | DLS | 21.4 | Zeta-potential | 44 | Manufacturer | -11.284 | -3.8 | -7.45 | 5.65 | ATP | BEAS-2B | Human | Lung | Normal | 24h | 50 | 86 | Nontoxic | 3 | 2 | 3 | 2 | 3 | 2 | 2 | 1 | 4.5
22502734 | CeO2 | 18.3 | TEM | 261.6 | DLS | 21.4 | Zeta-potential | 44 | Manufacturer | -11.284 | -3.8 | -7.45 | 5.65 | ATP | BEAS-2B | Human | Lung | Normal | 24h | 100 | 95 | Nontoxic | 3 | 2 | 3 | 2 | 3 | 2 | 2 | 1 | 4.5
22502734 | CeO2 | 18.3 | TEM | 261.6 | DLS | 21.4 | Zeta-potential | 44 | Manufacturer | -11.284 | -3.8 | -7.45 | 5.65 | ATP | BEAS-2B | Human | Lung | Normal | 24h | 200 | 86 | Nontoxic | 3 | 2 | 3 | 2 | 3 | 2 | 2 | 1 | 4.5
22502734 | CeO2 | 18.3 | TEM | 261.6 | DLS | 21.4 | Zeta-potential | 44 | Manufacturer | -11.284 | -3.8 | -7.45 | 5.65 | LDH | BEAS-2B | Human | Lung | Normal | 24h | 0.4 | 90 | Nontoxic | 3 | 2 | 3 | 2 | 3 | 2 | 2 | 1 | 4.5
22502734 | CeO2 | 18.3 | TEM | 261.6 | DLS | 21.4 | Zeta-potential | 44 | Manufacturer | -11.284 | -3.8 | -7.45 | 5.65 | LDH | BEAS-2B | Human | Lung | Normal | 24h | 0.8 | 89 | Nontoxic | 3 | 2 | 3 | 2 | 3 | 2 | 2 | 1 | 4.5
22502734 | CeO2 | 18.3 | TEM | 261.6 | DLS | 21.4 | Zeta-potential | 44 | Manufacturer | -11.284 | -3.8 | -7.45 | 5.65 | LDH | BEAS-2B | Human | Lung | Normal | 24h | 1.6 | 82 | Nontoxic | 3 | 2 | 3 | 2 | 3 | 2 | 2 | 1 | 4.5
22502734 | CeO2 | 18.3 | TEM | 261.6 | DLS | 21.4 | Zeta-potential | 44 | Manufacturer | -11.284 | -3.8 | -7.45 | 5.65 | LDH | BEAS-2B | Human | Lung | Normal | 24h | 3.2 | 88 | Nontoxic | 3 | 2 | 3 | 2 | 3 | 2 | 2 | 1 | 4.5
22502734 | CeO2 | 18.3 | TEM | 261.6 | DLS | 21.4 | Zeta-potential | 44 | Manufacturer | -11.284 | -3.8 | -7.45 | 5.65 | LDH | BEAS-2B | Human | Lung | Normal | 24h | 6.3 | 82 | Nontoxic | 3 | 2 | 3 | 2 | 3 | 2 | 2 | 1 | 4.5
22502734 | CeO2 | 18.3 | TEM | 261.6 | DLS | 21.4 | Zeta-potential | 44 | Manufacturer | -11.284 | -3.8 | -7.45 | 5.65 | LDH | BEAS-2B | Human | Lung | Normal | 24h | 12.5 | 86 | Nontoxic | 3 | 2 | 3 | 2 | 3 | 2 | 2 | 1 | 4.5
22502734 | CeO2 | 18.3 | TEM | 261.6 | DLS | 21.4 | Zeta-potential | 44 | Manufacturer | -11.284 | -3.8 | -7.45 | 5.65 | LDH | BEAS-2B | Human | Lung | Normal | 24h | 25 | 89 | Nontoxic | 3 | 2 | 3 | 2 | 3 | 2 | 2 | 1 | 4.5
22502734 | CeO2 | 18.3 | TEM | 261.6 | DLS | 21.4 | Zeta-potential | 44 | Manufacturer | -11.284 | -3.8 | -7.45 | 5.65 | LDH | BEAS-2B | Human | Lung | Normal | 24h | 50 | 82 | Nontoxic | 3 | 2 | 3 | 2 | 3 | 2 | 2 | 1 | 4.5
22502734 | CeO2 | 18.3 | TEM | 261.6 | DLS | 21.4 | Zeta-potential | 44 | Manufacturer | -11.284 | -3.8 | -7.45 | 5.65 | LDH | BEAS-2B | Human | Lung | Normal | 24h | 100 | 87 | Nontoxic | 3 | 2 | 3 | 2 | 3 | 2 | 2 | 1 | 4.5
22502734 | CeO2 | 18.3 | TEM | 261.6 | DLS | 21.4 | Zeta-potential | 44 | Manufacturer | -11.284 | -3.8 | -7.45 | 5.65 | LDH | BEAS-2B | Human | Lung | Normal | 24h | 200 | 90 | Nontoxic | 3 | 2 | 3 | 2 | 3 | 2 | 2 | 1 | 4.5
22502734 | CeO2 | 18.3 | TEM | 248.4 | DLS | 21.4 | Zeta-potential | 44 | Manufacturer | -11.284 | -3.8 | -7.45 | 5.65 | MTS | RAW264.7 | Mouse | Blood | Cancer | 24h | 0.4 | 88 | Nontoxic | 3 | 2 | 3 | 2 | 3 | 2 | 2 | 1 | 4.5
22502734 | CeO2 | 18.3 | TEM | 248.4 | DLS | 21.4 | Zeta-potential | 44 | Manufacturer | -11.284 | -3.8 | -7.45 | 5.65 | MTS | RAW264.7 | Mouse | Blood | Cancer | 24h | 0.8 | 94 | Nontoxic | 3 | 2 | 3 | 2 | 3 | 2 | 2 | 1 | 4.5
22502734 | CeO2 | 18.3 | TEM | 248.4 | DLS | 21.4 | Zeta-potential | 44 | Manufacturer | -11.284 | -3.8 | -7.45 | 5.65 | MTS | RAW264.7 | Mouse | Blood | Cancer | 24h | 1.6 | 95 | Nontoxic | 3 | 2 | 3 | 2 | 3 | 2 | 2 | 1 | 4.5
22502734 | CeO2 | 18.3 | TEM | 248.4 | DLS | 21.4 | Zeta-potential | 44 | Manufacturer | -11.284 | -3.8 | -7.45 | 5.65 | MTS | RAW264.7 | Mouse | Blood | Cancer | 24h | 3.2 | 83 | Nontoxic | 3 | 2 | 3 | 2 | 3 | 2 | 2 | 1 | 4.5
22502734 | CeO2 | 18.3 | TEM | 248.4 | DLS | 21.4 | Zeta-potential | 44 | Manufacturer | -11.284 | -3.8 | -7.45 | 5.65 | MTS | RAW264.7 | Mouse | Blood | Cancer | 24h | 6.3 | 97 | Nontoxic | 3 | 2 | 3 | 2 | 3 | 2 | 2 | 1 | 4.5
22502734 | CeO2 | 18.3 | TEM | 248.4 | DLS | 21.4 | Zeta-potential | 44 | Manufacturer | -11.284 | -3.8 | -7.45 | 5.65 | MTS | RAW264.7 | Mouse | Blood | Cancer | 24h | 12.5 | 93 | Nontoxic | 3 | 2 | 3 | 2 | 3 | 2 | 2 | 1 | 4.5
22502734 | CeO2 | 18.3 | TEM | 248.4 | DLS | 21.4 | Zeta-potential | 44 | Manufacturer | -11.284 | -3.8 | -7.45 | 5.65 | MTS | RAW264.7 | Mouse | Blood | Cancer | 24h | 25 | 88 | Nontoxic | 3 | 2 | 3 | 2 | 3 | 2 | 2 | 1 | 4.5
22502734 | CeO2 | 18.3 | TEM | 248.4 | DLS | 21.4 | Zeta-potential | 44 | Manufacturer | -11.284 | -3.8 | -7.45 | 5.65 | MTS | RAW264.7 | Mouse | Blood | Cancer | 24h | 50 | 91 | Nontoxic | 3 | 2 | 3 | 2 | 3 | 2 | 2 | 1 | 4.5
22502734 | CeO2 | 18.3 | TEM | 248.4 | DLS | 21.4 | Zeta-potential | 44 | Manufacturer | -11.284 | -3.8 | -7.45 | 5.65 | MTS | RAW264.7 | Mouse | Blood | Cancer | 24h | 100 | 93 | Nontoxic | 3 | 2 | 3 | 2 | 3 | 2 | 2 | 1 | 4.5
22502734 | CeO2 | 18.3 | TEM | 248.4 | DLS | 21.4 | Zeta-potential | 44 | Manufacturer | -11.284 | -3.8 | -7.45 | 5.65 | MTS | RAW264.7 | Mouse | Blood | Cancer | 24h | 200 | 81 | Nontoxic | 3 | 2 | 3 | 2 | 3 | 2 | 2 | 1 | 4.5
22502734 | CeO2 | 18.3 | TEM | 248.4 | DLS | 21.4 | Zeta-potential | 44 | Manufacturer | -11.284 | -3.8 | -7.45 | 5.65 | ATP | RAW264.7 | Mouse | Blood | Cancer | 24h | 0.4 | 93 | Nontoxic | 3 | 2 | 3 | 2 | 3 | 2 | 2 | 1 | 4.5
22502734 | CeO2 | 18.3 | TEM | 248.4 | DLS | 21.4 | Zeta-potential | 44 | Manufacturer | -11.284 | -3.8 | -7.45 | 5.65 | ATP | RAW264.7 | Mouse | Blood | Cancer | 24h | 0.8 | 83 | Nontoxic | 3 | 2 | 3 | 2 | 3 | 2 | 2 | 1 | 4.5
22502734 | CeO2 | 18.3 | TEM | 248.4 | DLS | 21.4 | Zeta-potential | 44 | Manufacturer | -11.284 | -3.8 | -7.45 | 5.65 | ATP | RAW264.7 | Mouse | Blood | Cancer | 24h | 1.6 | 87 | Nontoxic | 3 | 2 | 3 | 2 | 3 | 2 | 2 | 1 | 4.5
22502734 | CeO2 | 18.3 | TEM | 248.4 | DLS | 21.4 | Zeta-potential | 44 | Manufacturer | -11.284 | -3.8 | -7.45 | 5.65 | ATP | RAW264.7 | Mouse | Blood | Cancer | 24h | 3.2 | 80 | Nontoxic | 3 | 2 | 3 | 2 | 3 | 2 | 2 | 1 | 4.5
22502734 | CeO2 | 18.3 | TEM | 248.4 | DLS | 21.4 | Zeta-potential | 44 | Manufacturer | -11.284 | -3.8 | -7.45 | 5.65 | ATP | RAW264.7 | Mouse | Blood | Cancer | 24h | 6.3 | 93 | Nontoxic | 3 | 2 | 3 | 2 | 3 | 2 | 2 | 1 | 4.5
22502734 | CeO2 | 18.3 | TEM | 248.4 | DLS | 21.4 | Zeta-potential | 44 | Manufacturer | -11.284 | -3.8 | -7.45 | 5.65 | ATP | RAW264.7 | Mouse | Blood | Cancer | 24h | 12.5 | 93 | Nontoxic | 3 | 2 | 3 | 2 | 3 | 2 | 2 | 1 | 4.5
22502734 | CeO2 | 18.3 | TEM | 248.4 | DLS | 21.4 | Zeta-potential | 44 | Manufacturer | -11.284 | -3.8 | -7.45 | 5.65 | ATP | RAW264.7 | Mouse | Blood | Cancer | 24h | 25 | 96 | Nontoxic | 3 | 2 | 3 | 2 | 3 | 2 | 2 | 1 | 4.5
22502734 | CeO2 | 18.3 | TEM | 248.4 | DLS | 21.4 | Zeta-potential | 44 | Manufacturer | -11.284 | -3.8 | -7.45 | 5.65 | ATP | RAW264.7 | Mouse | Blood | Cancer | 24h | 50 | 85 | Nontoxic | 3 | 2 | 3 | 2 | 3 | 2 | 2 | 1 | 4.5
22502734 | CeO2 | 18.3 | TEM | 248.4 | DLS | 21.4 | Zeta-potential | 44 | Manufacturer | -11.284 | -3.8 | -7.45 | 5.65 | ATP | RAW264.7 | Mouse | Blood | Cancer | 24h | 100 | 86 | Nontoxic | 3 | 2 | 3 | 2 | 3 | 2 | 2 | 1 | 4.5
22502734 | CeO2 | 18.3 | TEM | 248.4 | DLS | 21.4 | Zeta-potential | 44 | Manufacturer | -11.284 | -3.8 | -7.45 | 5.65 | ATP | RAW264.7 | Mouse | Blood | Cancer | 24h | 200 | 90 | Nontoxic | 3 | 2 | 3 | 2 | 3 | 2 | 2 | 1 | 4.5
22502734 | CeO2 | 18.3 | TEM | 248.4 | DLS | 21.4 | Zeta-potential | 44 | Manufacturer | -11.284 | -3.8 | -7.45 | 5.65 | LDH | RAW264.7 | Mouse | Blood | Cancer | 24h | 0.4 | 85 | Nontoxic | 3 | 2 | 3 | 2 | 3 | 2 | 2 | 1 | 4.5
22502734 | CeO2 | 18.3 | TEM | 248.4 | DLS | 21.4 | Zeta-potential | 44 | Manufacturer | -11.284 | -3.8 | -7.45 | 5.65 | LDH | RAW264.7 | Mouse | Blood | Cancer | 24h | 0.8 | 81 | Nontoxic | 3 | 2 | 3 | 2 | 3 | 2 | 2 | 1 | 4.5
22502734 | CeO2 | 18.3 | TEM | 248.4 | DLS | 21.4 | Zeta-potential | 44 | Manufacturer | -11.284 | -3.8 | -7.45 | 5.65 | LDH | RAW264.7 | Mouse | Blood | Cancer | 24h | 1.6 | 98 | Nontoxic | 3 | 2 | 3 | 2 | 3 | 2 | 2 | 1 | 4.5
22502734 | CeO2 | 18.3 | TEM | 248.4 | DLS | 21.4 | Zeta-potential | 44 | Manufacturer | -11.284 | -3.8 | -7.45 | 5.65 | LDH | RAW264.7 | Mouse | Blood | Cancer | 24h | 3.2 | 80 | Nontoxic | 3 | 2 | 3 | 2 | 3 | 2 | 2 | 1 | 4.5
22502734 | CeO2 | 18.3 | TEM | 248.4 | DLS | 21.4 | Zeta-potential | 44 | Manufacturer | -11.284 | -3.8 | -7.45 | 5.65 | LDH | RAW264.7 | Mouse | Blood | Cancer | 24h | 6.3 | 97 | Nontoxic | 3 | 2 | 3 | 2 | 3 | 2 | 2 | 1 | 4.5
22502734 | CeO2 | 18.3 | TEM | 248.4 | DLS | 21.4 | Zeta-potential | 44 | Manufacturer | -11.284 | -3.8 | -7.45 | 5.65 | LDH | RAW264.7 | Mouse | Blood | Cancer | 24h | 12.5 | 98 | Nontoxic | 3 | 2 | 3 | 2 | 3 | 2 | 2 | 1 | 4.5
22502734 | CeO2 | 18.3 | TEM | 248.4 | DLS | 21.4 | Zeta-potential | 44 | Manufacturer | -11.284 | -3.8 | -7.45 | 5.65 | LDH | RAW264.7 | Mouse | Blood | Cancer | 24h | 25 | 93 | Nontoxic | 3 | 2 | 3 | 2 | 3 | 2 | 2 | 1 | 4.5
22502734 | CeO2 | 18.3 | TEM | 248.4 | DLS | 21.4 | Zeta-potential | 44 | Manufacturer | -11.284 | -3.8 | -7.45 | 5.65 | LDH | RAW264.7 | Mouse | Blood | Cancer | 24h | 50 | 94 | Nontoxic | 3 | 2 | 3 | 2 | 3 | 2 | 2 | 1 | 4.5
22502734 | CeO2 | 18.3 | TEM | 248.4 | DLS | 21.4 | Zeta-potential | 44 | Manufacturer | -11.284 | -3.8 | -7.45 | 5.65 | LDH | RAW264.7 | Mouse | Blood | Cancer | 24h | 100 | 88 | Nontoxic | 3 | 2 | 3 | 2 | 3 | 2 | 2 | 1 | 4.5
22502734 | CeO2 | 18.3 | TEM | 248.4 | DLS | 21.4 | Zeta-potential | 44 | Manufacturer | -11.284 | -3.8 | -7.45 | 5.65 | LDH | RAW264.7 | Mouse | Blood | Cancer | 24h | 200 | 82 | Nontoxic | 3 | 2 | 3 | 2 | 3 | 2 | 2 | 1 | 4.5
21800953 | CeO2 | 25 | Manufacturer | 495 | DLS | -16 | Zeta-potential | 33.3 | Estimation | -11.284 | -3.8 | -7.45 | 5.65 | MTT | BEAS-2B | Human | Lung | Normal | 24h | 10 | 98.36 | Nontoxic | 2 | 1 | 3 | 2 | 3 | 2 | 3 | 1 | 4.25
21800953 | CeO2 | 25 | Manufacturer | 495 | DLS | -16 | Zeta-potential | 33.3 | Estimation | -11.284 | -3.8 | -7.45 | 5.65 | MTT | BEAS-2B | Human | Lung | Normal | 24h | 20 | 82.67 | Nontoxic | 2 | 1 | 3 | 2 | 3 | 2 | 3 | 1 | 4.25
21800953 | CeO2 | 25 | Manufacturer | 495 | DLS | -16 | Zeta-potential | 33.3 | Estimation | -11.284 | -3.8 | -7.45 | 5.65 | MTT | BEAS-2B | Human | Lung | Normal | 24h | 30 | 105 | Nontoxic | 2 | 1 | 3 | 2 | 3 | 2 | 3 | 1 | 4.25
21800953 | CeO2 | 25 | Manufacturer | 495 | DLS | -16 | Zeta-potential | 33.3 | Estimation | -11.284 | -3.8 | -7.45 | 5.65 | MTT | BEAS-2B | Human | Lung | Normal | 24h | 40 | 105.6 | Nontoxic | 2 | 1 | 3 | 2 | 3 | 2 | 3 | 1 | 4.25
21800953 | CeO2 | 25 | Manufacturer | 495 | DLS | -16 | Zeta-potential | 33.3 | Estimation | -11.284 | -3.8 | -7.45 | 5.65 | MTT | BEAS-2B | Human | Lung | Normal | 24h | 50 | 96.55 | Nontoxic | 2 | 1 | 3 | 2 | 3 | 2 | 3 | 1 | 4.25
22303956 | CeO2 | 23.4 | TEM | 1400 | DLS | 27.6 | Zeta-potential | 35.5 | Estimation | -11.284 | -3.8 | -7.45 | 5.65 | MTT | MCF-7 | Human | Breast | Cancer | 24h | 0 | 100.3347 | Nontoxic | 3 | 2 | 3 | 2 | 3 | 2 | 3 | 1 | 4.75
22303956 | CeO2 | 23.4 | TEM | 1400 | DLS | 27.6 | Zeta-potential | 35.5 | Estimation | -11.284 | -3.8 | -7.45 | 5.65 | MTT | MCF-7 | Human | Breast | Cancer | 24h | 5 | 104.1487 | Nontoxic | 3 | 2 | 3 | 2 | 3 | 2 | 3 | 1 | 4.75
22303956 | CeO2 | 23.4 | TEM | 1400 | DLS | 27.6 | Zeta-potential | 35.5 | Estimation | -11.284 | -3.8 | -7.45 | 5.65 | MTT | MCF-7 | Human | Breast | Cancer | 24h | 10 | 104.4756 | Nontoxic | 3 | 2 | 3 | 2 | 3 | 2 | 3 | 1 | 4.75
22303956 | CeO2 | 23.4 | TEM | 1400 | DLS | 27.6 | Zeta-potential | 35.5 | Estimation | -11.284 | -3.8 | -7.45 | 5.65 | MTT | MCF-7 | Human | Breast | Cancer | 24h | 20 | 95.8669 | Nontoxic | 3 | 2 | 3 | 2 | 3 | 2 | 3 | 1 | 4.75
22303956 | CeO2 | 23.4 | TEM | 1400 | DLS | 27.6 | Zeta-potential | 35.5 | Estimation | -11.284 | -3.8 | -7.45 | 5.65 | MTT | MCF-7 | Human | Breast | Cancer | 24h | 50 | 79.4804 | Nontoxic | 3 | 2 | 3 | 2 | 3 | 2 | 3 | 1 | 4.75
22303956 | CeO2 | 23.4 | TEM | 1400 | DLS | 27.6 | Zeta-potential | 35.5 | Estimation | -11.284 | -3.8 | -7.45 | 5.65 | MTT | MCF-7 | Human | Breast | Cancer | 24h | 100 | 86.246 | Nontoxic | 3 | 2 | 3 | 2 | 3 | 2 | 3 | 1 | 4.75
22303956 | CeO2 | 23.4 | TEM | 1400 | DLS | 27.6 | Zeta-potential | 35.5 | Estimation | -11.284 | -3.8 | -7.45 | 5.65 | MTT | MCF-7 | Human | Breast | Cancer | 24h | 200 | 77.4199 | Nontoxic | 3 | 2 | 3 | 2 | 3 | 2 | 3 | 1 | 4.75
22303956 | CeO2 | 23.4 | TEM | 40 | DLS | 27.6 | Zeta-potential | 35.5 | Estimation | -11.284 | -3.8 | -7.45 | 5.65 | MTT | MCF-7 | Human | Breast | Cancer | 24h | 0 | 100.1107 | Nontoxic | 3 | 2 | 3 | 2 | 3 | 2 | 3 | 1 | 4.75
22303956 | CeO2 | 23.4 | TEM | 40 | DLS | 27.6 | Zeta-potential | 35.5 | Estimation | -11.284 | -3.8 | -7.45 | 5.65 | MTT | MCF-7 | Human | Breast | Cancer | 24h | 5 | 103.6184 | Nontoxic | 3 | 2 | 3 | 2 | 3 | 2 | 3 | 1 | 4.75
22303956 | CeO2 | 23.4 | TEM | 40 | DLS | 27.6 | Zeta-potential | 35.5 | Estimation | -11.284 | -3.8 | -7.45 | 5.65 | MTT | MCF-7 | Human | Breast | Cancer | 24h | 10 | 102.0957 | Nontoxic | 3 | 2 | 3 | 2 | 3 | 2 | 3 | 1 | 4.75
22303956 | CeO2 | 23.4 | TEM | 40 | DLS | 27.6 | Zeta-potential | 35.5 | Estimation | -11.284 | -3.8 | -7.45 | 5.65 | MTT | MCF-7 | Human | Breast | Cancer | 24h | 20 | 100.6273 | Nontoxic | 3 | 2 | 3 | 2 | 3 | 2 | 3 | 1 | 4.75
22303956 | CeO2 | 23.4 | TEM | 40 | DLS | 27.6 | Zeta-potential | 35.5 | Estimation | -11.284 | -3.8 | -7.45 | 5.65 | MTT | MCF-7 | Human | Breast | Cancer | 24h | 50 | 103.7271 | Nontoxic | 3 | 2 | 3 | 2 | 3 | 2 | 3 | 1 | 4.75
22303956 | CeO2 | 23.4 | TEM | 40 | DLS | 27.6 | Zeta-potential | 35.5 | Estimation | -11.284 | -3.8 | -7.45 | 5.65 | MTT | MCF-7 | Human | Breast | Cancer | 24h | 100 | 99.866 | Nontoxic | 3 | 2 | 3 | 2 | 3 | 2 | 3 | 1 | 4.75
22303956 | CeO2 | 23.4 | TEM | 40 | DLS | 27.6 | Zeta-potential | 35.5 | Estimation | -11.284 | -3.8 | -7.45 | 5.65 | MTT | MCF-7 | Human | Breast | Cancer | 24h | 200 | 96.6031 | Nontoxic | 3 | 2 | 3 | 2 | 3 | 2 | 3 | 1 | 4.75
23023106 | CeO2 | 5 | TEM | 227 | DLS | -4.83 | Zeta-potential | 166.3 | Estimation | -11.284 | -3.8 | -7.45 | 5.65 | Trypan blue | J774A.1 | Mouse | Blood | Cancer | 3h | 0 | 89.9782 | Nontoxic | 3 | 2 | 3 | 2 | 3 | 2 | 3 | 1 | 4.75
23023106 | CeO2 | 5 | TEM | 227 | DLS | -4.83 | Zeta-potential | 166.3 | Estimation | -11.284 | -3.8 | -7.45 | 5.65 | Trypan blue | J774A.1 | Mouse | Blood | Cancer | 3h | 50 | 90.6318 | Nontoxic | 3 | 2 | 3 | 2 | 3 | 2 | 3 | 1 | 4.75
23023106 | CeO2 | 5 | TEM | 227 | DLS | -4.83 | Zeta-potential | 166.3 | Estimation | -11.284 | -3.8 | -7.45 | 5.65 | Trypan blue | J774A.1 | Mouse | Blood | Cancer | 3h | 100 | 92.3747 | Nontoxic | 3 | 2 | 3 | 2 | 3 | 2 | 3 | 1 | 4.75
23023106 | CeO2 | 5 | TEM | 227 | DLS | -4.83 | Zeta-potential | 166.3 | Estimation | -11.284 | -3.8 | -7.45 | 5.65 | Trypan blue | J774A.1 | Mouse | Blood | Cancer | 3h | 250 | 87.146 | Nontoxic | 3 | 2 | 3 | 2 | 3 | 2 | 3 | 1 | 4.75
23023106 | CeO2 | 5 | TEM | 227 | DLS | -4.83 | Zeta-potential | 166.3 | Estimation | -11.284 | -3.8 | -7.45 | 5.65 | Trypan blue | J774A.1 | Mouse | Blood | Cancer | 3h | 500 | 85.6209 | Nontoxic | 3 | 2 | 3 | 2 | 3 | 2 | 3 | 1 | 4.75
22502734 | Co3O4 | 10 | TEM | 230.3 | DLS | 24.6 | Zeta-potential | 98.2 | Estimation | -9.38 | -4.59 | -7.02 | 5.93 | LDH | RAW264.7 | Mouse | Blood | Cancer | 24h | 0.4 | 100 | Nontoxic | 3 | 2 | 3 | 2 | 3 | 2 | 3 | 1 | 4.75
22502734 | Co3O4 | 10 | TEM | 230.3 | DLS | 24.6 | Zeta-potential | 98.2 | Estimation | -9.38 | -4.59 | -7.02 | 5.93 | LDH | RAW264.7 | Mouse | Blood | Cancer | 24h | 0.8 | 100 | Nontoxic | 3 | 2 | 3 | 2 | 3 | 2 | 3 | 1 | 4.75
22502734 | Co3O4 | 10 | TEM | 230.3 | DLS | 24.6 | Zeta-potential | 98.2 | Estimation | -9.38 | -4.59 | -7.02 | 5.93 | LDH | RAW264.7 | Mouse | Blood | Cancer | 24h | 1.6 | 100 | Nontoxic | 3 | 2 | 3 | 2 | 3 | 2 | 3 | 1 | 4.75
22502734 | Co3O4 | 10 | TEM | 230.3 | DLS | 24.6 | Zeta-potential | 98.2 | Estimation | -9.38 | -4.59 | -7.02 | 5.93 | LDH | RAW264.7 | Mouse | Blood | Cancer | 24h | 3.2 | 98.6 | Nontoxic | 3 | 2 | 3 | 2 | 3 | 2 | 3 | 1 | 4.75
22502734 | Co3O4 | 10 | TEM | 230.3 | DLS | 24.6 | Zeta-potential | 98.2 | Estimation | -9.38 | -4.59 | -7.02 | 5.93 | LDH | RAW264.7 | Mouse | Blood | Cancer | 24h | 6.3 | 95.7 | Nontoxic | 3 | 2 | 3 | 2 | 3 | 2 | 3 | 1 | 4.75
22502734 | Co3O4 | 10 | TEM | 230.3 | DLS | 24.6 | Zeta-potential | 98.2 | Estimation | -9.38 | -4.59 | -7.02 | 5.93 | LDH | RAW264.7 | Mouse | Blood | Cancer | 24h | 12.5 | 93 | Nontoxic | 3 | 2 | 3 | 2 | 3 | 2 | 3 | 1 | 4.75
22502734 | Co3O4 | 10 | TEM | 230.3 | DLS | 24.6 | Zeta-potential | 98.2 | Estimation | -9.38 | -4.59 | -7.02 | 5.93 | LDH | RAW264.7 | Mouse | Blood | Cancer | 24h | 25 | 91.4 | Nontoxic | 3 | 2 | 3 | 2 | 3 | 2 | 3 | 1 | 4.75
22502734 | Co3O4 | 10 | TEM | 230.3 | DLS | 24.6 | Zeta-potential | 98.2 | Estimation | -9.38 | -4.59 | -7.02 | 5.93 | LDH | RAW264.7 | Mouse | Blood | Cancer | 24h | 50 | 86.9 | Nontoxic | 3 | 2 | 3 | 2 | 3 | 2 | 3 | 1 | 4.75
22502734 | Co3O4 | 10 | TEM | 230.3 | DLS | 24.6 | Zeta-potential | 98.2 | Estimation | -9.38 | -4.59 | -7.02 | 5.93 | LDH | RAW264.7 | Mouse | Blood | Cancer | 24h | 100 | 73.3 | Nontoxic | 3 | 2 | 3 | 2 | 3 | 2 | 3 | 1 | 4.75
22502734 | Co3O4 | 10 | TEM | 230.3 | DLS | 24.6 | Zeta-potential | 98.2 | Estimation | -9.38 | -4.59 | -7.02 | 5.93 | LDH | RAW264.7 | Mouse | Blood | Cancer | 24h | 200 | 66.5 | Nontoxic | 3 | 2 | 3 | 2 | 3 | 2 | 3 | 1 | 4.75
22502734 | Co3O4 | 10 | TEM | 230.3 | DLS | 24.6 | Zeta-potential | 98.2 | Estimation | -9.38 | -4.59 | -7.02 | 5.93 | ATP | RAW264.7 | Mouse | Blood | Cancer | 24h | 0.4 | 100 | Nontoxic | 3 | 2 | 3 | 2 | 3 | 2 | 3 | 1 | 4.75
22502734 | Co3O4 | 10 | TEM | 230.3 | DLS | 24.6 | Zeta-potential | 98.2 | Estimation | -9.38 | -4.59 | -7.02 | 5.93 | ATP | RAW264.7 | Mouse | Blood | Cancer | 24h | 0.8 | 100 | Nontoxic | 3 | 2 | 3 | 2 | 3 | 2 | 3 | 1 | 4.75
22502734 | Co3O4 | 10 | TEM | 230.3 | DLS | 24.6 | Zeta-potential | 98.2 | Estimation | -9.38 | -4.59 | -7.02 | 5.93 | ATP | RAW264.7 | Mouse | Blood | Cancer | 24h | 1.6 | 100 | Nontoxic | 3 | 2 | 3 | 2 | 3 | 2 | 3 | 1 | 4.75
22502734 | Co3O4 | 10 | TEM | 230.3 | DLS | 24.6 | Zeta-potential | 98.2 | Estimation | -9.38 | -4.59 | -7.02 | 5.93 | ATP | RAW264.7 | Mouse | Blood | Cancer | 24h | 3.2 | 98.1 | Nontoxic | 3 | 2 | 3 | 2 | 3 | 2 | 3 | 1 | 4.75
22502734 | Co3O4 | 10 | TEM | 230.3 | DLS | 24.6 | Zeta-potential | 98.2 | Estimation | -9.38 | -4.59 | -7.02 | 5.93 | ATP | RAW264.7 | Mouse | Blood | Cancer | 24h | 6.3 | 83.2 | Nontoxic | 3 | 2 | 3 | 2 | 3 | 2 | 3 | 1 | 4.75
22502734 | Co3O4 | 10 | TEM | 230.3 | DLS | 24.6 | Zeta-potential | 98.2 | Estimation | -9.38 | -4.59 | -7.02 | 5.93 | ATP | RAW264.7 | Mouse | Blood | Cancer | 24h | 12.5 | 67 | Nontoxic | 3 | 2 | 3 | 2 | 3 | 2 | 3 | 1 | 4.75
22502734 | Co3O4 | 10 | TEM | 230.3 | DLS | 24.6 | Zeta-potential | 98.2 | Estimation | -9.38 | -4.59 | -7.02 | 5.93 | ATP | RAW264.7 | Mouse | Blood | Cancer | 24h | 25 | 37.2 | Toxic | 3 | 2 | 3 | 2 | 3 | 2 | 3 | 1 | 4.75
22502734 | Co3O4 | 10 | TEM | 230.3 | DLS | 24.6 | Zeta-potential | 98.2 | Estimation | -9.38 | -4.59 | -7.02 | 5.93 | ATP | RAW264.7 | Mouse | Blood | Cancer | 24h | 50 | 29.2 | Toxic | 3 | 2 | 3 | 2 | 3 | 2 | 3 | 1 | 4.75
22502734 | Co3O4 | 10 | TEM | 230.3 | DLS | 24.6 | Zeta-potential | 98.2 | Estimation | -9.38 | -4.59 | -7.02 | 5.93 | ATP | RAW264.7 | Mouse | Blood | Cancer | 24h | 100 | 18.4 | Toxic | 3 | 2 | 3 | 2 | 3 | 2 | 3 | 1 | 4.75
22502734 | Co3O4 | 10 | TEM | 230.3 | DLS | 24.6 | Zeta-potential | 98.2 | Estimation | -9.38 | -4.59 | -7.02 | 5.93 | ATP | RAW264.7 | Mouse | Blood | Cancer | 24h | 200 | 15.8 | Toxic | 3 | 2 | 3 | 2 | 3 | 2 | 3 | 1 | 4.75
22502734 | Co3O4 | 10 | TEM | 222.7 | DLS | 24.6 | Zeta-potential | 98.2 | Estimation | -9.38 | -4.59 | -7.02 | 5.93 | ATP | BEAS-2B | Human | Lung | Normal | 24h | 0.4 | 100 | Nontoxic | 3 | 2 | 3 | 2 | 3 | 2 | 3 | 1 | 4.75
22502734 | Co3O4 | 10 | TEM | 222.7 | DLS | 24.6 | Zeta-potential | 98.2 | Estimation | -9.38 | -4.59 | -7.02 | 5.93 | ATP | BEAS-2B | Human | Lung | Normal | 24h | 0.8 | 100 | Nontoxic | 3 | 2 | 3 | 2 | 3 | 2 | 3 | 1 | 4.75
22502734 | Co3O4 | 10 | TEM | 222.7 | DLS | 24.6 | Zeta-potential | 98.2 | Estimation | -9.38 | -4.59 | -7.02 | 5.93 | ATP | BEAS-2B | Human | Lung | Normal | 24h | 1.6 | 100 | Nontoxic | 3 | 2 | 3 | 2 | 3 | 2 | 3 | 1 | 4.75
22502734 | Co3O4 | 10 | TEM | 222.7 | DLS | 24.6 | Zeta-potential | 98.2 | Estimation | -9.38 | -4.59 | -7.02 | 5.93 | ATP | BEAS-2B | Human | Lung | Normal | 24h | 3.2 | 100 | Nontoxic | 3 | 2 | 3 | 2 | 3 | 2 | 3 | 1 | 4.75
22502734 | Co3O4 | 10 | TEM | 222.7 | DLS | 24.6 | Zeta-potential | 98.2 | Estimation | -9.38 | -4.59 | -7.02 | 5.93 | ATP | BEAS-2B | Human | Lung | Normal | 24h | 6.3 | 93.5 | Nontoxic | 3 | 2 | 3 | 2 | 3 | 2 | 3 | 1 | 4.75
22502734 | Co3O4 | 10 | TEM | 222.7 | DLS | 24.6 | Zeta-potential | 98.2 | Estimation | -9.38 | -4.59 | -7.02 | 5.93 | ATP | BEAS-2B | Human | Lung | Normal | 24h | 12.5 | 66.3 | Nontoxic | 3 | 2 | 3 | 2 | 3 | 2 | 3 | 1 | 4.75
22502734 | Co3O4 | 10 | TEM | 222.7 | DLS | 24.6 | Zeta-potential | 98.2 | Estimation | -9.38 | -4.59 | -7.02 | 5.93 | ATP | BEAS-2B | Human | Lung | Normal | 24h | 25 | 43.9 | Toxic | 3 | 2 | 3 | 2 | 3 | 2 | 3 | 1 | 4.75
22502734 | Co3O4 | 10 | TEM | 222.7 | DLS | 24.6 | Zeta-potential | 98.2 | Estimation | -9.38 | -4.59 | -7.02 | 5.93 | ATP | BEAS-2B | Human | Lung | Normal | 24h | 50 | 23.8 | Toxic | 3 | 2 | 3 | 2 | 3 | 2 | 3 | 1 | 4.75
22502734 | Co3O4 | 10 | TEM | 222.7 | DLS | 24.6 | Zeta-potential | 98.2 | Estimation | -9.38 | -4.59 | -7.02 | 5.93 | ATP | BEAS-2B | Human | Lung | Normal | 24h | 100 | 17.6 | Toxic | 3 | 2 | 3 | 2 | 3 | 2 | 3 | 1 | 4.75
22502734 | Co3O4 | 10 | TEM | 222.7 | DLS | 24.6 | Zeta-potential | 98.2 | Estimation | -9.38 | -4.59 | -7.02 | 5.93 | ATP | BEAS-2B | Human | Lung | Normal | 24h | 200 | 20.4 | Toxic | 3 | 2 | 3 | 2 | 3 | 2 | 3 | 1 | 4.75
22502734 | Co3O4 | 10 | TEM | 222.7 | DLS | 24.6 | Zeta-potential | 98.2 | Estimation | -9.38 | -4.59 | -7.02 | 5.93 | LDH | BEAS-2B | Human | Lung | Normal | 24h | 0.4 | 100 | Nontoxic | 3 | 2 | 3 | 2 | 3 | 2 | 3 | 1 | 4.75
22502734 | Co3O4 | 10 | TEM | 222.7 | DLS | 24.6 | Zeta-potential | 98.2 | Estimation | -9.38 | -4.59 | -7.02 | 5.93 | LDH | BEAS-2B | Human | Lung | Normal | 24h | 0.8 | 100 | Nontoxic | 3 | 2 | 3 | 2 | 3 | 2 | 3 | 1 | 4.75
22502734 | Co3O4 | 10 | TEM | 222.7 | DLS | 24.6 | Zeta-potential | 98.2 | Estimation | -9.38 | -4.59 | -7.02 | 5.93 | LDH | BEAS-2B | Human | Lung | Normal | 24h | 1.6 | 100 | Nontoxic | 3 | 2 | 3 | 2 | 3 | 2 | 3 | 1 | 4.75
22502734 | Co3O4 | 10 | TEM | 222.7 | DLS | 24.6 | Zeta-potential | 98.2 | Estimation | -9.38 | -4.59 | -7.02 | 5.93 | LDH | BEAS-2B | Human | Lung | Normal | 24h | 3.2 | 100 | Nontoxic | 3 | 2 | 3 | 2 | 3 | 2 | 3 | 1 | 4.75
22502734 | Co3O4 | 10 | TEM | 222.7 | DLS | 24.6 | Zeta-potential | 98.2 | Estimation | -9.38 | -4.59 | -7.02 | 5.93 | LDH | BEAS-2B | Human | Lung | Normal | 24h | 6.3 | 100 | Nontoxic | 3 | 2 | 3 | 2 | 3 | 2 | 3 | 1 | 4.75
22502734 | Co3O4 | 10 | TEM | 222.7 | DLS | 24.6 | Zeta-potential | 98.2 | Estimation | -9.38 | -4.59 | -7.02 | 5.93 | LDH | BEAS-2B | Human | Lung | Normal | 24h | 12.5 | 92.5 | Nontoxic | 3 | 2 | 3 | 2 | 3 | 2 | 3 | 1 | 4.75
22502734 | Co3O4 | 10 | TEM | 222.7 | DLS | 24.6 | Zeta-potential | 98.2 | Estimation | -9.38 | -4.59 | -7.02 | 5.93 | LDH | BEAS-2B | Human | Lung | Normal | 24h | 25 | 90.7 | Nontoxic | 3 | 2 | 3 | 2 | 3 | 2 | 3 | 1 | 4.75
22502734 | Co3O4 | 10 | TEM | 222.7 | DLS | 24.6 | Zeta-potential | 98.2 | Estimation | -9.38 | -4.59 | -7.02 | 5.93 | LDH | BEAS-2B | Human | Lung | Normal | 24h | 50 | 82.5 | Nontoxic | 3 | 2 | 3 | 2 | 3 | 2 | 3 | 1 | 4.75
22502734 | Co3O4 | 10 | TEM | 222.7 | DLS | 24.6 | Zeta-potential | 98.2 | Estimation | -9.38 | -4.59 | -7.02 | 5.93 | LDH | BEAS-2B | Human | Lung | Normal | 24h | 100 | 72.3 | Nontoxic | 3 | 2 | 3 | 2 | 3 | 2 | 3 | 1 | 4.75
22502734 | Co3O4 | 10 | TEM | 222.7 | DLS | 24.6 | Zeta-potential | 98.2 | Estimation | -9.38 | -4.59 | -7.02 | 5.93 | LDH | BEAS-2B | Human | Lung | Normal | 24h | 200 | 62.3 | Nontoxic | 3 | 2 | 3 | 2 | 3 | 2 | 3 | 1 | 4.75
22502734 | Co3O4 | 10 | TEM | 222.7 | DLS | 24.6 | Zeta-potential | 98.2 | Estimation | -9.38 | -4.59 | -7.02 | 5.93 | MTS | BEAS-2B | Human | Lung | Normal | 24h | 0.4 | 103 | Nontoxic | 3 | 2 | 3 | 2 | 3 | 2 | 3 | 1 | 4.75
22502734 | Co3O4 | 10 | TEM | 222.7 | DLS | 24.6 | Zeta-potential | 98.2 | Estimation | -9.38 | -4.59 | -7.02 | 5.93 | MTS | BEAS-2B | Human | Lung | Normal | 24h | 0.8 | 103 | Nontoxic | 3 | 2 | 3 | 2 | 3 | 2 | 3 | 1 | 4.75
22502734 | Co3O4 | 10 | TEM | 222.7 | DLS | 24.6 | Zeta-potential | 98.2 | Estimation | -9.38 | -4.59 | -7.02 | 5.93 | MTS | BEAS-2B | Human | Lung | Normal | 24h | 1.6 | 103 | Nontoxic | 3 | 2 | 3 | 2 | 3 | 2 | 3 | 1 | 4.75
22502734 | Co3O4 | 10 | TEM | 222.7 | DLS | 24.6 | Zeta-potential | 98.2 | Estimation | -9.38 | -4.59 | -7.02 | 5.93 | MTS | BEAS-2B | Human | Lung | Normal | 24h | 3.2 | 103 | Nontoxic | 3 | 2 | 3 | 2 | 3 | 2 | 3 | 1 | 4.75
22502734 | Co3O4 | 10 | TEM | 222.7 | DLS | 24.6 | Zeta-potential | 98.2 | Estimation | -9.38 | -4.59 | -7.02 | 5.93 | MTS | BEAS-2B | Human | Lung | Normal | 24h | 6.3 | 103 | Nontoxic | 3 | 2 | 3 | 2 | 3 | 2 | 3 | 1 | 4.75
22502734 | Co3O4 | 10 | TEM | 222.7 | DLS | 24.6 | Zeta-potential | 98.2 | Estimation | -9.38 | -4.59 | -7.02 | 5.93 | MTS | BEAS-2B | Human | Lung | Normal | 24h | 12.5 | 103 | Nontoxic | 3 | 2 | 3 | 2 | 3 | 2 | 3 | 1 | 4.75
22502734 | Co3O4 | 10 | TEM | 222.7 | DLS | 24.6 | Zeta-potential | 98.2 | Estimation | -9.38 | -4.59 | -7.02 | 5.93 | MTS | BEAS-2B | Human | Lung | Normal | 24h | 25 | 98 | Nontoxic | 3 | 2 | 3 | 2 | 3 | 2 | 3 | 1 | 4.75
22502734 | Co3O4 | 10 | TEM | 222.7 | DLS | 24.6 | Zeta-potential | 98.2 | Estimation | -9.38 | -4.59 | -7.02 | 5.93 | MTS | BEAS-2B | Human | Lung | Normal | 24h | 50 | 87 | Nontoxic | 3 | 2 | 3 | 2 | 3 | 2 | 3 | 1 | 4.75
22502734 | Co3O4 | 10 | TEM | 222.7 | DLS | 24.6 | Zeta-potential | 98.2 | Estimation | -9.38 | -4.59 | -7.02 | 5.93 | MTS | BEAS-2B | Human | Lung | Normal | 24h | 100 | 80 | Nontoxic | 3 | 2 | 3 | 2 | 3 | 2 | 3 | 1 | 4.75
22502734 | Co3O4 | 10 | TEM | 222.7 | DLS | 24.6 | Zeta-potential | 98.2 | Estimation | -9.38 | -4.59 | -7.02 | 5.93 | MTS | BEAS-2B | Human | Lung | Normal | 24h | 200 | 73 | Nontoxic | 3 | 2 | 3 | 2 | 3 | 2 | 3 | 1 | 4.75
22502734 | Co3O4 | 10 | TEM | 230.3 | DLS | 24.6 | Zeta-potential | 98.2 | Estimation | -9.38 | -4.59 | -7.02 | 5.93 | MTS | RAW264.7 | Mouse | Blood | Cancer | 24h | 0.4 | 104 | Nontoxic | 3 | 2 | 3 | 2 | 3 | 2 | 3 | 1 | 4.75
22502734 | Co3O4 | 10 | TEM | 230.3 | DLS | 24.6 | Zeta-potential | 98.2 | Estimation | -9.38 | -4.59 | -7.02 | 5.93 | MTS | RAW264.7 | Mouse | Blood | Cancer | 24h | 0.8 | 104 | Nontoxic | 3 | 2 | 3 | 2 | 3 | 2 | 3 | 1 | 4.75
22502734 | Co3O4 | 10 | TEM | 230.3 | DLS | 24.6 | Zeta-potential | 98.2 | Estimation | -9.38 | -4.59 | -7.02 | 5.93 | MTS | RAW264.7 | Mouse | Blood | Cancer | 24h | 1.6 | 104 | Nontoxic | 3 | 2 | 3 | 2 | 3 | 2 | 3 | 1 | 4.75
22502734 | Co3O4 | 10 | TEM | 230.3 | DLS | 24.6 | Zeta-potential | 98.2 | Estimation | -9.38 | -4.59 | -7.02 | 5.93 | MTS | RAW264.7 | Mouse | Blood | Cancer | 24h | 3.2 | 104 | Nontoxic | 3 | 2 | 3 | 2 | 3 | 2 | 3 | 1 | 4.75
22502734 | Co3O4 | 10 | TEM | 230.3 | DLS | 24.6 | Zeta-potential | 98.2 | Estimation | -9.38 | -4.59 | -7.02 | 5.93 | MTS | RAW264.7 | Mouse | Blood | Cancer | 24h | 6.3 | 104 | Nontoxic | 3 | 2 | 3 | 2 | 3 | 2 | 3 | 1 | 4.75
22502734 | Co3O4 | 10 | TEM | 230.3 | DLS | 24.6 | Zeta-potential | 98.2 | Estimation | -9.38 | -4.59 | -7.02 | 5.93 | MTS | RAW264.7 | Mouse | Blood | Cancer | 24h | 12.5 | 98 | Nontoxic | 3 | 2 | 3 | 2 | 3 | 2 | 3 | 1 | 4.75
22502734 | Co3O4 | 10 | TEM | 230.3 | DLS | 24.6 | Zeta-potential | 98.2 | Estimation | -9.38 | -4.59 | -7.02 | 5.93 | MTS | RAW264.7 | Mouse | Blood | Cancer | 24h | 25 | 99.2 | Nontoxic | 3 | 2 | 3 | 2 | 3 | 2 | 3 | 1 | 4.75
22502734 | Co3O4 | 10 | TEM | 230.3 | DLS | 24.6 | Zeta-potential | 98.2 | Estimation | -9.38 | -4.59 | -7.02 | 5.93 | MTS | RAW264.7 | Mouse | Blood | Cancer | 24h | 50 | 90.6 | Nontoxic | 3 | 2 | 3 | 2 | 3 | 2 | 3 | 1 | 4.75
22502734 | Co3O4 | 10 | TEM | 230.3 | DLS | 24.6 | Zeta-potential | 98.2 | Estimation | -9.38 | -4.59 | -7.02 | 5.93 | MTS | RAW264.7 | Mouse | Blood | Cancer | 24h | 100 | 84.3 | Nontoxic | 3 | 2 | 3 | 2 | 3 | 2 | 3 | 1 | 4.75
22502734 | Co3O4 | 10 | TEM | 230.3 | DLS | 24.6 | Zeta-potential | 98.2 | Estimation | -9.38 | -4.59 | -7.02 | 5.93 | MTS | RAW264.7 | Mouse | Blood | Cancer | 24h | 200 | 67.2 | Nontoxic | 3 | 2 | 3 | 2 | 3 | 2 | 3 | 1 | 4.75
25772588 | Co3O4 | 22.1 | TEM | 207 | DLS | -23.9 | Zeta-potential | 30.5 | BET | -9.38 | -4.59 | -7.02 | 5.93 | Trypan blue | BEAS-2B | Human | Lung | Normal | 24h | 0 | 100 | Nontoxic | 3 | 2 | 3 | 2 | 3 | 2 | 3 | 2 | 5
25772588 | Co3O4 | 22.1 | TEM | 207 | DLS | -23.9 | Zeta-potential | 30.5 | BET | -9.38 | -4.59 | -7.02 | 5.93 | Trypan blue | BEAS-2B | Human | Lung | Normal | 24h | 1 | 93.22 | Nontoxic | 3 | 2 | 3 | 2 | 3 | 2 | 3 | 2 | 5
25772588 | Co3O4 | 22.1 | TEM | 207 | DLS | -23.9 | Zeta-potential | 30.5 | BET | -9.38 | -4.59 | -7.02 | 5.93 | Trypan blue | BEAS-2B | Human | Lung | Normal | 24h | 5 | 90.1 | Nontoxic | 3 | 2 | 3 | 2 | 3 | 2 | 3 | 2 | 5
25772588 | Co3O4 | 22.1 | TEM | 207 | DLS | -23.9 | Zeta-potential | 30.5 | BET | -9.38 | -4.59 | -7.02 | 5.93 | Trypan blue | BEAS-2B | Human | Lung | Normal | 24h | 10 | 88.02 | Nontoxic | 3 | 2 | 3 | 2 | 3 | 2 | 3 | 2 | 5
25772588 | Co3O4 | 22.1 | TEM | 207 | DLS | -23.9 | Zeta-potential | 30.5 | BET | -9.38 | -4.59 | -7.02 | 5.93 | Trypan blue | BEAS-2B | Human | Lung | Normal | 24h | 20 | 86.97 | Nontoxic | 3 | 2 | 3 | 2 | 3 | 2 | 3 | 2 | 5
25772588 | Co3O4 | 22.1 | TEM | 207 | DLS | -23.9 | Zeta-potential | 30.5 | BET | -9.38 | -4.59 | -7.02 | 5.93 | Trypan blue | BEAS-2B | Human | Lung | Normal | 24h | 40 | 75.52 | Nontoxic | 3 | 2 | 3 | 2 | 3 | 2 | 3 | 2 | 5
25772588 | Co3O4 | 22.1 | TEM | 207 | DLS | -23.9 | Zeta-potential | 30.5 | BET | -9.38 | -4.59 | -7.02 | 5.93 | Trypan blue | A549 | Human | Lung | Cancer | 24h | 0 | 100 | Nontoxic | 3 | 2 | 3 | 2 | 3 | 2 | 3 | 2 | 5
25772588 | Co3O4 | 22.1 | TEM | 207 | DLS | -23.9 | Zeta-potential | 30.5 | BET | -9.38 | -4.59 | -7.02 | 5.93 | Trypan blue | A549 | Human | Lung | Cancer | 24h | 1 | 101.56 | Nontoxic | 3 | 2 | 3 | 2 | 3 | 2 | 3 | 2 | 5
25772588 | Co3O4 | 22.1 | TEM | 207 | DLS | -23.9 | Zeta-potential | 30.5 | BET | -9.38 | -4.59 | -7.02 | 5.93 | Trypan blue | A549 | Human | Lung | Cancer | 24h | 5 | 102.6 | Nontoxic | 3 | 2 | 3 | 2 | 3 | 2 | 3 | 2 | 5
25772588 | Co3O4 | 22.1 | TEM | 207 | DLS | -23.9 | Zeta-potential | 30.5 | BET | -9.38 | -4.59 | -7.02 | 5.93 | Trypan blue | A549 | Human | Lung | Cancer | 24h | 10 | 97.91 | Nontoxic | 3 | 2 | 3 | 2 | 3 | 2 | 3 | 2 | 5
25772588 | Co3O4 | 22.1 | TEM | 207 | DLS | -23.9 | Zeta-potential | 30.5 | BET | -9.38 | -4.59 | -7.02 | 5.93 | Trypan blue | A549 | Human | Lung | Cancer | 24h | 20 | 98.43 | Nontoxic | 3 | 2 | 3 | 2 | 3 | 2 | 3 | 2 | 5
25772588 | Co3O4 | 22.1 | TEM | 207 | DLS | -23.9 | Zeta-potential | 30.5 | BET | -9.38 | -4.59 | -7.02 | 5.93 | Trypan blue | A549 | Human | Lung | Cancer | 24h | 40 | 100 | Nontoxic | 3 | 2 | 3 | 2 | 3 | 2 | 3 | 2 | 5
25772588 | Co3O4 | 22.1 | TEM | 207 | DLS | -23.9 | Zeta-potential | 30.5 | BET | -9.38 | -4.59 | -7.02 | 5.93 | WST | BEAS-2B | Human | Lung | Normal | 24h | 0 | 100 | Nontoxic | 3 | 2 | 3 | 2 | 3 | 2 | 3 | 2 | 5
25772588 | Co3O4 | 22.1 | TEM | 207 | DLS | -23.9 | Zeta-potential | 30.5 | BET | -9.38 | -4.59 | -7.02 | 5.93 | WST | BEAS-2B | Human | Lung | Normal | 24h | 1 | 97.83 | Nontoxic | 3 | 2 | 3 | 2 | 3 | 2 | 3 | 2 | 5
25772588 | Co3O4 | 22.1 | TEM | 207 | DLS | -23.9 | Zeta-potential | 30.5 | BET | -9.38 | -4.59 | -7.02 | 5.93 | WST | BEAS-2B | Human | Lung | Normal | 24h | 5 | 95.67 | Nontoxic | 3 | 2 | 3 | 2 | 3 | 2 | 3 | 2 | 5
25772588 | Co3O4 | 22.1 | TEM | 207 | DLS | -23.9 | Zeta-potential | 30.5 | BET | -9.38 | -4.59 | -7.02 | 5.93 | WST | BEAS-2B | Human | Lung | Normal | 24h | 10 | 95.13 | Nontoxic | 3 | 2 | 3 | 2 | 3 | 2 | 3 | 2 | 5
25772588 | Co3O4 | 22.1 | TEM | 207 | DLS | -23.9 | Zeta-potential | 30.5 | BET | -9.38 | -4.59 | -7.02 | 5.93 | WST | BEAS-2B | Human | Lung | Normal | 24h | 20 | 91.89 | Nontoxic | 3 | 2 | 3 | 2 | 3 | 2 | 3 | 2 | 5
25772588 | Co3O4 | 22.1 | TEM | 207 | DLS | -23.9 | Zeta-potential | 30.5 | BET | -9.38 | -4.59 | -7.02 | 5.93 | WST | BEAS-2B | Human | Lung | Normal | 24h | 40 | 80.54 | Nontoxic | 3 | 2 | 3 | 2 | 3 | 2 | 3 | 2 | 5
25772588 | Co3O4 | 22.1 | TEM | 207 | DLS | -23.9 | Zeta-potential | 30.5 | BET | -9.38 | -4.59 | -7.02 | 5.93 | WST | A549 | Human | Lung | Cancer | 24h | 0 | 100 | Nontoxic | 3 | 2 | 3 | 2 | 3 | 2 | 3 | 2 | 5
25772588 | Co3O4 | 22.1 | TEM | 207 | DLS | -23.9 | Zeta-potential | 30.5 | BET | -9.38 | -4.59 | -7.02 | 5.93 | WST | A549 | Human | Lung | Cancer | 24h | 1 | 98.91 | Nontoxic | 3 | 2 | 3 | 2 | 3 | 2 | 3 | 2 | 5
25772588 | Co3O4 | 22.1 | TEM | 207 | DLS | -23.9 | Zeta-potential | 30.5 | BET | -9.38 | -4.59 | -7.02 | 5.93 | WST | A549 | Human | Lung | Cancer | 24h | 5 | 95.67 | Nontoxic | 3 | 2 | 3 | 2 | 3 | 2 | 3 | 2 | 5
25772588 | Co3O4 | 22.1 | TEM | 207 | DLS | -23.9 | Zeta-potential | 30.5 | BET | -9.38 | -4.59 | -7.02 | 5.93 | WST | A549 | Human | Lung | Cancer | 24h | 10 | 95.13 | Nontoxic | 3 | 2 | 3 | 2 | 3 | 2 | 3 | 2 | 5
25772588 | Co3O4 | 22.1 | TEM | 207 | DLS | -23.9 | Zeta-potential | 30.5 | BET | -9.38 | -4.59 | -7.02 | 5.93 | WST | A549 | Human | Lung | Cancer | 24h | 20 | 94.59 | Nontoxic | 3 | 2 | 3 | 2 | 3 | 2 | 3 | 2 | 5
25772588 | Co3O4 | 22.1 | TEM | 207 | DLS | -23.9 | Zeta-potential | 30.5 | BET | -9.38 | -4.59 | -7.02 | 5.93 | WST | A549 | Human | Lung | Cancer | 24h | 40 | 91.35 | Nontoxic | 3 | 2 | 3 | 2 | 3 | 2 | 3 | 2 | 5
22502734 | CoO | 71.8 | TEM | 191.6 | DLS | 21.6 | Zeta-potential | 13 | Estimation | -2.476 | -4.42 | -6.83 | 5.74 | LDH | RAW264.7 | Mouse | Blood | Cancer | 24h | 0.4 | 100 | Nontoxic | 3 | 2 | 3 | 2 | 3 | 2 | 3 | 1 | 4.75
22502734 | CoO | 71.8 | TEM | 191.6 | DLS | 21.6 | Zeta-potential | 13 | Estimation | -2.476 | -4.42 | -6.83 | 5.74 | LDH | RAW264.7 | Mouse | Blood | Cancer | 24h | 0.8 | 100 | Nontoxic | 3 | 2 | 3 | 2 | 3 | 2 | 3 | 1 | 4.75
22502734 | CoO | 71.8 | TEM | 191.6 | DLS | 21.6 | Zeta-potential | 13 | Estimation | -2.476 | -4.42 | -6.83 | 5.74 | LDH | RAW264.7 | Mouse | Blood | Cancer | 24h | 1.6 | 100 | Nontoxic | 3 | 2 | 3 | 2 | 3 | 2 | 3 | 1 | 4.75
22502734 | CoO | 71.8 | TEM | 191.6 | DLS | 21.6 | Zeta-potential | 13 | Estimation | -2.476 | -4.42 | -6.83 | 5.74 | LDH | RAW264.7 | Mouse | Blood | Cancer | 24h | 3.2 | 96.9 | Nontoxic | 3 | 2 | 3 | 2 | 3 | 2 | 3 | 1 | 4.75
22502734 | CoO | 71.8 | TEM | 191.6 | DLS | 21.6 | Zeta-potential | 13 | Estimation | -2.476 | -4.42 | -6.83 | 5.74 | LDH | RAW264.7 | Mouse | Blood | Cancer | 24h | 6.3 | 92.3 | Nontoxic | 3 | 2 | 3 | 2 | 3 | 2 | 3 | 1 | 4.75
22502734 | CoO | 71.8 | TEM | 191.6 | DLS | 21.6 | Zeta-potential | 13 | Estimation | -2.476 | -4.42 | -6.83 | 5.74 | LDH | RAW264.7 | Mouse | Blood | Cancer | 24h | 12.5 | 87.3 | Nontoxic | 3 | 2 | 3 | 2 | 3 | 2 | 3 | 1 | 4.75
22502734 | CoO | 71.8 | TEM | 191.6 | DLS | 21.6 | Zeta-potential | 13 | Estimation | -2.476 | -4.42 | -6.83 | 5.74 | LDH | RAW264.7 | Mouse | Blood | Cancer | 24h | 25 | 81.5 | Nontoxic | 3 | 2 | 3 | 2 | 3 | 2 | 3 | 1 | 4.75
22502734 | CoO | 71.8 | TEM | 191.6 | DLS | 21.6 | Zeta-potential | 13 | Estimation | -2.476 | -4.42 | -6.83 | 5.74 | LDH | RAW264.7 | Mouse | Blood | Cancer | 24h | 50 | 67.8 | Nontoxic | 3 | 2 | 3 | 2 | 3 | 2 | 3 | 1 | 4.75
22502734 | CoO | 71.8 | TEM | 191.6 | DLS | 21.6 | Zeta-potential | 13 | Estimation | -2.476 | -4.42 | -6.83 | 5.74 | LDH | RAW264.7 | Mouse | Blood | Cancer | 24h | 100 | 50.2 | Nontoxic | 3 | 2 | 3 | 2 | 3 | 2 | 3 | 1 | 4.75
22502734 | CoO | 71.8 | TEM | 191.6 | DLS | 21.6 | Zeta-potential | 13 | Estimation | -2.476 | -4.42 | -6.83 | 5.74 | LDH | RAW264.7 | Mouse | Blood | Cancer | 24h | 200 | 33.9 | Toxic | 3 | 2 | 3 | 2 | 3 | 2 | 3 | 1 | 4.75
22502734 | CoO | 71.8 | TEM | 191.6 | DLS | 21.6 | Zeta-potential | 13 | Estimation | -2.476 | -4.42 | -6.83 | 5.74 | ATP | RAW264.7 | Mouse | Blood | Cancer | 24h | 0.4 | 100 | Nontoxic | 3 | 2 | 3 | 2 | 3 | 2 | 3 | 1 | 4.75
22502734 | CoO | 71.8 | TEM | 191.6 | DLS | 21.6 | Zeta-potential | 13 | Estimation | -2.476 | -4.42 | -6.83 | 5.74 | ATP | RAW264.7 | Mouse | Blood | Cancer | 24h | 0.8 | 100 | Nontoxic | 3 | 2 | 3 | 2 | 3 | 2 | 3 | 1 | 4.75
22502734 | CoO | 71.8 | TEM | 191.6 | DLS | 21.6 | Zeta-potential | 13 | Estimation | -2.476 | -4.42 | -6.83 | 5.74 | ATP | RAW264.7 | Mouse | Blood | Cancer | 24h | 1.6 | 100 | Nontoxic | 3 | 2 | 3 | 2 | 3 | 2 | 3 | 1 | 4.75
22502734 | CoO | 71.8 | TEM | 191.6 | DLS | 21.6 | Zeta-potential | 13 | Estimation | -2.476 | -4.42 | -6.83 | 5.74 | ATP | RAW264.7 | Mouse | Blood | Cancer | 24h | 3.2 | 95.7 | Nontoxic | 3 | 2 | 3 | 2 | 3 | 2 | 3 | 1 | 4.75
22502734 | CoO | 71.8 | TEM | 191.6 | DLS | 21.6 | Zeta-potential | 13 | Estimation | -2.476 | -4.42 | -6.83 | 5.74 | ATP | RAW264.7 | Mouse | Blood | Cancer | 24h | 6.3 | 97.1 | Nontoxic | 3 | 2 | 3 | 2 | 3 | 2 | 3 | 1 | 4.75
22502734 | CoO | 71.8 | TEM | 191.6 | DLS | 21.6 | Zeta-potential | 13 | Estimation | -2.476 | -4.42 | -6.83 | 5.74 | ATP | RAW264.7 | Mouse | Blood | Cancer | 24h | 12.5 | 88.6 | Nontoxic | 3 | 2 | 3 | 2 | 3 | 2 | 3 | 1 | 4.75
22502734 | CoO | 71.8 | TEM | 191.6 | DLS | 21.6 | Zeta-potential | 13 | Estimation | -2.476 | -4.42 | -6.83 | 5.74 | ATP | RAW264.7 | Mouse | Blood | Cancer | 24h | 25 | 67.6 | Nontoxic | 3 | 2 | 3 | 2 | 3 | 2 | 3 | 1 | 4.75
22502734 | CoO | 71.8 | TEM | 191.6 | DLS | 21.6 | Zeta-potential | 13 | Estimation | -2.476 | -4.42 | -6.83 | 5.74 | ATP | RAW264.7 | Mouse | Blood | Cancer | 24h | 50 | 46.5 | Toxic | 3 | 2 | 3 | 2 | 3 | 2 | 3 | 1 | 4.75
22502734 | CoO | 71.8 | TEM | 191.6 | DLS | 21.6 | Zeta-potential | 13 | Estimation | -2.476 | -4.42 | -6.83 | 5.74 | ATP | RAW264.7 | Mouse | Blood | Cancer | 24h | 100 | 32.6 | Toxic | 3 | 2 | 3 | 2 | 3 | 2 | 3 | 1 | 4.75
22502734 | CoO | 71.8 | TEM | 191.6 | DLS | 21.6 | Zeta-potential | 13 | Estimation | -2.476 | -4.42 | -6.83 | 5.74 | ATP | RAW264.7 | Mouse | Blood | Cancer | 24h | 200 | 21.9 | Toxic | 3 | 2 | 3 | 2 | 3 | 2 | 3 | 1 | 4.75
22502734 | CoO | 71.8 | TEM | 208.3 | DLS | 21.6 | Zeta-potential | 13 | Estimation | -2.476 | -4.42 | -6.83 | 5.74 | LDH | BEAS-2B | Human | Lung | Normal | 24h | 0.4 | 100 | Nontoxic | 3 | 2 | 3 | 2 | 3 | 2 | 3 | 1 | 4.75
22502734 | CoO | 71.8 | TEM | 208.3 | DLS | 21.6 | Zeta-potential | 13 | Estimation | -2.476 | -4.42 | -6.83 | 5.74 | LDH | BEAS-2B | Human | Lung | Normal | 24h | 0.8 | 100 | Nontoxic | 3 | 2 | 3 | 2 | 3 | 2 | 3 | 1 | 4.75
22502734 | CoO | 71.8 | TEM | 208.3 | DLS | 21.6 | Zeta-potential | 13 | Estimation | -2.476 | -4.42 | -6.83 | 5.74 | LDH | BEAS-2B | Human | Lung | Normal | 24h | 1.6 | 100 | Nontoxic | 3 | 2 | 3 | 2 | 3 | 2 | 3 | 1 | 4.75
22502734 | CoO | 71.8 | TEM | 208.3 | DLS | 21.6 | Zeta-potential | 13 | Estimation | -2.476 | -4.42 | -6.83 | 5.74 | LDH | BEAS-2B | Human | Lung | Normal | 24h | 3.2 | 94.6 | Nontoxic | 3 | 2 | 3 | 2 | 3 | 2 | 3 | 1 | 4.75
22502734 | CoO | 71.8 | TEM | 208.3 | DLS | 21.6 | Zeta-potential | 13 | Estimation | -2.476 | -4.42 | -6.83 | 5.74 | LDH | BEAS-2B | Human | Lung | Normal | 24h | 6.3 | 92.8 | Nontoxic | 3 | 2 | 3 | 2 | 3 | 2 | 3 | 1 | 4.75
22502734 | CoO | 71.8 | TEM | 208.3 | DLS | 21.6 | Zeta-potential | 13 | Estimation | -2.476 | -4.42 | -6.83 | 5.74 | LDH | BEAS-2B | Human | Lung | Normal | 24h | 12.5 | 89.4 | Nontoxic | 3 | 2 | 3 | 2 | 3 | 2 | 3 | 1 | 4.75
22502734 | CoO | 71.8 | TEM | 208.3 | DLS | 21.6 | Zeta-potential | 13 | Estimation | -2.476 | -4.42 | -6.83 | 5.74 | LDH | BEAS-2B | Human | Lung | Normal | 24h | 25 | 85.7 | Nontoxic | 3 | 2 | 3 | 2 | 3 | 2 | 3 | 1 | 4.75
22502734 | CoO | 71.8 | TEM | 208.3 | DLS | 21.6 | Zeta-potential | 13 | Estimation | -2.476 | -4.42 | -6.83 | 5.74 | LDH | BEAS-2B | Human | Lung | Normal | 24h | 50 | 62.6 | Nontoxic | 3 | 2 | 3 | 2 | 3 | 2 | 3 | 1 | 4.75
22502734 | CoO | 71.8 | TEM | 208.3 | DLS | 21.6 | Zeta-potential | 13 | Estimation | -2.476 | -4.42 | -6.83 | 5.74 | LDH | BEAS-2B | Human | Lung | Normal | 24h | 100 | 50.8 | Nontoxic | 3 | 2 | 3 | 2 | 3 | 2 | 3 | 1 | 4.75
22502734 | CoO | 71.8 | TEM | 208.3 | DLS | 21.6 | Zeta-potential | 13 | Estimation | -2.476 | -4.42 | -6.83 | 5.74 | LDH | BEAS-2B | Human | Lung | Normal | 24h | 200 | 27.8 | Toxic | 3 | 2 | 3 | 2 | 3 | 2 | 3 | 1 | 4.75
22502734 | CoO | 71.8 | TEM | 208.3 | DLS | 21.6 | Zeta-potential | 13 | Estimation | -2.476 | -4.42 | -6.83 | 5.74 | ATP | BEAS-2B | Human | Lung | Normal | 24h | 0.4 | 100 | Nontoxic | 3 | 2 | 3 | 2 | 3 | 2 | 3 | 1 | 4.75
22502734 | CoO | 71.8 | TEM | 208.3 | DLS | 21.6 | Zeta-potential | 13 | Estimation | -2.476 | -4.42 | -6.83 | 5.74 | ATP | BEAS-2B | Human | Lung | Normal | 24h | 0.8 | 100 | Nontoxic | 3 | 2 | 3 | 2 | 3 | 2 | 3 | 1 | 4.75
22502734 | CoO | 71.8 | TEM | 208.3 | DLS | 21.6 | Zeta-potential | 13 | Estimation | -2.476 | -4.42 | -6.83 | 5.74 | ATP | BEAS-2B | Human | Lung | Normal | 24h | 1.6 | 91.7 | Nontoxic | 3 | 2 | 3 | 2 | 3 | 2 | 3 | 1 | 4.75
22502734 | CoO | 71.8 | TEM | 208.3 | DLS | 21.6 | Zeta-potential | 13 | Estimation | -2.476 | -4.42 | -6.83 | 5.74 | ATP | BEAS-2B | Human | Lung | Normal | 24h | 3.2 | 83.5 | Nontoxic | 3 | 2 | 3 | 2 | 3 | 2 | 3 | 1 | 4.75
22502734 | CoO | 71.8 | TEM | 208.3 | DLS | 21.6 | Zeta-potential | 13 | Estimation | -2.476 | -4.42 | -6.83 | 5.74 | ATP | BEAS-2B | Human | Lung | Normal | 24h | 6.3 | 80.9 | Nontoxic | 3 | 2 | 3 | 2 | 3 | 2 | 3 | 1 | 4.75
22502734 | CoO | 71.8 | TEM | 208.3 | DLS | 21.6 | Zeta-potential | 13 | Estimation | -2.476 | -4.42 | -6.83 | 5.74 | ATP | BEAS-2B | Human | Lung | Normal | 24h | 12.5 | 67.8 | Nontoxic | 3 | 2 | 3 | 2 | 3 | 2 | 3 | 1 | 4.75
22502734 | CoO | 71.8 | TEM | 208.3 | DLS | 21.6 | Zeta-potential | 13 | Estimation | -2.476 | -4.42 | -6.83 | 5.74 | ATP | BEAS-2B | Human | Lung | Normal | 24h | 25 | 59.9 | Nontoxic | 3 | 2 | 3 | 2 | 3 | 2 | 3 | 1 | 4.75
22502734 | CoO | 71.8 | TEM | 208.3 | DLS | 21.6 | Zeta-potential | 13 | Estimation | -2.476 | -4.42 | -6.83 | 5.74 | ATP | BEAS-2B | Human | Lung | Normal | 24h | 50 | 48.2 | Toxic | 3 | 2 | 3 | 2 | 3 | 2 | 3 | 1 | 4.75
22502734 | CoO | 71.8 | TEM | 208.3 | DLS | 21.6 | Zeta-potential | 13 | Estimation | -2.476 | -4.42 | -6.83 | 5.74 | ATP | BEAS-2B | Human | Lung | Normal | 24h | 100 | 32.9 | Toxic | 3 | 2 | 3 | 2 | 3 | 2 | 3 | 1 | 4.75
22502734 | CoO | 71.8 | TEM | 208.3 | DLS | 21.6 | Zeta-potential | 13 | Estimation | -2.476 | -4.42 | -6.83 | 5.74 | ATP | BEAS-2B | Human | Lung | Normal | 24h | 200 | 13.1 | Toxic | 3 | 2 | 3 | 2 | 3 | 2 | 3 | 1 | 4.75
22502734 | CoO | 71.8 | TEM | 208.3 | DLS | 21.6 | Zeta-potential | 13 | Estimation | -2.476 | -4.42 | -6.83 | 5.74 | MTS | BEAS-2B | Human | Lung | Normal | 24h | 0.4 | 102 | Nontoxic | 3 | 2 | 3 | 2 | 3 | 2 | 3 | 1 | 4.75
22502734 | CoO | 71.8 | TEM | 208.3 | DLS | 21.6 | Zeta-potential | 13 | Estimation | -2.476 | -4.42 | -6.83 | 5.74 | MTS | BEAS-2B | Human | Lung | Normal | 24h | 0.8 | 102 | Nontoxic | 3 | 2 | 3 | 2 | 3 | 2 | 3 | 1 | 4.75
22502734 | CoO | 71.8 | TEM | 208.3 | DLS | 21.6 | Zeta-potential | 13 | Estimation | -2.476 | -4.42 | -6.83 | 5.74 | MTS | BEAS-2B | Human | Lung | Normal | 24h | 1.6 | 102 | Nontoxic | 3 | 2 | 3 | 2 | 3 | 2 | 3 | 1 | 4.75
22502734 | CoO | 71.8 | TEM | 208.3 | DLS | 21.6 | Zeta-potential | 13 | Estimation | -2.476 | -4.42 | -6.83 | 5.74 | MTS | BEAS-2B | Human | Lung | Normal | 24h | 3.2 | 98.5 | Nontoxic | 3 | 2 | 3 | 2 | 3 | 2 | 3 | 1 | 4.75
22502734 | CoO | 71.8 | TEM | 208.3 | DLS | 21.6 | Zeta-potential | 13 | Estimation | -2.476 | -4.42 | -6.83 | 5.74 | MTS | BEAS-2B | Human | Lung | Normal | 24h | 6.3 | 102 | Nontoxic | 3 | 2 | 3 | 2 | 3 | 2 | 3 | 1 | 4.75
22502734 | CoO | 71.8 | TEM | 208.3 | DLS | 21.6 | Zeta-potential | 13 | Estimation | -2.476 | -4.42 | -6.83 | 5.74 | MTS | BEAS-2B | Human | Lung | Normal | 24h | 12.5 | 93.6 | Nontoxic | 3 | 2 | 3 | 2 | 3 | 2 | 3 | 1 | 4.75
22502734 | CoO | 71.8 | TEM | 208.3 | DLS | 21.6 | Zeta-potential | 13 | Estimation | -2.476 | -4.42 | -6.83 | 5.74 | MTS | BEAS-2B | Human | Lung | Normal | 24h | 25 | 77.8 | Nontoxic | 3 | 2 | 3 | 2 | 3 | 2 | 3 | 1 | 4.75
22502734 | CoO | 71.8 | TEM | 208.3 | DLS | 21.6 | Zeta-potential | 13 | Estimation | -2.476 | -4.42 | -6.83 | 5.74 | MTS | BEAS-2B | Human | Lung | Normal | 24h | 50 | 47.8 | Toxic | 3 | 2 | 3 | 2 | 3 | 2 | 3 | 1 | 4.75
22502734 | CoO | 71.8 | TEM | 208.3 | DLS | 21.6 | Zeta-potential | 13 | Estimation | -2.476 | -4.42 | -6.83 | 5.74 | MTS | BEAS-2B | Human | Lung | Normal | 24h | 100 | 24.4 | Toxic | 3 | 2 | 3 | 2 | 3 | 2 | 3 | 1 | 4.75
22502734 | CoO | 71.8 | TEM | 208.3 | DLS | 21.6 | Zeta-potential | 13 | Estimation | -2.476 | -4.42 | -6.83 | 5.74 | MTS | BEAS-2B | Human | Lung | Normal | 24h | 200 | 16.7 | Toxic | 3 | 2 | 3 | 2 | 3 | 2 | 3 | 1 | 4.75
22502734 | CoO | 71.8 | TEM | 191.6 | DLS | 21.6 | Zeta-potential | 13 | Estimation | -2.476 | -4.42 | -6.83 | 5.74 | MTS | RAW264.7 | Mouse | Blood | Cancer | 24h | 0.4 | 102 | Nontoxic | 3 | 2 | 3 | 2 | 3 | 2 | 3 | 1 | 4.75
22502734 | CoO | 71.8 | TEM | 191.6 | DLS | 21.6 | Zeta-potential | 13 | Estimation | -2.476 | -4.42 | -6.83 | 5.74 | MTS | RAW264.7 | Mouse | Blood | Cancer | 24h | 0.8 | 102 | Nontoxic | 3 | 2 | 3 | 2 | 3 | 2 | 3 | 1 | 4.75
22502734 | CoO | 71.8 | TEM | 191.6 | DLS | 21.6 | Zeta-potential | 13 | Estimation | -2.476 | -4.42 | -6.83 | 5.74 | MTS | RAW264.7 | Mouse | Blood | Cancer | 24h | 1.6 | 102 | Nontoxic | 3 | 2 | 3 | 2 | 3 | 2 | 3 | 1 | 4.75
22502734 | CoO | 71.8 | TEM | 191.6 | DLS | 21.6 | Zeta-potential | 13 | Estimation | -2.476 | -4.42 | -6.83 | 5.74 | MTS | RAW264.7 | Mouse | Blood | Cancer | 24h | 3.2 | 102 | Nontoxic | 3 | 2 | 3 | 2 | 3 | 2 | 3 | 1 | 4.75
22502734 | CoO | 71.8 | TEM | 191.6 | DLS | 21.6 | Zeta-potential | 13 | Estimation | -2.476 | -4.42 | -6.83 | 5.74 | MTS | RAW264.7 | Mouse | Blood | Cancer | 24h | 6.3 | 94.9 | Nontoxic | 3 | 2 | 3 | 2 | 3 | 2 | 3 | 1 | 4.75
22502734 | CoO | 71.8 | TEM | 191.6 | DLS | 21.6 | Zeta-potential | 13 | Estimation | -2.476 | -4.42 | -6.83 | 5.74 | MTS | RAW264.7 | Mouse | Blood | Cancer | 24h | 12.5 | 87.2 | Nontoxic | 3 | 2 | 3 | 2 | 3 | 2 | 3 | 1 | 4.75
22502734 | CoO | 71.8 | TEM | 191.6 | DLS | 21.6 | Zeta-potential | 13 | Estimation | -2.476 | -4.42 | -6.83 | 5.74 | MTS | RAW264.7 | Mouse | Blood | Cancer | 24h | 25 | 72 | Nontoxic | 3 | 2 | 3 | 2 | 3 | 2 | 3 | 1 | 4.75
22502734 | CoO | 71.8 | TEM | 191.6 | DLS | 21.6 | Zeta-potential | 13 | Estimation | -2.476 | -4.42 | -6.83 | 5.74 | MTS | RAW264.7 | Mouse | Blood | Cancer | 24h | 50 | 53.6 | Nontoxic | 3 | 2 | 3 | 2 | 3 | 2 | 3 | 1 | 4.75
22502734 | CoO | 71.8 | TEM | 191.6 | DLS | 21.6 | Zeta-potential | 13 | Estimation | -2.476 | -4.42 | -6.83 | 5.74 | MTS | RAW264.7 | Mouse | Blood | Cancer | 24h | 100 | 39.2 | Toxic | 3 | 2 | 3 | 2 | 3 | 2 | 3 | 1 | 4.75
22502734 | CoO | 71.8 | TEM | 191.6 | DLS | 21.6 | Zeta-potential | 13 | Estimation | -2.476 | -4.42 | -6.83 | 5.74 | MTS | RAW264.7 | Mouse | Blood | Cancer | 24h | 200 | 37.4 | Toxic | 3 | 2 | 3 | 2 | 3 | 2 | 3 | 1 | 4.75
24983896 | Cr2O3 | 60 | TEM | 616.8 | DLS | 5.7 | Zeta-potential | 19.2 | Estimation | -10.2 | -0.46 | -8.25 | 4.36 | CytoTox-Glo | HaCaT | Human | Skin | Normal | 24h | 0 | 100 | Nontoxic | 3 | 2 | 3 | 2 | 3 | 2 | 3 | 1 | 4.75
24983896 | Cr2O3 | 60 | TEM | 616.8 | DLS | 5.7 | Zeta-potential | 19.2 | Estimation | -10.2 | -0.46 | -8.25 | 4.36 | CytoTox-Glo | HaCaT | Human | Skin | Normal | 24h | 50 | 95.2 | Nontoxic | 3 | 2 | 3 | 2 | 3 | 2 | 3 | 1 | 4.75
24983896 | Cr2O3 | 60 | TEM | 616.8 | DLS | 5.7 | Zeta-potential | 19.2 | Estimation | -10.2 | -0.46 | -8.25 | 4.36 | CytoTox-Glo | HaCaT | Human | Skin | Normal | 24h | 100 | 93.4 | Nontoxic | 3 | 2 | 3 | 2 | 3 | 2 | 3 | 1 | 4.75
24983896 | Cr2O3 | 60 | TEM | 616.8 | DLS | 5.7 | Zeta-potential | 19.2 | Estimation | -10.2 | -0.46 | -8.25 | 4.36 | CytoTox-Glo | HaCaT | Human | Skin | Normal | 24h | 150 | 89.6 | Nontoxic | 3 | 2 | 3 | 2 | 3 | 2 | 3 | 1 | 4.75
24983896 | Cr2O3 | 60 | TEM | 616.8 | DLS | 5.7 | Zeta-potential | 19.2 | Estimation | -10.2 | -0.46 | -8.25 | 4.36 | CytoTox-Glo | HaCaT | Human | Skin | Normal | 24h | 200 | 86.8 | Nontoxic | 3 | 2 | 3 | 2 | 3 | 2 | 3 | 1 | 4.75
24983896 | Cr2O3 | 60 | TEM | 616.8 | DLS | 5.7 | Zeta-potential | 19.2 | Estimation | -10.2 | -0.46 | -8.25 | 4.36 | CytoTox-Glo | HaCaT | Human | Skin | Normal | 24h | 250 | 72.9 | Nontoxic | 3 | 2 | 3 | 2 | 3 | 2 | 3 | 1 | 4.75
24983896 | Cr2O3 | 60 | TEM | 616.8 | DLS | 5.7 | Zeta-potential | 19.2 | Estimation | -10.2 | -0.46 | -8.25 | 4.36 | CytoTox-Glo | HaCaT | Human | Skin | Normal | 24h | 500 | 70.4 | Nontoxic | 3 | 2 | 3 | 2 | 3 | 2 | 3 | 1 | 4.75
24983896 | Cr2O3 | 60 | TEM | 616.8 | DLS | 5.7 | Zeta-potential | 19.2 | Estimation | -10.2 | -0.46 | -8.25 | 4.36 | CytoTox-Glo | HaCaT | Human | Skin | Normal | 24h | 750 | 58 | Nontoxic | 3 | 2 | 3 | 2 | 3 | 2 | 3 | 1 | 4.75
24983896 | Cr2O3 | 60 | TEM | 616.8 | DLS | 5.7 | Zeta-potential | 19.2 | Estimation | -10.2 | -0.46 | -8.25 | 4.36 | CytoTox-Glo | HaCaT | Human | Skin | Normal | 24h | 1000 | 28.8 | Toxic | 3 | 2 | 3 | 2 | 3 | 2 | 3 | 1 | 4.75
24983896 | Cr2O3 | 60 | TEM | 616.8 | DLS | 5.7 | Zeta-potential | 19.2 | Estimation | -10.2 | -0.46 | -8.25 | 4.36 | CytoTox-Glo | HaCaT | Human | Skin | Normal | 24h | 1500 | 23.2 | Toxic | 3 | 2 | 3 | 2 | 3 | 2 | 3 | 1 | 4.75
22502734 | Cr2O3 | 193 | TEM | 318.7 | DLS | -32.6 | Zeta-potential | 6 | Estimation | -11.717 | -4.44 | -7.52 | 5.86 | LDH | RAW264.7 | Mouse | Blood | Cancer | 24h | 0.4 | 100 | Nontoxic | 3 | 2 | 3 | 2 | 3 | 2 | 3 | 1 | 4.75
22502734 | Cr2O3 | 193 | TEM | 318.7 | DLS | -32.6 | Zeta-potential | 6 | Estimation | -11.717 | -4.44 | -7.52 | 5.86 | LDH | RAW264.7 | Mouse | Blood | Cancer | 24h | 0.8 | 100 | Nontoxic | 3 | 2 | 3 | 2 | 3 | 2 | 3 | 1 | 4.75
22502734 | Cr2O3 | 193 | TEM | 318.7 | DLS | -32.6 | Zeta-potential | 6 | Estimation | -11.717 | -4.44 | -7.52 | 5.86 | LDH | RAW264.7 | Mouse | Blood | Cancer | 24h | 1.6 | 100 | Nontoxic | 3 | 2 | 3 | 2 | 3 | 2 | 3 | 1 | 4.75
22502734 | Cr2O3 | 193 | TEM | 318.7 | DLS | -32.6 | Zeta-potential | 6 | Estimation | -11.717 | -4.44 | -7.52 | 5.86 | LDH | RAW264.7 | Mouse | Blood | Cancer | 24h | 3.2 | 100 | Nontoxic | 3 | 2 | 3 | 2 | 3 | 2 | 3 | 1 | 4.75
22502734 | Cr2O3 | 193 | TEM | 318.7 | DLS | -32.6 | Zeta-potential | 6 | Estimation | -11.717 | -4.44 | -7.52 | 5.86 | LDH | RAW264.7 | Mouse | Blood | Cancer | 24h | 6.3 | 95 | Nontoxic | 3 | 2 | 3 | 2 | 3 | 2 | 3 | 1 | 4.75
22502734 | Cr2O3 | 193 | TEM | 318.7 | DLS | -32.6 | Zeta-potential | 6 | Estimation | -11.717 | -4.44 | -7.52 | 5.86 | LDH | RAW264.7 | Mouse | Blood | Cancer | 24h | 12.5 | 93.1 | Nontoxic | 3 | 2 | 3 | 2 | 3 | 2 | 3 | 1 | 4.75
22502734 | Cr2O3 | 193 | TEM | 318.7 | DLS | -32.6 | Zeta-potential | 6 | Estimation | -11.717 | -4.44 | -7.52 | 5.86 | LDH | RAW264.7 | Mouse | Blood | Cancer | 24h | 25 | 89.6 | Nontoxic | 3 | 2 | 3 | 2 | 3 | 2 | 3 | 1 | 4.75
22502734 | Cr2O3 | 193 | TEM | 318.7 | DLS | -32.6 | Zeta-potential | 6 | Estimation | -11.717 | -4.44 | -7.52 | 5.86 | LDH | RAW264.7 | Mouse | Blood | Cancer | 24h | 50 | 83.9 | Nontoxic | 3 | 2 | 3 | 2 | 3 | 2 | 3 | 1 | 4.75
22502734 | Cr2O3 | 193 | TEM | 318.7 | DLS | -32.6 | Zeta-potential | 6 | Estimation | -11.717 | -4.44 | -7.52 | 5.86 | LDH | RAW264.7 | Mouse | Blood | Cancer | 24h | 100 | 77.5 | Nontoxic | 3 | 2 | 3 | 2 | 3 | 2 | 3 | 1 | 4.75
22502734 | Cr2O3 | 193 | TEM | 318.7 | DLS | -32.6 | Zeta-potential | 6 | Estimation | -11.717 | -4.44 | -7.52 | 5.86 | LDH | RAW264.7 | Mouse | Blood | Cancer | 24h | 200 | 73.4 | Nontoxic | 3 | 2 | 3 | 2 | 3 | 2 | 3 | 1 | 4.75
22502734 | Cr2O3 | 193 | TEM | 318.7 | DLS | -32.6 | Zeta-potential | 6 | Estimation | -11.717 | -4.44 | -7.52 | 5.86 | ATP | RAW264.7 | Mouse | Blood | Cancer | 24h | 0.4 | 100 | Nontoxic | 3 | 2 | 3 | 2 | 3 | 2 | 3 | 1 | 4.75
22502734 | Cr2O3 | 193 | TEM | 318.7 | DLS | -32.6 | Zeta-potential | 6 | Estimation | -11.717 | -4.44 | -7.52 | 5.86 | ATP | RAW264.7 | Mouse | Blood | Cancer | 24h | 0.8 | 100 | Nontoxic | 3 | 2 | 3 | 2 | 3 | 2 | 3 | 1 | 4.75
22502734 | Cr2O3 | 193 | TEM | 318.7 | DLS | -32.6 | Zeta-potential | 6 | Estimation | -11.717 | -4.44 | -7.52 | 5.86 | ATP | RAW264.7 | Mouse | Blood | Cancer | 24h | 1.6 | 100 | Nontoxic | 3 | 2 | 3 | 2 | 3 | 2 | 3 | 1 | 4.75
22502734 | Cr2O3 | 193 | TEM | 318.7 | DLS | -32.6 | Zeta-potential | 6 | Estimation | -11.717 | -4.44 | -7.52 | 5.86 | ATP | RAW264.7 | Mouse | Blood | Cancer | 24h | 3.2 | 85.1 | Nontoxic | 3 | 2 | 3 | 2 | 3 | 2 | 3 | 1 | 4.75
22502734 | Cr2O3 | 193 | TEM | 318.7 | DLS | -32.6 | Zeta-potential | 6 | Estimation | -11.717 | -4.44 | -7.52 | 5.86 | ATP | RAW264.7 | Mouse | Blood | Cancer | 24h | 6.3 | 67.6 | Nontoxic | 3 | 2 | 3 | 2 | 3 | 2 | 3 | 1 | 4.75
22502734 | Cr2O3 | 193 | TEM | 318.7 | DLS | -32.6 | Zeta-potential | 6 | Estimation | -11.717 | -4.44 | -7.52 | 5.86 | ATP | RAW264.7 | Mouse | Blood | Cancer | 24h | 12.5 | 48.9 | Toxic | 3 | 2 | 3 | 2 | 3 | 2 | 3 | 1 | 4.75
22502734 | Cr2O3 | 193 | TEM | 318.7 | DLS | -32.6 | Zeta-potential | 6 | Estimation | -11.717 | -4.44 | -7.52 | 5.86 | ATP | RAW264.7 | Mouse | Blood | Cancer | 24h | 25 | 31.7 | Toxic | 3 | 2 | 3 | 2 | 3 | 2 | 3 | 1 | 4.75
22502734 | Cr2O3 | 193 | TEM | 318.7 | DLS | -32.6 | Zeta-potential | 6 | Estimation | -11.717 | -4.44 | -7.52 | 5.86 | ATP | RAW264.7 | Mouse | Blood | Cancer | 24h | 50 | 22.7 | Toxic | 3 | 2 | 3 | 2 | 3 | 2 | 3 | 1 | 4.75
22502734 | Cr2O3 | 193 | TEM | 318.7 | DLS | -32.6 | Zeta-potential | 6 | Estimation | -11.717 | -4.44 | -7.52 | 5.86 | ATP | RAW264.7 | Mouse | Blood | Cancer | 24h | 100 | 14.9 | Toxic | 3 | 2 | 3 | 2 | 3 | 2 | 3 | 1 | 4.75
22502734 | Cr2O3 | 193 | TEM | 318.7 | DLS | -32.6 | Zeta-potential | 6 | Estimation | -11.717 | -4.44 | -7.52 | 5.86 | ATP | RAW264.7 | Mouse | Blood | Cancer | 24h | 200 | 12.9 | Toxic | 3 | 2 | 3 | 2 | 3 | 2 | 3 | 1 | 4.75
22502734 | Cr2O3 | 193 | TEM | 316.9 | DLS | -32.6 | Zeta-potential | 6 | Estimation | -11.717 | -4.44 | -7.52 | 5.86 | LDH | BEAS-2B | Human | Lung | Normal | 24h | 0.4 | 100 | Nontoxic | 3 | 2 | 3 | 2 | 3 | 2 | 3 | 1 | 4.75
22502734 | Cr2O3 | 193 | TEM | 316.9 | DLS | -32.6 | Zeta-potential | 6 | Estimation | -11.717 | -4.44 | -7.52 | 5.86 | LDH | BEAS-2B | Human | Lung | Normal | 24h | 0.8 | 100 | Nontoxic | 3 | 2 | 3 | 2 | 3 | 2 | 3 | 1 | 4.75
22502734 | Cr2O3 | 193 | TEM | 316.9 | DLS | -32.6 | Zeta-potential | 6 | Estimation | -11.717 | -4.44 | -7.52 | 5.86 | LDH | BEAS-2B | Human | Lung | Normal | 24h | 1.6 | 100 | Nontoxic | 3 | 2 | 3 | 2 | 3 | 2 | 3 | 1 | 4.75
22502734 | Cr2O3 | 193 | TEM | 316.9 | DLS | -32.6 | Zeta-potential | 6 | Estimation | -11.717 | -4.44 | -7.52 | 5.86 | LDH | BEAS-2B | Human | Lung | Normal | 24h | 3.2 | 100 | Nontoxic | 3 | 2 | 3 | 2 | 3 | 2 | 3 | 1 | 4.75
22502734 | Cr2O3 | 193 | TEM | 316.9 | DLS | -32.6 | Zeta-potential | 6 | Estimation | -11.717 | -4.44 | -7.52 | 5.86 | LDH | BEAS-2B | Human | Lung | Normal | 24h | 6.3 | 96.7 | Nontoxic | 3 | 2 | 3 | 2 | 3 | 2 | 3 | 1 | 4.75
22502734 | Cr2O3 | 193 | TEM | 316.9 | DLS | -32.6 | Zeta-potential | 6 | Estimation | -11.717 | -4.44 | -7.52 | 5.86 | LDH | BEAS-2B | Human | Lung | Normal | 24h | 12.5 | 95.4 | Nontoxic | 3 | 2 | 3 | 2 | 3 | 2 | 3 | 1 | 4.75
22502734 | Cr2O3 | 193 | TEM | 316.9 | DLS | -32.6 | Zeta-potential | 6 | Estimation | -11.717 | -4.44 | -7.52 | 5.86 | LDH | BEAS-2B | Human | Lung | Normal | 24h | 25 | 90.1 | Nontoxic | 3 | 2 | 3 | 2 | 3 | 2 | 3 | 1 | 4.75
22502734 | Cr2O3 | 193 | TEM | 316.9 | DLS | -32.6 | Zeta-potential | 6 | Estimation | -11.717 | -4.44 | -7.52 | 5.86 | LDH | BEAS-2B | Human | Lung | Normal | 24h | 50 | 83.9 | Nontoxic | 3 | 2 | 3 | 2 | 3 | 2 | 3 | 1 | 4.75
22502734 | Cr2O3 | 193 | TEM | 316.9 | DLS | -32.6 | Zeta-potential | 6 | Estimation | -11.717 | -4.44 | -7.52 | 5.86 | LDH | BEAS-2B | Human | Lung | Normal | 24h | 100 | 73.8 | Nontoxic | 3 | 2 | 3 | 2 | 3 | 2 | 3 | 1 | 4.75
22502734 | Cr2O3 | 193 | TEM | 316.9 | DLS | -32.6 | Zeta-potential | 6 | Estimation | -11.717 | -4.44 | -7.52 | 5.86 | LDH | BEAS-2B | Human | Lung | Normal | 24h | 200 | 67.7 | Nontoxic | 3 | 2 | 3 | 2 | 3 | 2 | 3 | 1 | 4.75
22502734 | Cr2O3 | 193 | TEM | 316.9 | DLS | -32.6 | Zeta-potential | 6 | Estimation | -11.717 | -4.44 | -7.52 | 5.86 | ATP | BEAS-2B | Human | Lung | Normal | 24h | 0.4 | 106 | Nontoxic | 3 | 2 | 3 | 2 | 3 | 2 | 3 | 1 | 4.75
22502734 | Cr2O3 | 193 | TEM | 316.9 | DLS | -32.6 | Zeta-potential | 6 | Estimation | -11.717 | -4.44 | -7.52 | 5.86 | ATP | BEAS-2B | Human | Lung | Normal | 24h | 0.8 | 106 | Nontoxic | 3 | 2 | 3 | 2 | 3 | 2 | 3 | 1 | 4.75
22502734 | Cr2O3 | 193 | TEM | 316.9 | DLS | -32.6 | Zeta-potential | 6 | Estimation | -11.717 | -4.44 | -7.52 | 5.86 | ATP | BEAS-2B | Human | Lung | Normal | 24h | 1.6 | 106 | Nontoxic | 3 | 2 | 3 | 2 | 3 | 2 | 3 | 1 | 4.75
22502734 | Cr2O3 | 193 | TEM | 316.9 | DLS | -32.6 | Zeta-potential | 6 | Estimation | -11.717 | -4.44 | -7.52 | 5.86 | ATP | BEAS-2B | Human | Lung | Normal | 24h | 3.2 | 106 | Nontoxic | 3 | 2 | 3 | 2 | 3 | 2 | 3 | 1 | 4.75
22502734 | Cr2O3 | 193 | TEM | 316.9 | DLS | -32.6 | Zeta-potential | 6 | Estimation | -11.717 | -4.44 | -7.52 | 5.86 | ATP | BEAS-2B | Human | Lung | Normal | 24h | 6.3 | 97.1 | Nontoxic | 3 | 2 | 3 | 2 | 3 | 2 | 3 | 1 | 4.75
22502734 | Cr2O3 | 193 | TEM | 316.9 | DLS | -32.6 | Zeta-potential | 6 | Estimation | -11.717 | -4.44 | -7.52 | 5.86 | ATP | BEAS-2B | Human | Lung | Normal | 24h | 12.5 | 71.3 | Nontoxic | 3 | 2 | 3 | 2 | 3 | 2 | 3 | 1 | 4.75
22502734 | Cr2O3 | 193 | TEM | 316.9 | DLS | -32.6 | Zeta-potential | 6 | Estimation | -11.717 | -4.44 | -7.52 | 5.86 | ATP | BEAS-2B | Human | Lung | Normal | 24h | 25 | 53.9 | Nontoxic | 3 | 2 | 3 | 2 | 3 | 2 | 3 | 1 | 4.75
22502734 | Cr2O3 | 193 | TEM | 316.9 | DLS | -32.6 | Zeta-potential | 6 | Estimation | -11.717 | -4.44 | -7.52 | 5.86 | ATP | BEAS-2B | Human | Lung | Normal | 24h | 50 | 38.2 | Toxic | 3 | 2 | 3 | 2 | 3 | 2 | 3 | 1 | 4.75
22502734 | Cr2O3 | 193 | TEM | 316.9 | DLS | -32.6 | Zeta-potential | 6 | Estimation | -11.717 | -4.44 | -7.52 | 5.86 | ATP | BEAS-2B | Human | Lung | Normal | 24h | 100 | 28.9 | Toxic | 3 | 2 | 3 | 2 | 3 | 2 | 3 | 1 | 4.75
22502734 | Cr2O3 | 193 | TEM | 316.9 | DLS | -32.6 | Zeta-potential | 6 | Estimation | -11.717 | -4.44 | -7.52 | 5.86 | ATP | BEAS-2B | Human | Lung | Normal | 24h | 200 | 14.9 | Toxic | 3 | 2 | 3 | 2 | 3 | 2 | 3 | 1 | 4.75
22502734 | Cr2O3 | 193 | TEM | 316.9 | DLS | -32.6 | Zeta-potential | 6 | Estimation | -11.717 | -4.44 | -7.52 | 5.86 | MTS | BEAS-2B | Human | Lung | Normal | 24h | 0.4 | 104 | Nontoxic | 3 | 2 | 3 | 2 | 3 | 2 | 3 | 1 | 4.75
22502734 | Cr2O3 | 193 | TEM | 316.9 | DLS | -32.6 | Zeta-potential | 6 | Estimation | -11.717 | -4.44 | -7.52 | 5.86 | MTS | BEAS-2B | Human | Lung | Normal | 24h | 0.8 | 104 | Nontoxic | 3 | 2 | 3 | 2 | 3 | 2 | 3 | 1 | 4.75
22502734 | Cr2O3 | 193 | TEM | 316.9 | DLS | -32.6 | Zeta-potential | 6 | Estimation | -11.717 | -4.44 | -7.52 | 5.86 | MTS | BEAS-2B | Human | Lung | Normal | 24h | 1.6 | 104 | Nontoxic | 3 | 2 | 3 | 2 | 3 | 2 | 3 | 1 | 4.75
22502734 | Cr2O3 | 193 | TEM | 316.9 | DLS | -32.6 | Zeta-potential | 6 | Estimation | -11.717 | -4.44 | -7.52 | 5.86 | MTS | BEAS-2B | Human | Lung | Normal | 24h | 3.2 | 104 | Nontoxic | 3 | 2 | 3 | 2 | 3 | 2 | 3 | 1 | 4.75
22502734 | Cr2O3 | 193 | TEM | 316.9 | DLS | -32.6 | Zeta-potential | 6 | Estimation | -11.717 | -4.44 | -7.52 | 5.86 | MTS | BEAS-2B | Human | Lung | Normal | 24h | 6.3 | 104 | Nontoxic | 3 | 2 | 3 | 2 | 3 | 2 | 3 | 1 | 4.75
22502734 | Cr2O3 | 193 | TEM | 316.9 | DLS | -32.6 | Zeta-potential | 6 | Estimation | -11.717 | -4.44 | -7.52 | 5.86 | MTS | BEAS-2B | Human | Lung | Normal | 24h | 12.5 | 98.4 | Nontoxic | 3 | 2 | 3 | 2 | 3 | 2 | 3 | 1 | 4.75
22502734 | Cr2O3 | 193 | TEM | 316.9 | DLS | -32.6 | Zeta-potential | 6 | Estimation | -11.717 | -4.44 | -7.52 | 5.86 | MTS | BEAS-2B | Human | Lung | Normal | 24h | 25 | 88.3 | Nontoxic | 3 | 2 | 3 | 2 | 3 | 2 | 3 | 1 | 4.75
22502734 | Cr2O3 | 193 | TEM | 316.9 | DLS | -32.6 | Zeta-potential | 6 | Estimation | -11.717 | -4.44 | -7.52 | 5.86 | MTS | BEAS-2B | Human | Lung | Normal | 24h | 50 | 82.3 | Nontoxic | 3 | 2 | 3 | 2 | 3 | 2 | 3 | 1 | 4.75
22502734 | Cr2O3 | 193 | TEM | 316.9 | DLS | -32.6 | Zeta-potential | 6 | Estimation | -11.717 | -4.44 | -7.52 | 5.86 | MTS | BEAS-2B | Human | Lung | Normal | 24h | 100 | 73.3 | Nontoxic | 3 | 2 | 3 | 2 | 3 | 2 | 3 | 1 | 4.75
22502734 | Cr2O3 | 193 | TEM | 316.9 | DLS | -32.6 | Zeta-potential | 6 | Estimation | -11.717 | -4.44 | -7.52 | 5.86 | MTS | BEAS-2B | Human | Lung | Normal | 24h | 200 | 52.2 | Nontoxic | 3 | 2 | 3 | 2 | 3 | 2 | 3 | 1 | 4.75
22502734 | Cr2O3 | 193 | TEM | 318.7 | DLS | -32.6 | Zeta-potential | 6 | Estimation | -11.717 | -4.44 | -7.52 | 5.86 | MTS | RAW264.7 | Mouse | Blood | Cancer | 24h | 0.4 | 103 | Nontoxic | 3 | 2 | 3 | 2 | 3 | 2 | 3 | 1 | 4.75
22502734 | Cr2O3 | 193 | TEM | 318.7 | DLS | -32.6 | Zeta-potential | 6 | Estimation | -11.717 | -4.44 | -7.52 | 5.86 | MTS | RAW264.7 | Mouse | Blood | Cancer | 24h | 0.8 | 103 | Nontoxic | 3 | 2 | 3 | 2 | 3 | 2 | 3 | 1 | 4.75
22502734 | Cr2O3 | 193 | TEM | 318.7 | DLS | -32.6 | Zeta-potential | 6 | Estimation | -11.717 | -4.44 | -7.52 | 5.86 | MTS | RAW264.7 | Mouse | Blood | Cancer | 24h | 1.6 | 103 | Nontoxic | 3 | 2 | 3 | 2 | 3 | 2 | 3 | 1 | 4.75
22502734 | Cr2O3 | 193 | TEM | 318.7 | DLS | -32.6 | Zeta-potential | 6 | Estimation | -11.717 | -4.44 | -7.52 | 5.86 | MTS | RAW264.7 | Mouse | Blood | Cancer | 24h | 3.2 | 103 | Nontoxic | 3 | 2 | 3 | 2 | 3 | 2 | 3 | 1 | 4.75
22502734 | Cr2O3 | 193 | TEM | 318.7 | DLS | -32.6 | Zeta-potential | 6 | Estimation | -11.717 | -4.44 | -7.52 | 5.86 | MTS | RAW264.7 | Mouse | Blood | Cancer | 24h | 6.3 | 103 | Nontoxic | 3 | 2 | 3 | 2 | 3 | 2 | 3 | 1 | 4.75
22502734 | Cr2O3 | 193 | TEM | 318.7 | DLS | -32.6 | Zeta-potential | 6 | Estimation | -11.717 | -4.44 | -7.52 | 5.86 | MTS | RAW264.7 | Mouse | Blood | Cancer | 24h | 12.5 | 101 | Nontoxic | 3 | 2 | 3 | 2 | 3 | 2 | 3 | 1 | 4.75
22502734 | Cr2O3 | 193 | TEM | 318.7 | DLS | -32.6 | Zeta-potential | 6 | Estimation | -11.717 | -4.44 | -7.52 | 5.86 | MTS | RAW264.7 | Mouse | Blood | Cancer | 24h | 25 | 96.6 | Nontoxic | 3 | 2 | 3 | 2 | 3 | 2 | 3 | 1 | 4.75
22502734 | Cr2O3 | 193 | TEM | 318.7 | DLS | -32.6 | Zeta-potential | 6 | Estimation | -11.717 | -4.44 | -7.52 | 5.86 | MTS | RAW264.7 | Mouse | Blood | Cancer | 24h | 50 | 94.4 | Nontoxic | 3 | 2 | 3 | 2 | 3 | 2 | 3 | 1 | 4.75
22502734 | Cr2O3 | 193 | TEM | 318.7 | DLS | -32.6 | Zeta-potential | 6 | Estimation | -11.717 | -4.44 | -7.52 | 5.86 | MTS | RAW264.7 | Mouse | Blood | Cancer | 24h | 100 | 83.6 | Nontoxic | 3 | 2 | 3 | 2 | 3 | 2 | 3 | 1 | 4.75
22502734 | Cr2O3 | 193 | TEM | 318.7 | DLS | -32.6 | Zeta-potential | 6 | Estimation | -11.717 | -4.44 | -7.52 | 5.86 | MTS | RAW264.7 | Mouse | Blood | Cancer | 24h | 200 | 74.6 | Nontoxic | 3 | 2 | 3 | 2 | 3 | 2 | 3 | 1 | 4.75
22502734 | CuO | 12.8 | TEM | 313.8 | DLS | 7.6 | Zeta-potential | 74.2 | Estimation | -1.609 | -5.17 | -6.51 | 5.87 | LDH | RAW264.7 | Mouse | Blood | Cancer | 24h | 0.4 | 100 | Nontoxic | 3 | 2 | 3 | 2 | 3 | 2 | 3 | 1 | 4.75
22502734 | CuO | 12.8 | TEM | 313.8 | DLS | 7.6 | Zeta-potential | 74.2 | Estimation | -1.609 | -5.17 | -6.51 | 5.87 | LDH | RAW264.7 | Mouse | Blood | Cancer | 24h | 0.8 | 100 | Nontoxic | 3 | 2 | 3 | 2 | 3 | 2 | 3 | 1 | 4.75
22502734 | CuO | 12.8 | TEM | 313.8 | DLS | 7.6 | Zeta-potential | 74.2 | Estimation | -1.609 | -5.17 | -6.51 | 5.87 | LDH | RAW264.7 | Mouse | Blood | Cancer | 24h | 1.6 | 100 | Nontoxic | 3 | 2 | 3 | 2 | 3 | 2 | 3 | 1 | 4.75
22502734 | CuO | 12.8 | TEM | 313.8 | DLS | 7.6 | Zeta-potential | 74.2 | Estimation | -1.609 | -5.17 | -6.51 | 5.87 | LDH | RAW264.7 | Mouse | Blood | Cancer | 24h | 3.2 | 92.8 | Nontoxic | 3 | 2 | 3 | 2 | 3 | 2 | 3 | 1 | 4.75
22502734 | CuO | 12.8 | TEM | 313.8 | DLS | 7.6 | Zeta-potential | 74.2 | Estimation | -1.609 | -5.17 | -6.51 | 5.87 | LDH | RAW264.7 | Mouse | Blood | Cancer | 24h | 6.3 | 87.9 | Nontoxic | 3 | 2 | 3 | 2 | 3 | 2 | 3 | 1 | 4.75
22502734 | CuO | 12.8 | TEM | 313.8 | DLS | 7.6 | Zeta-potential | 74.2 | Estimation | -1.609 | -5.17 | -6.51 | 5.87 | LDH | RAW264.7 | Mouse | Blood | Cancer | 24h | 12.5 | 79.1 | Nontoxic | 3 | 2 | 3 | 2 | 3 | 2 | 3 | 1 | 4.75
22502734 | CuO | 12.8 | TEM | 313.8 | DLS | 7.6 | Zeta-potential | 74.2 | Estimation | -1.609 | -5.17 | -6.51 | 5.87 | LDH | RAW264.7 | Mouse | Blood | Cancer | 24h | 25 | 66.2 | Nontoxic | 3 | 2 | 3 | 2 | 3 | 2 | 3 | 1 | 4.75
22502734 | CuO | 12.8 | TEM | 313.8 | DLS | 7.6 | Zeta-potential | 74.2 | Estimation | -1.609 | -5.17 | -6.51 | 5.87 | LDH | RAW264.7 | Mouse | Blood | Cancer | 24h | 50 | 49.4 | Toxic | 3 | 2 | 3 | 2 | 3 | 2 | 3 | 1 | 4.75
22502734 | CuO | 12.8 | TEM | 313.8 | DLS | 7.6 | Zeta-potential | 74.2 | Estimation | -1.609 | -5.17 | -6.51 | 5.87 | LDH | RAW264.7 | Mouse | Blood | Cancer | 24h | 100 | 42.1 | Toxic | 3 | 2 | 3 | 2 | 3 | 2 | 3 | 1 | 4.75
22502734 | CuO | 12.8 | TEM | 313.8 | DLS | 7.6 | Zeta-potential | 74.2 | Estimation | -1.609 | -5.17 | -6.51 | 5.87 | LDH | RAW264.7 | Mouse | Blood | Cancer | 24h | 200 | 30.8 | Toxic | 3 | 2 | 3 | 2 | 3 | 2 | 3 | 1 | 4.75
22502734 | CuO | 12.8 | TEM | 313.8 | DLS | 7.6 | Zeta-potential | 74.2 | Estimation | -1.609 | -5.17 | -6.51 | 5.87 | ATP | RAW264.7 | Mouse | Blood | Cancer | 24h | 0.4 | 102 | Nontoxic | 3 | 2 | 3 | 2 | 3 | 2 | 3 | 1 | 4.75
22502734 | CuO | 12.8 | TEM | 313.8 | DLS | 7.6 | Zeta-potential | 74.2 | Estimation | -1.609 | -5.17 | -6.51 | 5.87 | ATP | RAW264.7 | Mouse | Blood | Cancer | 24h | 0.8 | 102 | Nontoxic | 3 | 2 | 3 | 2 | 3 | 2 | 3 | 1 | 4.75
22502734 | CuO | 12.8 | TEM | 313.8 | DLS | 7.6 | Zeta-potential | 74.2 | Estimation | -1.609 | -5.17 | -6.51 | 5.87 | ATP | RAW264.7 | Mouse | Blood | Cancer | 24h | 1.6 | 102 | Nontoxic | 3 | 2 | 3 | 2 | 3 | 2 | 3 | 1 | 4.75
22502734 | CuO | 12.8 | TEM | 313.8 | DLS | 7.6 | Zeta-potential | 74.2 | Estimation | -1.609 | -5.17 | -6.51 | 5.87 | ATP | RAW264.7 | Mouse | Blood | Cancer | 24h | 3.2 | 85.9 | Nontoxic | 3 | 2 | 3 | 2 | 3 | 2 | 3 | 1 | 4.75
22502734 | CuO | 12.8 | TEM | 313.8 | DLS | 7.6 | Zeta-potential | 74.2 | Estimation | -1.609 | -5.17 | -6.51 | 5.87 | ATP | RAW264.7 | Mouse | Blood | Cancer | 24h | 6.3 | 63.2 | Nontoxic | 3 | 2 | 3 | 2 | 3 | 2 | 3 | 1 | 4.75
22502734 | CuO | 12.8 | TEM | 313.8 | DLS | 7.6 | Zeta-potential | 74.2 | Estimation | -1.609 | -5.17 | -6.51 | 5.87 | ATP | RAW264.7 | Mouse | Blood | Cancer | 24h | 12.5 | 57.8 | Nontoxic | 3 | 2 | 3 | 2 | 3 | 2 | 3 | 1 | 4.75
22502734 | CuO | 12.8 | TEM | 313.8 | DLS | 7.6 | Zeta-potential | 74.2 | Estimation | -1.609 | -5.17 | -6.51 | 5.87 | ATP | RAW264.7 | Mouse | Blood | Cancer | 24h | 25 | 32.2 | Toxic | 3 | 2 | 3 | 2 | 3 | 2 | 3 | 1 | 4.75
22502734 | CuO | 12.8 | TEM | 313.8 | DLS | 7.6 | Zeta-potential | 74.2 | Estimation | -1.609 | -5.17 | -6.51 | 5.87 | ATP | RAW264.7 | Mouse | Blood | Cancer | 24h | 50 | 16.7 | Toxic | 3 | 2 | 3 | 2 | 3 | 2 | 3 | 1 | 4.75
22502734 | CuO | 12.8 | TEM | 313.8 | DLS | 7.6 | Zeta-potential | 74.2 | Estimation | -1.609 | -5.17 | -6.51 | 5.87 | ATP | RAW264.7 | Mouse | Blood | Cancer | 24h | 100 | 14.3 | Toxic | 3 | 2 | 3 | 2 | 3 | 2 | 3 | 1 | 4.75
22502734 | CuO | 12.8 | TEM | 313.8 | DLS | 7.6 | Zeta-potential | 74.2 | Estimation | -1.609 | -5.17 | -6.51 | 5.87 | ATP | RAW264.7 | Mouse | Blood | Cancer | 24h | 200 | 9.1 | Toxic | 3 | 2 | 3 | 2 | 3 | 2 | 3 | 1 | 4.75
22502734 | CuO | 12.8 | TEM | 305.3 | DLS | 7.6 | Zeta-potential | 74.2 | Estimation | -1.609 | -5.17 | -6.51 | 5.87 | LDH | BEAS-2B | Human | Lung | Normal | 24h | 0.4 | 100 | Nontoxic | 3 | 2 | 3 | 2 | 3 | 2 | 3 | 1 | 4.75
22502734 | CuO | 12.8 | TEM | 305.3 | DLS | 7.6 | Zeta-potential | 74.2 | Estimation | -1.609 | -5.17 | -6.51 | 5.87 | LDH | BEAS-2B | Human | Lung | Normal | 24h | 0.8 | 100 | Nontoxic | 3 | 2 | 3 | 2 | 3 | 2 | 3 | 1 | 4.75
22502734 | CuO | 12.8 | TEM | 305.3 | DLS | 7.6 | Zeta-potential | 74.2 | Estimation | -1.609 | -5.17 | -6.51 | 5.87 | LDH | BEAS-2B | Human | Lung | Normal | 24h | 1.6 | 100 | Nontoxic | 3 | 2 | 3 | 2 | 3 | 2 | 3 | 1 | 4.75
22502734 | CuO | 12.8 | TEM | 305.3 | DLS | 7.6 | Zeta-potential | 74.2 | Estimation | -1.609 | -5.17 | -6.51 | 5.87 | LDH | BEAS-2B | Human | Lung | Normal | 24h | 3.2 | 100 | Nontoxic | 3 | 2 | 3 | 2 | 3 | 2 | 3 | 1 | 4.75
22502734 | CuO | 12.8 | TEM | 305.3 | DLS | 7.6 | Zeta-potential | 74.2 | Estimation | -1.609 | -5.17 | -6.51 | 5.87 | LDH | BEAS-2B | Human | Lung | Normal | 24h | 6.3 | 87.6 | Nontoxic | 3 | 2 | 3 | 2 | 3 | 2 | 3 | 1 | 4.75
22502734 | CuO | 12.8 | TEM | 305.3 | DLS | 7.6 | Zeta-potential | 74.2 | Estimation | -1.609 | -5.17 | -6.51 | 5.87 | LDH | BEAS-2B | Human | Lung | Normal | 24h | 12.5 | 83.1 | Nontoxic | 3 | 2 | 3 | 2 | 3 | 2 | 3 | 1 | 4.75
22502734 | CuO | 12.8 | TEM | 305.3 | DLS | 7.6 | Zeta-potential | 74.2 | Estimation | -1.609 | -5.17 | -6.51 | 5.87 | LDH | BEAS-2B | Human | Lung | Normal | 24h | 25 | 68.5 | Nontoxic | 3 | 2 | 3 | 2 | 3 | 2 | 3 | 1 | 4.75
22502734 | CuO | 12.8 | TEM | 305.3 | DLS | 7.6 | Zeta-potential | 74.2 | Estimation | -1.609 | -5.17 | -6.51 | 5.87 | LDH | BEAS-2B | Human | Lung | Normal | 24h | 50 | 52.5 | Nontoxic | 3 | 2 | 3 | 2 | 3 | 2 | 3 | 1 | 4.75
22502734 | CuO | 12.8 | TEM | 305.3 | DLS | 7.6 | Zeta-potential | 74.2 | Estimation | -1.609 | -5.17 | -6.51 | 5.87 | LDH | BEAS-2B | Human | Lung | Normal | 24h | 100 | 41 | Toxic | 3 | 2 | 3 | 2 | 3 | 2 | 3 | 1 | 4.75
22502734 | CuO | 12.8 | TEM | 305.3 | DLS | 7.6 | Zeta-potential | 74.2 | Estimation | -1.609 | -5.17 | -6.51 | 5.87 | LDH | BEAS-2B | Human | Lung | Normal | 24h | 200 | 25.8 | Toxic | 3 | 2 | 3 | 2 | 3 | 2 | 3 | 1 | 4.75
22502734 | CuO | 12.8 | TEM | 305.3 | DLS | 7.6 | Zeta-potential | 74.2 | Estimation | -1.609 | -5.17 | -6.51 | 5.87 | ATP | BEAS-2B | Human | Lung | Normal | 24h | 0.4 | 105 | Nontoxic | 3 | 2 | 3 | 2 | 3 | 2 | 3 | 1 | 4.75
22502734 | CuO | 12.8 | TEM | 305.3 | DLS | 7.6 | Zeta-potential | 74.2 | Estimation | -1.609 | -5.17 | -6.51 | 5.87 | ATP | BEAS-2B | Human | Lung | Normal | 24h | 0.8 | 105 | Nontoxic | 3 | 2 | 3 | 2 | 3 | 2 | 3 | 1 | 4.75
22502734 | CuO | 12.8 | TEM | 305.3 | DLS | 7.6 | Zeta-potential | 74.2 | Estimation | -1.609 | -5.17 | -6.51 | 5.87 | ATP | BEAS-2B | Human | Lung | Normal | 24h | 1.6 | 105 | Nontoxic | 3 | 2 | 3 | 2 | 3 | 2 | 3 | 1 | 4.75
22502734 | CuO | 12.8 | TEM | 305.3 | DLS | 7.6 | Zeta-potential | 74.2 | Estimation | -1.609 | -5.17 | -6.51 | 5.87 | ATP | BEAS-2B | Human | Lung | Normal | 24h | 3.2 | 96.8 | Nontoxic | 3 | 2 | 3 | 2 | 3 | 2 | 3 | 1 | 4.75
22502734 | CuO | 12.8 | TEM | 305.3 | DLS | 7.6 | Zeta-potential | 74.2 | Estimation | -1.609 | -5.17 | -6.51 | 5.87 | ATP | BEAS-2B | Human | Lung | Normal | 24h | 6.3 | 81.7 | Nontoxic | 3 | 2 | 3 | 2 | 3 | 2 | 3 | 1 | 4.75
22502734 | CuO | 12.8 | TEM | 305.3 | DLS | 7.6 | Zeta-potential | 74.2 | Estimation | -1.609 | -5.17 | -6.51 | 5.87 | ATP | BEAS-2B | Human | Lung | Normal | 24h | 12.5 | 66.2 | Nontoxic | 3 | 2 | 3 | 2 | 3 | 2 | 3 | 1 | 4.75
22502734 | CuO | 12.8 | TEM | 305.3 | DLS | 7.6 | Zeta-potential | 74.2 | Estimation | -1.609 | -5.17 | -6.51 | 5.87 | ATP | BEAS-2B | Human | Lung | Normal | 24h | 25 | 45.3 | Toxic | 3 | 2 | 3 | 2 | 3 | 2 | 3 | 1 | 4.75
22502734 | CuO | 12.8 | TEM | 305.3 | DLS | 7.6 | Zeta-potential | 74.2 | Estimation | -1.609 | -5.17 | -6.51 | 5.87 | ATP | BEAS-2B | Human | Lung | Normal | 24h | 50 | 31.7 | Toxic | 3 | 2 | 3 | 2 | 3 | 2 | 3 | 1 | 4.75
22502734 | CuO | 12.8 | TEM | 305.3 | DLS | 7.6 | Zeta-potential | 74.2 | Estimation | -1.609 | -5.17 | -6.51 | 5.87 | ATP | BEAS-2B | Human | Lung | Normal | 24h | 100 | 23.9 | Toxic | 3 | 2 | 3 | 2 | 3 | 2 | 3 | 1 | 4.75
22502734 | CuO | 12.8 | TEM | 305.3 | DLS | 7.6 | Zeta-potential | 74.2 | Estimation | -1.609 | -5.17 | -6.51 | 5.87 | ATP | BEAS-2B | Human | Lung | Normal | 24h | 200 | 14.8 | Toxic | 3 | 2 | 3 | 2 | 3 | 2 | 3 | 1 | 4.75
22502734 | CuO | 12.8 | TEM | 313.8 | DLS | 7.6 | Zeta-potential | 74.2 | Estimation | -1.609 | -5.17 | -6.51 | 5.87 | MTS | RAW264.7 | Mouse | Blood | Cancer | 24h | 0.4 | 100 | Nontoxic | 3 | 2 | 3 | 2 | 3 | 2 | 3 | 1 | 4.75
22502734 | CuO | 12.8 | TEM | 313.8 | DLS | 7.6 | Zeta-potential | 74.2 | Estimation | -1.609 | -5.17 | -6.51 | 5.87 | MTS | RAW264.7 | Mouse | Blood | Cancer | 24h | 0.8 | 88.2 | Nontoxic | 3 | 2 | 3 | 2 | 3 | 2 | 3 | 1 | 4.75
22502734 | CuO | 12.8 | TEM | 313.8 | DLS | 7.6 | Zeta-potential | 74.2 | Estimation | -1.609 | -5.17 | -6.51 | 5.87 | MTS | RAW264.7 | Mouse | Blood | Cancer | 24h | 1.6 | 80.6 | Nontoxic | 3 | 2 | 3 | 2 | 3 | 2 | 3 | 1 | 4.75
22502734 | CuO | 12.8 | TEM | 313.8 | DLS | 7.6 | Zeta-potential | 74.2 | Estimation | -1.609 | -5.17 | -6.51 | 5.87 | MTS | RAW264.7 | Mouse | Blood | Cancer | 24h | 3.2 | 80 | Nontoxic | 3 | 2 | 3 | 2 | 3 | 2 | 3 | 1 | 4.75
22502734 | CuO | 12.8 | TEM | 313.8 | DLS | 7.6 | Zeta-potential | 74.2 | Estimation | -1.609 | -5.17 | -6.51 | 5.87 | MTS | RAW264.7 | Mouse | Blood | Cancer | 24h | 6.3 | 76.5 | Nontoxic | 3 | 2 | 3 | 2 | 3 | 2 | 3 | 1 | 4.75
22502734 | CuO | 12.8 | TEM | 313.8 | DLS | 7.6 | Zeta-potential | 74.2 | Estimation | -1.609 | -5.17 | -6.51 | 5.87 | MTS | RAW264.7 | Mouse | Blood | Cancer | 24h | 12.5 | 50.8 | Nontoxic | 3 | 2 | 3 | 2 | 3 | 2 | 3 | 1 | 4.75
22502734 | CuO | 12.8 | TEM | 313.8 | DLS | 7.6 | Zeta-potential | 74.2 | Estimation | -1.609 | -5.17 | -6.51 | 5.87 | MTS | RAW264.7 | Mouse | Blood | Cancer | 24h | 25 | 33.7 | Toxic | 3 | 2 | 3 | 2 | 3 | 2 | 3 | 1 | 4.75
22502734 | CuO | 12.8 | TEM | 313.8 | DLS | 7.6 | Zeta-potential | 74.2 | Estimation | -1.609 | -5.17 | -6.51 | 5.87 | MTS | RAW264.7 | Mouse | Blood | Cancer | 24h | 50 | 25.7 | Toxic | 3 | 2 | 3 | 2 | 3 | 2 | 3 | 1 | 4.75
22502734 | CuO | 12.8 | TEM | 313.8 | DLS | 7.6 | Zeta-potential | 74.2 | Estimation | -1.609 | -5.17 | -6.51 | 5.87 | MTS | RAW264.7 | Mouse | Blood | Cancer | 24h | 100 | 18.4 | Toxic | 3 | 2 | 3 | 2 | 3 | 2 | 3 | 1 | 4.75
22502734 | CuO | 12.8 | TEM | 313.8 | DLS | 7.6 | Zeta-potential | 74.2 | Estimation | -1.609 | -5.17 | -6.51 | 5.87 | MTS | RAW264.7 | Mouse | Blood | Cancer | 24h | 200 | 17.8 | Toxic | 3 | 2 | 3 | 2 | 3 | 2 | 3 | 1 | 4.75
22502734 | CuO | 12.8 | TEM | 305.3 | DLS | 7.6 | Zeta-potential | 74.2 | Estimation | -1.609 | -5.17 | -6.51 | 5.87 | MTS | BEAS-2B | Human | Lung | Normal | 24h | 0.4 | 100 | Nontoxic | 3 | 2 | 3 | 2 | 3 | 2 | 3 | 1 | 4.75
22502734 | CuO | 12.8 | TEM | 305.3 | DLS | 7.6 | Zeta-potential | 74.2 | Estimation | -1.609 | -5.17 | -6.51 | 5.87 | MTS | BEAS-2B | Human | Lung | Normal | 24h | 0.8 | 100 | Nontoxic | 3 | 2 | 3 | 2 | 3 | 2 | 3 | 1 | 4.75
22502734 | CuO | 12.8 | TEM | 305.3 | DLS | 7.6 | Zeta-potential | 74.2 | Estimation | -1.609 | -5.17 | -6.51 | 5.87 | MTS | BEAS-2B | Human | Lung | Normal | 24h | 1.6 | 100 | Nontoxic | 3 | 2 | 3 | 2 | 3 | 2 | 3 | 1 | 4.75
22502734 | CuO | 12.8 | TEM | 305.3 | DLS | 7.6 | Zeta-potential | 74.2 | Estimation | -1.609 | -5.17 | -6.51 | 5.87 | MTS | BEAS-2B | Human | Lung | Normal | 24h | 3.2 | 94 | Nontoxic | 3 | 2 | 3 | 2 | 3 | 2 | 3 | 1 | 4.75
22502734 | CuO | 12.8 | TEM | 305.3 | DLS | 7.6 | Zeta-potential | 74.2 | Estimation | -1.609 | -5.17 | -6.51 | 5.87 | MTS | BEAS-2B | Human | Lung | Normal | 24h | 6.3 | 82 | Nontoxic | 3 | 2 | 3 | 2 | 3 | 2 | 3 | 1 | 4.75
22502734 | CuO | 12.8 | TEM | 305.3 | DLS | 7.6 | Zeta-potential | 74.2 | Estimation | -1.609 | -5.17 | -6.51 | 5.87 | MTS | BEAS-2B | Human | Lung | Normal | 24h | 12.5 | 67 | Nontoxic | 3 | 2 | 3 | 2 | 3 | 2 | 3 | 1 | 4.75
22502734 | CuO | 12.8 | TEM | 305.3 | DLS | 7.6 | Zeta-potential | 74.2 | Estimation | -1.609 | -5.17 | -6.51 | 5.87 | MTS | BEAS-2B | Human | Lung | Normal | 24h | 25 | 47 | Toxic | 3 | 2 | 3 | 2 | 3 | 2 | 3 | 1 | 4.75
22502734 | CuO | 12.8 | TEM | 305.3 | DLS | 7.6 | Zeta-potential | 74.2 | Estimation | -1.609 | -5.17 | -6.51 | 5.87 | MTS | BEAS-2B | Human | Lung | Normal | 24h | 50 | 29 | Toxic | 3 | 2 | 3 | 2 | 3 | 2 | 3 | 1 | 4.75
22502734 | CuO | 12.8 | TEM | 305.3 | DLS | 7.6 | Zeta-potential | 74.2 | Estimation | -1.609 | -5.17 | -6.51 | 5.87 | MTS | BEAS-2B | Human | Lung | Normal | 24h | 100 | 21 | Toxic | 3 | 2 | 3 | 2 | 3 | 2 | 3 | 1 | 4.75
22502734 | CuO | 12.8 | TEM | 305.3 | DLS | 7.6 | Zeta-potential | 74.2 | Estimation | -1.609 | -5.17 | -6.51 | 5.87 | MTS | BEAS-2B | Human | Lung | Normal | 24h | 200 | 16 | Toxic | 3 | 2 | 3 | 2 | 3 | 2 | 3 | 1 | 4.75
21681618 | CuO | 46.3 | TEM | 239 | DLS | 42.8 | Zeta-potential | 24.1 | BET | -1.609 | -5.17 | -6.51 | 5.87 | MTT | HCMEC | Human | Blood | Normal | 24h | 0.001 | 96.134 | Nontoxic | 3 | 2 | 3 | 2 | 3 | 2 | 3 | 2 | 5
21681618 | CuO | 46.3 | TEM | 239 | DLS | 42.8 | Zeta-potential | 24.1 | BET | -1.609 | -5.17 | -6.51 | 5.87 | MTT | HCMEC | Human | Blood | Normal | 24h | 0.01 | 100 | Nontoxic | 3 | 2 | 3 | 2 | 3 | 2 | 3 | 2 | 5
21681618 | CuO | 46.3 | TEM | 239 | DLS | 42.8 | Zeta-potential | 24.1 | BET | -1.609 | -5.17 | -6.51 | 5.87 | MTT | HCMEC | Human | Blood | Normal | 24h | 0.1 | 95.3608 | Nontoxic | 3 | 2 | 3 | 2 | 3 | 2 | 3 | 2 | 5
21681618 | CuO | 46.3 | TEM | 239 | DLS | 42.8 | Zeta-potential | 24.1 | BET | -1.609 | -5.17 | -6.51 | 5.87 | MTT | HCMEC | Human | Blood | Normal | 24h | 1 | 96.6495 | Nontoxic | 3 | 2 | 3 | 2 | 3 | 2 | 3 | 2 | 5
21681618 | CuO | 46.3 | TEM | 239 | DLS | 42.8 | Zeta-potential | 24.1 | BET | -1.609 | -5.17 | -6.51 | 5.87 | MTT | HCMEC | Human | Blood | Normal | 24h | 5 | 74.7423 | Nontoxic | 3 | 2 | 3 | 2 | 3 | 2 | 3 | 2 | 5
21681618 | CuO | 46.3 | TEM | 239 | DLS | 42.8 | Zeta-potential | 24.1 | BET | -1.609 | -5.17 | -6.51 | 5.87 | MTT | HCMEC | Human | Blood | Normal | 24h | 10 | 43.299 | Toxic | 3 | 2 | 3 | 2 | 3 | 2 | 3 | 2 | 5
21681618 | CuO | 46.3 | TEM | 239 | DLS | 42.8 | Zeta-potential | 24.1 | BET | -1.609 | -5.17 | -6.51 | 5.87 | MTT | HCMEC | Human | Blood | Normal | 24h | 20 | 15.2062 | Toxic | 3 | 2 | 3 | 2 | 3 | 2 | 3 | 2 | 5
21681618 | CuO | 46.3 | TEM | 239 | DLS | 42.8 | Zeta-potential | 24.1 | BET | -1.609 | -5.17 | -6.51 | 5.87 | MTT | HCMEC | Human | Blood | Normal | 24h | 50 | 13.6598 | Toxic | 3 | 2 | 3 | 2 | 3 | 2 | 3 | 2 | 5
21681618 | CuO | 46.3 | TEM | 239 | DLS | 42.8 | Zeta-potential | 24.1 | BET | -1.609 | -5.17 | -6.51 | 5.87 | MTT | HCMEC | Human | Blood | Normal | 24h | 100 | 13.6598 | Toxic | 3 | 2 | 3 | 2 | 3 | 2 | 3 | 2 | 5
21681618 | CuO | 46.3 | TEM | 239 | DLS | 42.8 | Zeta-potential | 24.1 | BET | -1.609 | -5.17 | -6.51 | 5.87 | MTT | HCMEC | Human | Blood | Normal | 12h | 0.001 | 96.9828 | Nontoxic | 3 | 2 | 3 | 2 | 3 | 2 | 3 | 2 | 5
21681618 | CuO | 46.3 | TEM | 239 | DLS | 42.8 | Zeta-potential | 24.1 | BET | -1.609 | -5.17 | -6.51 | 5.87 | MTT | HCMEC | Human | Blood | Normal | 12h | 0.01 | 94.6552 | Nontoxic | 3 | 2 | 3 | 2 | 3 | 2 | 3 | 2 | 5
21681618 | CuO | 46.3 | TEM | 239 | DLS | 42.8 | Zeta-potential | 24.1 | BET | -1.609 | -5.17 | -6.51 | 5.87 | MTT | HCMEC | Human | Blood | Normal | 12h | 0.1 | 95.431 | Nontoxic | 3 | 2 | 3 | 2 | 3 | 2 | 3 | 2 | 5
21681618 | CuO | 46.3 | TEM | 239 | DLS | 42.8 | Zeta-potential | 24.1 | BET | -1.609 | -5.17 | -6.51 | 5.87 | MTT | HCMEC | Human | Blood | Normal | 12h | 1 | 98.2759 | Nontoxic | 3 | 2 | 3 | 2 | 3 | 2 | 3 | 2 | 5
21681618 | CuO | 46.3 | TEM | 239 | DLS | 42.8 | Zeta-potential | 24.1 | BET | -1.609 | -5.17 | -6.51 | 5.87 | MTT | HCMEC | Human | Blood | Normal | 12h | 5 | 82.2414 | Nontoxic | 3 | 2 | 3 | 2 | 3 | 2 | 3 | 2 | 5
21681618 | CuO | 46.3 | TEM | 239 | DLS | 42.8 | Zeta-potential | 24.1 | BET | -1.609 | -5.17 | -6.51 | 5.87 | MTT | HCMEC | Human | Blood | Normal | 12h | 10 | 62.3276 | Nontoxic | 3 | 2 | 3 | 2 | 3 | 2 | 3 | 2 | 5
21681618 | CuO | 46.3 | TEM | 239 | DLS | 42.8 | Zeta-potential | 24.1 | BET | -1.609 | -5.17 | -6.51 | 5.87 | MTT | HCMEC | Human | Blood | Normal | 12h | 20 | 44.4828 | Toxic | 3 | 2 | 3 | 2 | 3 | 2 | 3 | 2 | 5
21681618 | CuO | 46.3 | TEM | 239 | DLS | 42.8 | Zeta-potential | 24.1 | BET | -1.609 | -5.17 | -6.51 | 5.87 | MTT | HCMEC | Human | Blood | Normal | 12h | 50 | 15.7759 | Toxic | 3 | 2 | 3 | 2 | 3 | 2 | 3 | 2 | 5
21681618 | CuO | 46.3 | TEM | 239 | DLS | 42.8 | Zeta-potential | 24.1 | BET | -1.609 | -5.17 | -6.51 | 5.87 | MTT | HCMEC | Human | Blood | Normal | 12h | 100 | 13.9655 | Toxic | 3 | 2 | 3 | 2 | 3 | 2 | 3 | 2 | 5
22502734 | Fe2O3 | 12.3 | TEM | 206.3 | DLS | -2.1 | Zeta-potential | 93.1 | Estimation | -8.512 | -4.99 | -6.99 | 5.98 | MTS | BEAS-2B | Human | Lung | Normal | 24h | 0.4 | 98 | Nontoxic | 3 | 2 | 3 | 2 | 3 | 2 | 3 | 1 | 4.75
22502734 | Fe2O3 | 12.3 | TEM | 206.3 | DLS | -2.1 | Zeta-potential | 93.1 | Estimation | -8.512 | -4.99 | -6.99 | 5.98 | MTS | BEAS-2B | Human | Lung | Normal | 24h | 0.8 | 87 | Nontoxic | 3 | 2 | 3 | 2 | 3 | 2 | 3 | 1 | 4.75
22502734 | Fe2O3 | 12.3 | TEM | 206.3 | DLS | -2.1 | Zeta-potential | 93.1 | Estimation | -8.512 | -4.99 | -6.99 | 5.98 | MTS | BEAS-2B | Human | Lung | Normal | 24h | 1.6 | 89 | Nontoxic | 3 | 2 | 3 | 2 | 3 | 2 | 3 | 1 | 4.75
22502734 | Fe2O3 | 12.3 | TEM | 206.3 | DLS | -2.1 | Zeta-potential | 93.1 | Estimation | -8.512 | -4.99 | -6.99 | 5.98 | MTS | BEAS-2B | Human | Lung | Normal | 24h | 3.2 | 99 | Nontoxic | 3 | 2 | 3 | 2 | 3 | 2 | 3 | 1 | 4.75
22502734 | Fe2O3 | 12.3 | TEM | 206.3 | DLS | -2.1 | Zeta-potential | 93.1 | Estimation | -8.512 | -4.99 | -6.99 | 5.98 | MTS | BEAS-2B | Human | Lung | Normal | 24h | 6.3 | 84 | Nontoxic | 3 | 2 | 3 | 2 | 3 | 2 | 3 | 1 | 4.75
22502734 | Fe2O3 | 12.3 | TEM | 206.3 | DLS | -2.1 | Zeta-potential | 93.1 | Estimation | -8.512 | -4.99 | -6.99 | 5.98 | MTS | BEAS-2B | Human | Lung | Normal | 24h | 12.5 | 97 | Nontoxic | 3 | 2 | 3 | 2 | 3 | 2 | 3 | 1 | 4.75
22502734 | Fe2O3 | 12.3 | TEM | 206.3 | DLS | -2.1 | Zeta-potential | 93.1 | Estimation | -8.512 | -4.99 | -6.99 | 5.98 | MTS | BEAS-2B | Human | Lung | Normal | 24h | 25 | 91 | Nontoxic | 3 | 2 | 3 | 2 | 3 | 2 | 3 | 1 | 4.75
22502734 | Fe2O3 | 12.3 | TEM | 206.3 | DLS | -2.1 | Zeta-potential | 93.1 | Estimation | -8.512 | -4.99 | -6.99 | 5.98 | MTS | BEAS-2B | Human | Lung | Normal | 24h | 50 | 89 | Nontoxic | 3 | 2 | 3 | 2 | 3 | 2 | 3 | 1 | 4.75
22502734 | Fe2O3 | 12.3 | TEM | 206.3 | DLS | -2.1 | Zeta-potential | 93.1 | Estimation | -8.512 | -4.99 | -6.99 | 5.98 | MTS | BEAS-2B | Human | Lung | Normal | 24h | 100 | 88 | Nontoxic | 3 | 2 | 3 | 2 | 3 | 2 | 3 | 1 | 4.75
22502734 | Fe2O3 | 12.3 | TEM | 206.3 | DLS | -2.1 | Zeta-potential | 93.1 | Estimation | -8.512 | -4.99 | -6.99 | 5.98 | MTS | BEAS-2B | Human | Lung | Normal | 24h | 200 | 94 | Nontoxic | 3 | 2 | 3 | 2 | 3 | 2 | 3 | 1 | 4.75
22502734 | Fe2O3 | 12.3 | TEM | 206.3 | DLS | -2.1 | Zeta-potential | 93.1 | Estimation | -8.512 | -4.99 | -6.99 | 5.98 | ATP | BEAS-2B | Human | Lung | Normal | 24h | 0.4 | 82 | Nontoxic | 3 | 2 | 3 | 2 | 3 | 2 | 3 | 1 | 4.75
22502734 | Fe2O3 | 12.3 | TEM | 206.3 | DLS | -2.1 | Zeta-potential | 93.1 | Estimation | -8.512 | -4.99 | -6.99 | 5.98 | ATP | BEAS-2B | Human | Lung | Normal | 24h | 0.8 | 96 | Nontoxic | 3 | 2 | 3 | 2 | 3 | 2 | 3 | 1 | 4.75
22502734 | Fe2O3 | 12.3 | TEM | 206.3 | DLS | -2.1 | Zeta-potential | 93.1 | Estimation | -8.512 | -4.99 | -6.99 | 5.98 | ATP | BEAS-2B | Human | Lung | Normal | 24h | 1.6 | 97 | Nontoxic | 3 | 2 | 3 | 2 | 3 | 2 | 3 | 1 | 4.75
22502734 | Fe2O3 | 12.3 | TEM | 206.3 | DLS | -2.1 | Zeta-potential | 93.1 | Estimation | -8.512 | -4.99 | -6.99 | 5.98 | ATP | BEAS-2B | Human | Lung | Normal | 24h | 3.2 | 98 | Nontoxic | 3 | 2 | 3 | 2 | 3 | 2 | 3 | 1 | 4.75
22502734 | Fe2O3 | 12.3 | TEM | 206.3 | DLS | -2.1 | Zeta-potential | 93.1 | Estimation | -8.512 | -4.99 | -6.99 | 5.98 | ATP | BEAS-2B | Human | Lung | Normal | 24h | 6.3 | 93 | Nontoxic | 3 | 2 | 3 | 2 | 3 | 2 | 3 | 1 | 4.75
22502734 | Fe2O3 | 12.3 | TEM | 206.3 | DLS | -2.1 | Zeta-potential | 93.1 | Estimation | -8.512 | -4.99 | -6.99 | 5.98 | ATP | BEAS-2B | Human | Lung | Normal | 24h | 12.5 | 83 | Nontoxic | 3 | 2 | 3 | 2 | 3 | 2 | 3 | 1 | 4.75
22502734 | Fe2O3 | 12.3 | TEM | 206.3 | DLS | -2.1 | Zeta-potential | 93.1 | Estimation | -8.512 | -4.99 | -6.99 | 5.98 | ATP | BEAS-2B | Human | Lung | Normal | 24h | 25 | 83 | Nontoxic | 3 | 2 | 3 | 2 | 3 | 2 | 3 | 1 | 4.75
22502734 | Fe2O3 | 12.3 | TEM | 206.3 | DLS | -2.1 | Zeta-potential | 93.1 | Estimation | -8.512 | -4.99 | -6.99 | 5.98 | ATP | BEAS-2B | Human | Lung | Normal | 24h | 50 | 82 | Nontoxic | 3 | 2 | 3 | 2 | 3 | 2 | 3 | 1 | 4.75
22502734 | Fe2O3 | 12.3 | TEM | 206.3 | DLS | -2.1 | Zeta-potential | 93.1 | Estimation | -8.512 | -4.99 | -6.99 | 5.98 | ATP | BEAS-2B | Human | Lung | Normal | 24h | 100 | 85 | Nontoxic | 3 | 2 | 3 | 2 | 3 | 2 | 3 | 1 | 4.75
22502734 | Fe2O3 | 12.3 | TEM | 206.3 | DLS | -2.1 | Zeta-potential | 93.1 | Estimation | -8.512 | -4.99 | -6.99 | 5.98 | ATP | BEAS-2B | Human | Lung | Normal | 24h | 200 | 82 | Nontoxic | 3 | 2 | 3 | 2 | 3 | 2 | 3 | 1 | 4.75
22502734 | Fe2O3 | 12.3 | TEM | 206.3 | DLS | -2.1 | Zeta-potential | 93.1 | Estimation | -8.512 | -4.99 | -6.99 | 5.98 | LDH | BEAS-2B | Human | Lung | Normal | 24h | 0.4 | 91 | Nontoxic | 3 | 2 | 3 | 2 | 3 | 2 | 3 | 1 | 4.75
22502734 | Fe2O3 | 12.3 | TEM | 206.3 | DLS | -2.1 | Zeta-potential | 93.1 | Estimation | -8.512 | -4.99 | -6.99 | 5.98 | LDH | BEAS-2B | Human | Lung | Normal | 24h | 0.8 | 89 | Nontoxic | 3 | 2 | 3 | 2 | 3 | 2 | 3 | 1 | 4.75
22502734 | Fe2O3 | 12.3 | TEM | 206.3 | DLS | -2.1 | Zeta-potential | 93.1 | Estimation | -8.512 | -4.99 | -6.99 | 5.98 | LDH | BEAS-2B | Human | Lung | Normal | 24h | 1.6 | 83 | Nontoxic | 3 | 2 | 3 | 2 | 3 | 2 | 3 | 1 | 4.75
22502734 | Fe2O3 | 12.3 | TEM | 206.3 | DLS | -2.1 | Zeta-potential | 93.1 | Estimation | -8.512 | -4.99 | -6.99 | 5.98 | LDH | BEAS-2B | Human | Lung | Normal | 24h | 3.2 | 94 | Nontoxic | 3 | 2 | 3 | 2 | 3 | 2 | 3 | 1 | 4.75
22502734 | Fe2O3 | 12.3 | TEM | 206.3 | DLS | -2.1 | Zeta-potential | 93.1 | Estimation | -8.512 | -4.99 | -6.99 | 5.98 | LDH | BEAS-2B | Human | Lung | Normal | 24h | 6.3 | 96 | Nontoxic | 3 | 2 | 3 | 2 | 3 | 2 | 3 | 1 | 4.75
22502734 | Fe2O3 | 12.3 | TEM | 206.3 | DLS | -2.1 | Zeta-potential | 93.1 | Estimation | -8.512 | -4.99 | -6.99 | 5.98 | LDH | BEAS-2B | Human | Lung | Normal | 24h | 12.5 | 100 | Nontoxic | 3 | 2 | 3 | 2 | 3 | 2 | 3 | 1 | 4.75
22502734 | Fe2O3 | 12.3 | TEM | 206.3 | DLS | -2.1 | Zeta-potential | 93.1 | Estimation | -8.512 | -4.99 | -6.99 | 5.98 | LDH | BEAS-2B | Human | Lung | Normal | 24h | 25 | 98 | Nontoxic | 3 | 2 | 3 | 2 | 3 | 2 | 3 | 1 | 4.75
22502734 | Fe2O3 | 12.3 | TEM | 206.3 | DLS | -2.1 | Zeta-potential | 93.1 | Estimation | -8.512 | -4.99 | -6.99 | 5.98 | LDH | BEAS-2B | Human | Lung | Normal | 24h | 50 | 98 | Nontoxic | 3 | 2 | 3 | 2 | 3 | 2 | 3 | 1 | 4.75
22502734 | Fe2O3 | 12.3 | TEM | 206.3 | DLS | -2.1 | Zeta-potential | 93.1 | Estimation | -8.512 | -4.99 | -6.99 | 5.98 | LDH | BEAS-2B | Human | Lung | Normal | 24h | 100 | 84 | Nontoxic | 3 | 2 | 3 | 2 | 3 | 2 | 3 | 1 | 4.75
22502734 | Fe2O3 | 12.3 | TEM | 206.3 | DLS | -2.1 | Zeta-potential | 93.1 | Estimation | -8.512 | -4.99 | -6.99 | 5.98 | LDH | BEAS-2B | Human | Lung | Normal | 24h | 200 | 84 | Nontoxic | 3 | 2 | 3 | 2 | 3 | 2 | 3 | 1 | 4.75
22502734 | Fe2O3 | 12.3 | TEM | 196.6 | DLS | -2.1 | Zeta-potential | 93.1 | Estimation | -8.512 | -4.99 | -6.99 | 5.98 | MTS | RAW264.7 | Mouse | Blood | Cancer | 24h | 0.4 | 91 | Nontoxic | 3 | 2 | 3 | 2 | 3 | 2 | 3 | 1 | 4.75
22502734 | Fe2O3 | 12.3 | TEM | 196.6 | DLS | -2.1 | Zeta-potential | 93.1 | Estimation | -8.512 | -4.99 | -6.99 | 5.98 | MTS | RAW264.7 | Mouse | Blood | Cancer | 24h | 0.8 | 97 | Nontoxic | 3 | 2 | 3 | 2 | 3 | 2 | 3 | 1 | 4.75
22502734 | Fe2O3 | 12.3 | TEM | 196.6 | DLS | -2.1 | Zeta-potential | 93.1 | Estimation | -8.512 | -4.99 | -6.99 | 5.98 | MTS | RAW264.7 | Mouse | Blood | Cancer | 24h | 1.6 | 81 | Nontoxic | 3 | 2 | 3 | 2 | 3 | 2 | 3 | 1 | 4.75
22502734 | Fe2O3 | 12.3 | TEM | 196.6 | DLS | -2.1 | Zeta-potential | 93.1 | Estimation | -8.512 | -4.99 | -6.99 | 5.98 | MTS | RAW264.7 | Mouse | Blood | Cancer | 24h | 3.2 | 93 | Nontoxic | 3 | 2 | 3 | 2 | 3 | 2 | 3 | 1 | 4.75
22502734 | Fe2O3 | 12.3 | TEM | 196.6 | DLS | -2.1 | Zeta-potential | 93.1 | Estimation | -8.512 | -4.99 | -6.99 | 5.98 | MTS | RAW264.7 | Mouse | Blood | Cancer | 24h | 6.3 | 94 | Nontoxic | 3 | 2 | 3 | 2 | 3 | 2 | 3 | 1 | 4.75
22502734 | Fe2O3 | 12.3 | TEM | 196.6 | DLS | -2.1 | Zeta-potential | 93.1 | Estimation | -8.512 | -4.99 | -6.99 | 5.98 | MTS | RAW264.7 | Mouse | Blood | Cancer | 24h | 12.5 | 93 | Nontoxic | 3 | 2 | 3 | 2 | 3 | 2 | 3 | 1 | 4.75
22502734 | Fe2O3 | 12.3 | TEM | 196.6 | DLS | -2.1 | Zeta-potential | 93.1 | Estimation | -8.512 | -4.99 | -6.99 | 5.98 | MTS | RAW264.7 | Mouse | Blood | Cancer | 24h | 25 | 92 | Nontoxic | 3 | 2 | 3 | 2 | 3 | 2 | 3 | 1 | 4.75
22502734 | Fe2O3 | 12.3 | TEM | 196.6 | DLS | -2.1 | Zeta-potential | 93.1 | Estimation | -8.512 | -4.99 | -6.99 | 5.98 | MTS | RAW264.7 | Mouse | Blood | Cancer | 24h | 50 | 99 | Nontoxic | 3 | 2 | 3 | 2 | 3 | 2 | 3 | 1 | 4.75
22502734 | Fe2O3 | 12.3 | TEM | 196.6 | DLS | -2.1 | Zeta-potential | 93.1 | Estimation | -8.512 | -4.99 | -6.99 | 5.98 | MTS | RAW264.7 | Mouse | Blood | Cancer | 24h | 100 | 88 | Nontoxic | 3 | 2 | 3 | 2 | 3 | 2 | 3 | 1 | 4.75
22502734 | Fe2O3 | 12.3 | TEM | 196.6 | DLS | -2.1 | Zeta-potential | 93.1 | Estimation | -8.512 | -4.99 | -6.99 | 5.98 | MTS | RAW264.7 | Mouse | Blood | Cancer | 24h | 200 | 85 | Nontoxic | 3 | 2 | 3 | 2 | 3 | 2 | 3 | 1 | 4.75
22502734 | Fe2O3 | 12.3 | TEM | 196.6 | DLS | -2.1 | Zeta-potential | 93.1 | Estimation | -8.512 | -4.99 | -6.99 | 5.98 | ATP | RAW264.7 | Mouse | Blood | Cancer | 24h | 0.4 | 84 | Nontoxic | 3 | 2 | 3 | 2 | 3 | 2 | 3 | 1 | 4.75
22502734 | Fe2O3 | 12.3 | TEM | 196.6 | DLS | -2.1 | Zeta-potential | 93.1 | Estimation | -8.512 | -4.99 | -6.99 | 5.98 | ATP | RAW264.7 | Mouse | Blood | Cancer | 24h | 0.8 | 80 | Nontoxic | 3 | 2 | 3 | 2 | 3 | 2 | 3 | 1 | 4.75
22502734 | Fe2O3 | 12.3 | TEM | 196.6 | DLS | -2.1 | Zeta-potential | 93.1 | Estimation | -8.512 | -4.99 | -6.99 | 5.98 | ATP | RAW264.7 | Mouse | Blood | Cancer | 24h | 1.6 | 96 | Nontoxic | 3 | 2 | 3 | 2 | 3 | 2 | 3 | 1 | 4.75
22502734 | Fe2O3 | 12.3 | TEM | 196.6 | DLS | -2.1 | Zeta-potential | 93.1 | Estimation | -8.512 | -4.99 | -6.99 | 5.98 | ATP | RAW264.7 | Mouse | Blood | Cancer | 24h | 3.2 | 88 | Nontoxic | 3 | 2 | 3 | 2 | 3 | 2 | 3 | 1 | 4.75
22502734 | Fe2O3 | 12.3 | TEM | 196.6 | DLS | -2.1 | Zeta-potential | 93.1 | Estimation | -8.512 | -4.99 | -6.99 | 5.98 | ATP | RAW264.7 | Mouse | Blood | Cancer | 24h | 6.3 | 81 | Nontoxic | 3 | 2 | 3 | 2 | 3 | 2 | 3 | 1 | 4.75
22502734 | Fe2O3 | 12.3 | TEM | 196.6 | DLS | -2.1 | Zeta-potential | 93.1 | Estimation | -8.512 | -4.99 | -6.99 | 5.98 | ATP | RAW264.7 | Mouse | Blood | Cancer | 24h | 12.5 | 95 | Nontoxic | 3 | 2 | 3 | 2 | 3 | 2 | 3 | 1 | 4.75
22502734 | Fe2O3 | 12.3 | TEM | 196.6 | DLS | -2.1 | Zeta-potential | 93.1 | Estimation | -8.512 | -4.99 | -6.99 | 5.98 | ATP | RAW264.7 | Mouse | Blood | Cancer | 24h | 25 | 92 | Nontoxic | 3 | 2 | 3 | 2 | 3 | 2 | 3 | 1 | 4.75
22502734 | Fe2O3 | 12.3 | TEM | 196.6 | DLS | -2.1 | Zeta-potential | 93.1 | Estimation | -8.512 | -4.99 | -6.99 | 5.98 | ATP | RAW264.7 | Mouse | Blood | Cancer | 24h | 50 | 100 | Nontoxic | 3 | 2 | 3 | 2 | 3 | 2 | 3 | 1 | 4.75
22502734 | Fe2O3 | 12.3 | TEM | 196.6 | DLS | -2.1 | Zeta-potential | 93.1 | Estimation | -8.512 | -4.99 | -6.99 | 5.98 | ATP | RAW264.7 | Mouse | Blood | Cancer | 24h | 100 | 89 | Nontoxic | 3 | 2 | 3 | 2 | 3 | 2 | 3 | 1 | 4.75
22502734 | Fe2O3 | 12.3 | TEM | 196.6 | DLS | -2.1 | Zeta-potential | 93.1 | Estimation | -8.512 | -4.99 | -6.99 | 5.98 | ATP | RAW264.7 | Mouse | Blood | Cancer | 24h | 200 | 87 | Nontoxic | 3 | 2 | 3 | 2 | 3 | 2 | 3 | 1 | 4.75
22502734 | Fe2O3 | 12.3 | TEM | 196.6 | DLS | -2.1 | Zeta-potential | 93.1 | Estimation | -8.512 | -4.99 | -6.99 | 5.98 | LDH | RAW264.7 | Mouse | Blood | Cancer | 24h | 0.4 | 81 | Nontoxic | 3 | 2 | 3 | 2 | 3 | 2 | 3 | 1 | 4.75
22502734 | Fe2O3 | 12.3 | TEM | 196.6 | DLS | -2.1 | Zeta-potential | 93.1 | Estimation | -8.512 | -4.99 | -6.99 | 5.98 | LDH | RAW264.7 | Mouse | Blood | Cancer | 24h | 0.8 | 91 | Nontoxic | 3 | 2 | 3 | 2 | 3 | 2 | 3 | 1 | 4.75
22502734 | Fe2O3 | 12.3 | TEM | 196.6 | DLS | -2.1 | Zeta-potential | 93.1 | Estimation | -8.512 | -4.99 | -6.99 | 5.98 | LDH | RAW264.7 | Mouse | Blood | Cancer | 24h | 1.6 | 84 | Nontoxic | 3 | 2 | 3 | 2 | 3 | 2 | 3 | 1 | 4.75
22502734 | Fe2O3 | 12.3 | TEM | 196.6 | DLS | -2.1 | Zeta-potential | 93.1 | Estimation | -8.512 | -4.99 | -6.99 | 5.98 | LDH | RAW264.7 | Mouse | Blood | Cancer | 24h | 3.2 | 96 | Nontoxic | 3 | 2 | 3 | 2 | 3 | 2 | 3 | 1 | 4.75
22502734 | Fe2O3 | 12.3 | TEM | 196.6 | DLS | -2.1 | Zeta-potential | 93.1 | Estimation | -8.512 | -4.99 | -6.99 | 5.98 | LDH | RAW264.7 | Mouse | Blood | Cancer | 24h | 6.3 | 88 | Nontoxic | 3 | 2 | 3 | 2 | 3 | 2 | 3 | 1 | 4.75
22502734 | Fe2O3 | 12.3 | TEM | 196.6 | DLS | -2.1 | Zeta-potential | 93.1 | Estimation | -8.512 | -4.99 | -6.99 | 5.98 | LDH | RAW264.7 | Mouse | Blood | Cancer | 24h | 12.5 | 87 | Nontoxic | 3 | 2 | 3 | 2 | 3 | 2 | 3 | 1 | 4.75
22502734 | Fe2O3 | 12.3 | TEM | 196.6 | DLS | -2.1 | Zeta-potential | 93.1 | Estimation | -8.512 | -4.99 | -6.99 | 5.98 | LDH | RAW264.7 | Mouse | Blood | Cancer | 24h | 25 | 92 | Nontoxic | 3 | 2 | 3 | 2 | 3 | 2 | 3 | 1 | 4.75
22502734 | Fe2O3 | 12.3 | TEM | 196.6 | DLS | -2.1 | Zeta-potential | 93.1 | Estimation | -8.512 | -4.99 | -6.99 | 5.98 | LDH | RAW264.7 | Mouse | Blood | Cancer | 24h | 50 | 83 | Nontoxic | 3 | 2 | 3 | 2 | 3 | 2 | 3 | 1 | 4.75
22502734 | Fe2O3 | 12.3 | TEM | 196.6 | DLS | -2.1 | Zeta-potential | 93.1 | Estimation | -8.512 | -4.99 | -6.99 | 5.98 | LDH | RAW264.7 | Mouse | Blood | Cancer | 24h | 100 | 87 | Nontoxic | 3 | 2 | 3 | 2 | 3 | 2 | 3 | 1 | 4.75
22502734 | Fe2O3 | 12.3 | TEM | 196.6 | DLS | -2.1 | Zeta-potential | 93.1 | Estimation | -8.512 | -4.99 | -6.99 | 5.98 | LDH | RAW264.7 | Mouse | Blood | Cancer | 24h | 200 | 89 | Nontoxic | 3 | 2 | 3 | 2 | 3 | 2 | 3 | 1 | 4.75
24983896 | Fe2O3 | 32 | TEM | 297.6 | DLS | -18.1 | Zeta-potential | 35.8 | Estimation | -16.41 | -0.09 | -8.33 | 4.21 | CytoTox-Glo | HaCaT | Human | Skin | Normal | 24h | 0 | 100 | Nontoxic | 3 | 2 | 3 | 2 | 3 | 2 | 3 | 1 | 4.75
24983896 | Fe2O3 | 32 | TEM | 297.6 | DLS | -18.1 | Zeta-potential | 35.8 | Estimation | -16.41 | -0.09 | -8.33 | 4.21 | CytoTox-Glo | HaCaT | Human | Skin | Normal | 24h | 50 | 92.4 | Nontoxic | 3 | 2 | 3 | 2 | 3 | 2 | 3 | 1 | 4.75
24983896 | Fe2O3 | 32 | TEM | 297.6 | DLS | -18.1 | Zeta-potential | 35.8 | Estimation | -16.41 | -0.09 | -8.33 | 4.21 | CytoTox-Glo | HaCaT | Human | Skin | Normal | 24h | 100 | 88.4 | Nontoxic | 3 | 2 | 3 | 2 | 3 | 2 | 3 | 1 | 4.75
24983896 | Fe2O3 | 32 | TEM | 297.6 | DLS | -18.1 | Zeta-potential | 35.8 | Estimation | -16.41 | -0.09 | -8.33 | 4.21 | CytoTox-Glo | HaCaT | Human | Skin | Normal | 24h | 150 | 86.8 | Nontoxic | 3 | 2 | 3 | 2 | 3 | 2 | 3 | 1 | 4.75
24983896 | Fe2O3 | 32 | TEM | 297.6 | DLS | -18.1 | Zeta-potential | 35.8 | Estimation | -16.41 | -0.09 | -8.33 | 4.21 | CytoTox-Glo | HaCaT | Human | Skin | Normal | 24h | 200 | 83.1 | Nontoxic | 3 | 2 | 3 | 2 | 3 | 2 | 3 | 1 | 4.75
24983896 | Fe2O3 | 32 | TEM | 297.6 | DLS | -18.1 | Zeta-potential | 35.8 | Estimation | -16.41 | -0.09 | -8.33 | 4.21 | CytoTox-Glo | HaCaT | Human | Skin | Normal | 24h | 250 | 81 | Nontoxic | 3 | 2 | 3 | 2 | 3 | 2 | 3 | 1 | 4.75
24983896 | Fe2O3 | 32 | TEM | 297.6 | DLS | -18.1 | Zeta-potential | 35.8 | Estimation | -16.41 | -0.09 | -8.33 | 4.21 | CytoTox-Glo | HaCaT | Human | Skin | Normal | 24h | 500 | 78.2 | Nontoxic | 3 | 2 | 3 | 2 | 3 | 2 | 3 | 1 | 4.75
24983896 | Fe2O3 | 32 | TEM | 297.6 | DLS | -18.1 | Zeta-potential | 35.8 | Estimation | -16.41 | -0.09 | -8.33 | 4.21 | CytoTox-Glo | HaCaT | Human | Skin | Normal | 24h | 750 | 76.6 | Nontoxic | 3 | 2 | 3 | 2 | 3 | 2 | 3 | 1 | 4.75
24983896 | Fe2O3 | 32 | TEM | 297.6 | DLS | -18.1 | Zeta-potential | 35.8 | Estimation | -16.41 | -0.09 | -8.33 | 4.21 | CytoTox-Glo | HaCaT | Human | Skin | Normal | 24h | 1000 | 73.2 | Nontoxic | 3 | 2 | 3 | 2 | 3 | 2 | 3 | 1 | 4.75
24983896 | Fe2O3 | 32 | TEM | 297.6 | DLS | -18.1 | Zeta-potential | 35.8 | Estimation | -16.41 | -0.09 | -8.33 | 4.21 | CytoTox-Glo | HaCaT | Human | Skin | Normal | 24h | 1500 | 49.3 | Toxic | 3 | 2 | 3 | 2 | 3 | 2 | 3 | 1 | 4.75
21681618 | Fe2O3 | 42.5 | TEM | 957 | DLS | -8.2 | Zeta-potential | 82.8 | BET | -8.512 | -4.99 | -6.99 | 5.98 | MTT | HCMEC | Human | Blood | Normal | 24h | 0.001 | 96.8912 | Nontoxic | 3 | 2 | 3 | 2 | 3 | 2 | 3 | 2 | 5
21681618 | Fe2O3 | 42.5 | TEM | 957 | DLS | -8.2 | Zeta-potential | 82.8 | BET | -8.512 | -4.99 | -6.99 | 5.98 | MTT | HCMEC | Human | Blood | Normal | 24h | 0.01 | 98.1865 | Nontoxic | 3 | 2 | 3 | 2 | 3 | 2 | 3 | 2 | 5
21681618 | Fe2O3 | 42.5 | TEM | 957 | DLS | -8.2 | Zeta-potential | 82.8 | BET | -8.512 | -4.99 | -6.99 | 5.98 | MTT | HCMEC | Human | Blood | Normal | 24h | 0.1 | 100.2591 | Nontoxic | 3 | 2 | 3 | 2 | 3 | 2 | 3 | 2 | 5
21681618 | Fe2O3 | 42.5 | TEM | 957 | DLS | -8.2 | Zeta-potential | 82.8 | BET | -8.512 | -4.99 | -6.99 | 5.98 | MTT | HCMEC | Human | Blood | Normal | 24h | 1 | 95.8549 | Nontoxic | 3 | 2 | 3 | 2 | 3 | 2 | 3 | 2 | 5
21681618 | Fe2O3 | 42.5 | TEM | 957 | DLS | -8.2 | Zeta-potential | 82.8 | BET | -8.512 | -4.99 | -6.99 | 5.98 | MTT | HCMEC | Human | Blood | Normal | 24h | 5 | 90.9326 | Nontoxic | 3 | 2 | 3 | 2 | 3 | 2 | 3 | 2 | 5
21681618 | Fe2O3 | 42.5 | TEM | 957 | DLS | -8.2 | Zeta-potential | 82.8 | BET | -8.512 | -4.99 | -6.99 | 5.98 | MTT | HCMEC | Human | Blood | Normal | 24h | 10 | 90.9326 | Nontoxic | 3 | 2 | 3 | 2 | 3 | 2 | 3 | 2 | 5
21681618 | Fe2O3 | 42.5 | TEM | 957 | DLS | -8.2 | Zeta-potential | 82.8 | BET | -8.512 | -4.99 | -6.99 | 5.98 | MTT | HCMEC | Human | Blood | Normal | 24h | 20 | 94.3005 | Nontoxic | 3 | 2 | 3 | 2 | 3 | 2 | 3 | 2 | 5
21681618 | Fe2O3 | 42.5 | TEM | 957 | DLS | -8.2 | Zeta-potential | 82.8 | BET | -8.512 | -4.99 | -6.99 | 5.98 | MTT | HCMEC | Human | Blood | Normal | 24h | 50 | 94.5596 | Nontoxic | 3 | 2 | 3 | 2 | 3 | 2 | 3 | 2 | 5
21681618 | Fe2O3 | 42.5 | TEM | 957 | DLS | -8.2 | Zeta-potential | 82.8 | BET | -8.512 | -4.99 | -6.99 | 5.98 | MTT | HCMEC | Human | Blood | Normal | 24h | 100 | 91.9689 | Nontoxic | 3 | 2 | 3 | 2 | 3 | 2 | 3 | 2 | 5
21681618 | Fe2O3 | 42.5 | TEM | 957 | DLS | -8.2 | Zeta-potential | 82.8 | BET | -8.512 | -4.99 | -6.99 | 5.98 | MTT | HCMEC | Human | Blood | Normal | 12h | 0.001 | 96.6234 | Nontoxic | 3 | 2 | 3 | 2 | 3 | 2 | 3 | 2 | 5
21681618 | Fe2O3 | 42.5 | TEM | 957 | DLS | -8.2 | Zeta-potential | 82.8 | BET | -8.512 | -4.99 | -6.99 | 5.98 | MTT | HCMEC | Human | Blood | Normal | 12h | 0.01 | 96.3636 | Nontoxic | 3 | 2 | 3 | 2 | 3 | 2 | 3 | 2 | 5
21681618 | Fe2O3 | 42.5 | TEM | 957 | DLS | -8.2 | Zeta-potential | 82.8 | BET | -8.512 | -4.99 | -6.99 | 5.98 | MTT | HCMEC | Human | Blood | Normal | 12h | 0.1 | 98.7013 | Nontoxic | 3 | 2 | 3 | 2 | 3 | 2 | 3 | 2 | 5
21681618 | Fe2O3 | 42.5 | TEM | 957 | DLS | -8.2 | Zeta-potential | 82.8 | BET | -8.512 | -4.99 | -6.99 | 5.98 | MTT | HCMEC | Human | Blood | Normal | 12h | 1 | 98.7013 | Nontoxic | 3 | 2 | 3 | 2 | 3 | 2 | 3 | 2 | 5
21681618 | Fe2O3 | 42.5 | TEM | 957 | DLS | -8.2 | Zeta-potential | 82.8 | BET | -8.512 | -4.99 | -6.99 | 5.98 | MTT | HCMEC | Human | Blood | Normal | 12h | 5 | 100.7792 | Nontoxic | 3 | 2 | 3 | 2 | 3 | 2 | 3 | 2 | 5
21681618 | Fe2O3 | 42.5 | TEM | 957 | DLS | -8.2 | Zeta-potential | 82.8 | BET | -8.512 | -4.99 | -6.99 | 5.98 | MTT | HCMEC | Human | Blood | Normal | 12h | 10 | 100.4329 | Nontoxic | 3 | 2 | 3 | 2 | 3 | 2 | 3 | 2 | 5
21681618 | Fe2O3 | 42.5 | TEM | 957 | DLS | -8.2 | Zeta-potential | 82.8 | BET | -8.512 | -4.99 | -6.99 | 5.98 | MTT | HCMEC | Human | Blood | Normal | 12h | 20 | 98.7013 | Nontoxic | 3 | 2 | 3 | 2 | 3 | 2 | 3 | 2 | 5
21681618 | Fe2O3 | 42.5 | TEM | 957 | DLS | -8.2 | Zeta-potential | 82.8 | BET | -8.512 | -4.99 | -6.99 | 5.98 | MTT | HCMEC | Human | Blood | Normal | 12h | 50 | 99.7403 | Nontoxic | 3 | 2 | 3 | 2 | 3 | 2 | 3 | 2 | 5
21681618 | Fe2O3 | 42.5 | TEM | 957 | DLS | -8.2 | Zeta-potential | 82.8 | BET | -8.512 | -4.99 | -6.99 | 5.98 | MTT | HCMEC | Human | Blood | Normal | 12h | 100 | 98.0087 | Nontoxic | 3 | 2 | 3 | 2 | 3 | 2 | 3 | 2 | 5
23892599 | Fe3O4 | 10 | TEM | 80 | DLS | -35 | Zeta-potential | 110 | Manufacturer | -11.59 | -5 | -6.85 | 5.78 | Alamar blue | A549 | Human | Lung | Cancer | 72h | 0 | 100 | Nontoxic | 3 | 2 | 3 | 2 | 3 | 2 | 2 | 1 | 4.5
23892599 | Fe3O4 | 10 | TEM | 80 | DLS | -35 | Zeta-potential | 110 | Manufacturer | -11.59 | -5 | -6.85 | 5.78 | Alamar blue | A549 | Human | Lung | Cancer | 72h | 1 | 95 | Nontoxic | 3 | 2 | 3 | 2 | 3 | 2 | 2 | 1 | 4.5
23892599 | Fe3O4 | 10 | TEM | 80 | DLS | -35 | Zeta-potential | 110 | Manufacturer | -11.59 | -5 | -6.85 | 5.78 | Alamar blue | A549 | Human | Lung | Cancer | 72h | 10 | 91 | Nontoxic | 3 | 2 | 3 | 2 | 3 | 2 | 2 | 1 | 4.5
23892599 | Fe3O4 | 10 | TEM | 80 | DLS | -35 | Zeta-potential | 110 | Manufacturer | -11.59 | -5 | -6.85 | 5.78 | Alamar blue | A549 | Human | Lung | Cancer | 72h | 100 | 88 | Nontoxic | 3 | 2 | 3 | 2 | 3 | 2 | 2 | 1 | 4.5
23892599 | Fe3O4 | 10 | TEM | 80 | DLS | -35 | Zeta-potential | 110 | Manufacturer | -11.59 | -5 | -6.85 | 5.78 | Alamar blue | A549 | Human | Lung | Cancer | 24h | 0 | 100 | Nontoxic | 3 | 2 | 3 | 2 | 3 | 2 | 2 | 1 | 4.5
23892599 | Fe3O4 | 10 | TEM | 80 | DLS | -35 | Zeta-potential | 110 | Manufacturer | -11.59 | -5 | -6.85 | 5.78 | Alamar blue | A549 | Human | Lung | Cancer | 24h | 1 | 96.376 | Nontoxic | 3 | 2 | 3 | 2 | 3 | 2 | 2 | 1 | 4.5
23892599 | Fe3O4 | 10 | TEM | 80 | DLS | -35 | Zeta-potential | 110 | Manufacturer | -11.59 | -5 | -6.85 | 5.78 | Alamar blue | A549 | Human | Lung | Cancer | 24h | 10 | 95.302 | Nontoxic | 3 | 2 | 3 | 2 | 3 | 2 | 2 | 1 | 4.5
23892599 | Fe3O4 | 10 | TEM | 80 | DLS | -35 | Zeta-potential | 110 | Manufacturer | -11.59 | -5 | -6.85 | 5.78 | Alamar blue | A549 | Human | Lung | Cancer | 24h | 100 | 93.691 | Nontoxic | 3 | 2 | 3 | 2 | 3 | 2 | 2 | 1 | 4.5
24726535 | Fe3O4 | 12.5 |  | 60 | DLS | -34 | Zeta-potential | 96 | Estimation | -11.59 | -5 | -6.85 | 5.78 | MTT | Primary human fetal neural precursor cells (hNPCs) | Human | Brain | Normal | 48h | 0 | 100 | Nontoxic | 3 | 0 | 3 | 2 | 3 | 2 | 3 | 1 | 4.25
24726535 | Fe3O4 | 12.5 |  | 60 | DLS | -34 | Zeta-potential | 96 | Estimation | -11.59 | -5 | -6.85 | 5.78 | MTT | Primary human fetal neural precursor cells (hNPCs) | Human | Brain | Normal | 48h | 1 | 95.0943 | Nontoxic | 3 | 0 | 3 | 2 | 3 | 2 | 3 | 1 | 4.25
24726535 | Fe3O4 | 12.5 |  | 60 | DLS | -34 | Zeta-potential | 96 | Estimation | -11.59 | -5 | -6.85 | 5.78 | MTT | Primary human fetal neural precursor cells (hNPCs) | Human | Brain | Normal | 48h | 5 | 89.3469 | Nontoxic | 3 | 0 | 3 | 2 | 3 | 2 | 3 | 1 | 4.25
24726535 | Fe3O4 | 12.5 |  | 60 | DLS | -34 | Zeta-potential | 96 | Estimation | -11.59 | -5 | -6.85 | 5.78 | MTT | Primary human fetal neural precursor cells (hNPCs) | Human | Brain | Normal | 48h | 10 | 89.1727 | Nontoxic | 3 | 0 | 3 | 2 | 3 | 2 | 3 | 1 | 4.25
24726535 | Fe3O4 | 12.5 |  | 60 | DLS | -34 | Zeta-potential | 96 | Estimation | -11.59 | -5 | -6.85 | 5.78 | MTT | Primary human fetal neural precursor cells (hNPCs) | Human | Brain | Normal | 48h | 20 | 15.3266 | Toxic | 3 | 0 | 3 | 2 | 3 | 2 | 3 | 1 | 4.25
24726535 | Fe3O4 | 12.5 |  | 60 | DLS | -34 | Zeta-potential | 96 | Estimation | -11.59 | -5 | -6.85 | 5.78 | MTT | Primary human fetal neural precursor cells (hNPCs) | Human | Brain | Normal | 48h | 50 | 17.5907 | Toxic | 3 | 0 | 3 | 2 | 3 | 2 | 3 | 1 | 4.25
24726535 | Fe3O4 | 12.5 |  | 60 | DLS | -34 | Zeta-potential | 96 | Estimation | -11.59 | -5 | -6.85 | 5.78 | MTT | Primary human fetal neural precursor cells (hNPCs) | Human | Brain | Normal | 48h | 100 | 19.1582 | Toxic | 3 | 0 | 3 | 2 | 3 | 2 | 3 | 1 | 4.25
24726535 | Fe3O4 | 12.5 |  | 60 | DLS | -34 | Zeta-potential | 96 | Estimation | -11.59 | -5 | -6.85 | 5.78 | MTT | Primary human fetal neural precursor cells (hNPCs) | Human | Brain | Normal | 24h | 0 | 100 | Nontoxic | 3 | 0 | 3 | 2 | 3 | 2 | 3 | 1 | 4.25
24726535 | Fe3O4 | 12.5 |  | 60 | DLS | -34 | Zeta-potential | 96 | Estimation | -11.59 | -5 | -6.85 | 5.78 | MTT | Primary human fetal neural precursor cells (hNPCs) | Human | Brain | Normal | 24h | 1 | 93.5269 | Nontoxic | 3 | 0 | 3 | 2 | 3 | 2 | 3 | 1 | 4.25
24726535 | Fe3O4 | 12.5 |  | 60 | DLS | -34 | Zeta-potential | 96 | Estimation | -11.59 | -5 | -6.85 | 5.78 | MTT | Primary human fetal neural precursor cells (hNPCs) | Human | Brain | Normal | 24h | 5 | 105.8926 | Nontoxic | 3 | 0 | 3 | 2 | 3 | 2 | 3 | 1 | 4.25
24726535 | Fe3O4 | 12.5 |  | 60 | DLS | -34 | Zeta-potential | 96 | Estimation | -11.59 | -5 | -6.85 | 5.78 | MTT | Primary human fetal neural precursor cells (hNPCs) | Human | Brain | Normal | 24h | 10 | 109.0276 | Nontoxic | 3 | 0 | 3 | 2 | 3 | 2 | 3 | 1 | 4.25
24726535 | Fe3O4 | 12.5 |  | 60 | DLS | -34 | Zeta-potential | 96 | Estimation | -11.59 | -5 | -6.85 | 5.78 | MTT | Primary human fetal neural precursor cells (hNPCs) | Human | Brain | Normal | 24h | 20 | 82.2061 | Nontoxic | 3 | 0 | 3 | 2 | 3 | 2 | 3 | 1 | 4.25
24726535 | Fe3O4 | 12.5 |  | 60 | DLS | -34 | Zeta-potential | 96 | Estimation | -11.59 | -5 | -6.85 | 5.78 | MTT | Primary human fetal neural precursor cells (hNPCs) | Human | Brain | Normal | 24h | 50 | 72.4528 | Nontoxic | 3 | 0 | 3 | 2 | 3 | 2 | 3 | 1 | 4.25
24726535 | Fe3O4 | 12.5 |  | 60 | DLS | -34 | Zeta-potential | 96 | Estimation | -11.59 | -5 | -6.85 | 5.78 | MTT | Primary human fetal neural precursor cells (hNPCs) | Human | Brain | Normal | 24h | 100 | 62.8737 | Nontoxic | 3 | 0 | 3 | 2 | 3 | 2 | 3 | 1 | 4.25
24726535 | Fe3O4 | 12.5 |  | 60 | DLS | -34 | Zeta-potential | 96 | Estimation | -11.59 | -5 | -6.85 | 5.78 | MTT | Primary human fetal neural precursor cells (hNPCs) | Human | Brain | Normal | 12h | 0 | 100 | Nontoxic | 3 | 0 | 3 | 2 | 3 | 2 | 3 | 1 | 4.25
24726535 | Fe3O4 | 12.5 |  | 60 | DLS | -34 | Zeta-potential | 96 | Estimation | -11.59 | -5 | -6.85 | 5.78 | MTT | Primary human fetal neural precursor cells (hNPCs) | Human | Brain | Normal | 12h | 1 | 105.8926 | Nontoxic | 3 | 0 | 3 | 2 | 3 | 2 | 3 | 1 | 4.25
24726535 | Fe3O4 | 12.5 |  | 60 | DLS | -34 | Zeta-potential | 96 | Estimation | -11.59 | -5 | -6.85 | 5.78 | MTT | Primary human fetal neural precursor cells (hNPCs) | Human | Brain | Normal | 12h | 5 | 91.7852 | Nontoxic | 3 | 0 | 3 | 2 | 3 | 2 | 3 | 1 | 4.25
24726535 | Fe3O4 | 12.5 |  | 60 | DLS | -34 | Zeta-potential | 96 | Estimation | -11.59 | -5 | -6.85 | 5.78 | MTT | Primary human fetal neural precursor cells (hNPCs) | Human | Brain | Normal | 12h | 10 | 102.5835 | Nontoxic | 3 | 0 | 3 | 2 | 3 | 2 | 3 | 1 | 4.25
24726535 | Fe3O4 | 12.5 |  | 60 | DLS | -34 | Zeta-potential | 96 | Estimation | -11.59 | -5 | -6.85 | 5.78 | MTT | Primary human fetal neural precursor cells (hNPCs) | Human | Brain | Normal | 12h | 20 | 93.5269 | Nontoxic | 3 | 0 | 3 | 2 | 3 | 2 | 3 | 1 | 4.25
24726535 | Fe3O4 | 12.5 |  | 60 | DLS | -34 | Zeta-potential | 96 | Estimation | -11.59 | -5 | -6.85 | 5.78 | MTT | Primary human fetal neural precursor cells (hNPCs) | Human | Brain | Normal | 12h | 50 | 98.7518 | Nontoxic | 3 | 0 | 3 | 2 | 3 | 2 | 3 | 1 | 4.25
24726535 | Fe3O4 | 12.5 |  | 60 | DLS | -34 | Zeta-potential | 96 | Estimation | -11.59 | -5 | -6.85 | 5.78 | MTT | Primary human fetal neural precursor cells (hNPCs) | Human | Brain | Normal | 12h | 100 | 94.2235 | Nontoxic | 3 | 0 | 3 | 2 | 3 | 2 | 3 | 1 | 4.25
24726535 | Fe3O4 | 12.5 |  | 60 | DLS | -34 | Zeta-potential | 96 | Estimation | -11.59 | -5 | -6.85 | 5.78 | MTT | Primary human fetal neural precursor cells (hNPCs) | Human | Brain | Normal | 6h | 0 | 100 | Nontoxic | 3 | 0 | 3 | 2 | 3 | 2 | 3 | 1 | 4.25
24726535 | Fe3O4 | 12.5 |  | 60 | DLS | -34 | Zeta-potential | 96 | Estimation | -11.59 | -5 | -6.85 | 5.78 | MTT | Primary human fetal neural precursor cells (hNPCs) | Human | Brain | Normal | 6h | 1 | 94.0493 | Nontoxic | 3 | 0 | 3 | 2 | 3 | 2 | 3 | 1 | 4.25
24726535 | Fe3O4 | 12.5 |  | 60 | DLS | -34 | Zeta-potential | 96 | Estimation | -11.59 | -5 | -6.85 | 5.78 | MTT | Primary human fetal neural precursor cells (hNPCs) | Human | Brain | Normal | 6h | 5 | 96.1393 | Nontoxic | 3 | 0 | 3 | 2 | 3 | 2 | 3 | 1 | 4.25
24726535 | Fe3O4 | 12.5 |  | 60 | DLS | -34 | Zeta-potential | 96 | Estimation | -11.59 | -5 | -6.85 | 5.78 | MTT | Primary human fetal neural precursor cells (hNPCs) | Human | Brain | Normal | 6h | 10 | 96.6618 | Nontoxic | 3 | 0 | 3 | 2 | 3 | 2 | 3 | 1 | 4.25
24726535 | Fe3O4 | 12.5 |  | 60 | DLS | -34 | Zeta-potential | 96 | Estimation | -11.59 | -5 | -6.85 | 5.78 | MTT | Primary human fetal neural precursor cells (hNPCs) | Human | Brain | Normal | 6h | 20 | 97.5327 | Nontoxic | 3 | 0 | 3 | 2 | 3 | 2 | 3 | 1 | 4.25
24726535 | Fe3O4 | 12.5 |  | 60 | DLS | -34 | Zeta-potential | 96 | Estimation | -11.59 | -5 | -6.85 | 5.78 | MTT | Primary human fetal neural precursor cells (hNPCs) | Human | Brain | Normal | 6h | 50 | 91.7852 | Nontoxic | 3 | 0 | 3 | 2 | 3 | 2 | 3 | 1 | 4.25
24726535 | Fe3O4 | 12.5 |  | 60 | DLS | -34 | Zeta-potential | 96 | Estimation | -11.59 | -5 | -6.85 | 5.78 | MTT | Primary human fetal neural precursor cells (hNPCs) | Human | Brain | Normal | 6h | 100 | 87.2569 | Nontoxic | 3 | 0 | 3 | 2 | 3 | 2 | 3 | 1 | 4.25
24726535 | Fe3O4 | 12.5 |  | 60 | DLS | -34 | Zeta-potential | 96 | Estimation | -11.59 | -5 | -6.85 | 5.78 | MTT | Primary human fetal neural precursor cells (hNPCs) | Human | Brain | Normal | 2h | 0 | 100 | Nontoxic | 3 | 0 | 3 | 2 | 3 | 2 | 3 | 1 | 4.25
24726535 | Fe3O4 | 12.5 |  | 60 | DLS | -34 | Zeta-potential | 96 | Estimation | -11.59 | -5 | -6.85 | 5.78 | MTT | Primary human fetal neural precursor cells (hNPCs) | Human | Brain | Normal | 2h | 1 | 102.061 | Nontoxic | 3 | 0 | 3 | 2 | 3 | 2 | 3 | 1 | 4.25
24726535 | Fe3O4 | 12.5 |  | 60 | DLS | -34 | Zeta-potential | 96 | Estimation | -11.59 | -5 | -6.85 | 5.78 | MTT | Primary human fetal neural precursor cells (hNPCs) | Human | Brain | Normal | 2h | 5 | 105.3701 | Nontoxic | 3 | 0 | 3 | 2 | 3 | 2 | 3 | 1 | 4.25
24726535 | Fe3O4 | 12.5 |  | 60 | DLS | -34 | Zeta-potential | 96 | Estimation | -11.59 | -5 | -6.85 | 5.78 | MTT | Primary human fetal neural precursor cells (hNPCs) | Human | Brain | Normal | 2h | 10 | 107.6343 | Nontoxic | 3 | 0 | 3 | 2 | 3 | 2 | 3 | 1 | 4.25
24726535 | Fe3O4 | 12.5 |  | 60 | DLS | -34 | Zeta-potential | 96 | Estimation | -11.59 | -5 | -6.85 | 5.78 | MTT | Primary human fetal neural precursor cells (hNPCs) | Human | Brain | Normal | 2h | 20 | 106.7634 | Nontoxic | 3 | 0 | 3 | 2 | 3 | 2 | 3 | 1 | 4.25
24726535 | Fe3O4 | 12.5 |  | 60 | DLS | -34 | Zeta-potential | 96 | Estimation | -11.59 | -5 | -6.85 | 5.78 | MTT | Primary human fetal neural precursor cells (hNPCs) | Human | Brain | Normal | 2h | 50 | 100 | Nontoxic | 3 | 0 | 3 | 2 | 3 | 2 | 3 | 1 | 4.25
24726535 | Fe3O4 | 12.5 |  | 60 | DLS | -34 | Zeta-potential | 96 | Estimation | -11.59 | -5 | -6.85 | 5.78 | MTT | Primary human fetal neural precursor cells (hNPCs) | Human | Brain | Normal | 2h | 100 | 100 | Nontoxic | 3 | 0 | 3 | 2 | 3 | 2 | 3 | 1 | 4.25
24726535 | Fe3O4 | 12.5 |  | 60 | DLS | -34 | Zeta-potential | 96 | Estimation | -11.59 | -5 | -6.85 | 5.78 | MTT | Primary human fetal neural precursor cells (hNPCs) | Human | Brain | Normal | 1h | 0 | 100 | Nontoxic | 3 | 0 | 3 | 2 | 3 | 2 | 3 | 1 | 4.25
24726535 | Fe3O4 | 12.5 |  | 60 | DLS | -34 | Zeta-potential | 96 | Estimation | -11.59 | -5 | -6.85 | 5.78 | MTT | Primary human fetal neural precursor cells (hNPCs) | Human | Brain | Normal | 1h | 1 | 92.3077 | Nontoxic | 3 | 0 | 3 | 2 | 3 | 2 | 3 | 1 | 4.25
24726535 | Fe3O4 | 12.5 |  | 60 | DLS | -34 | Zeta-potential | 96 | Estimation | -11.59 | -5 | -6.85 | 5.78 | MTT | Primary human fetal neural precursor cells (hNPCs) | Human | Brain | Normal | 1h | 5 | 97.1843 | Nontoxic | 3 | 0 | 3 | 2 | 3 | 2 | 3 | 1 | 4.25
24726535 | Fe3O4 | 12.5 |  | 60 | DLS | -34 | Zeta-potential | 96 | Estimation | -11.59 | -5 | -6.85 | 5.78 | MTT | Primary human fetal neural precursor cells (hNPCs) | Human | Brain | Normal | 1h | 10 | 96.1393 | Nontoxic | 3 | 0 | 3 | 2 | 3 | 2 | 3 | 1 | 4.25
24726535 | Fe3O4 | 12.5 |  | 60 | DLS | -34 | Zeta-potential | 96 | Estimation | -11.59 | -5 | -6.85 | 5.78 | MTT | Primary human fetal neural precursor cells (hNPCs) | Human | Brain | Normal | 1h | 20 | 100.1742 | Nontoxic | 3 | 0 | 3 | 2 | 3 | 2 | 3 | 1 | 4.25
24726535 | Fe3O4 | 12.5 |  | 60 | DLS | -34 | Zeta-potential | 96 | Estimation | -11.59 | -5 | -6.85 | 5.78 | MTT | Primary human fetal neural precursor cells (hNPCs) | Human | Brain | Normal | 1h | 50 | 100.1742 | Nontoxic | 3 | 0 | 3 | 2 | 3 | 2 | 3 | 1 | 4.25
24726535 | Fe3O4 | 12.5 |  | 60 | DLS | -34 | Zeta-potential | 96 | Estimation | -11.59 | -5 | -6.85 | 5.78 | MTT | Primary human fetal neural precursor cells (hNPCs) | Human | Brain | Normal | 1h | 100 | 100.1742 | Nontoxic | 3 | 0 | 3 | 2 | 3 | 2 | 3 | 1 | 4.25
27013127 | Fe3O4 | 10.3 | TEM | 67 | DLS | -15.2 | Zeta-potential | 116.5 | Estimation | -11.59 | -5 | -6.85 | 5.78 | MTT | A549 | Human | Lung | Cancer | 24h | 12.5 | 100.6 | Nontoxic | 3 | 2 | 3 | 2 | 3 | 2 | 3 | 1 | 4.75
27013127 | Fe3O4 | 10.3 | TEM | 67 | DLS | -15.2 | Zeta-potential | 116.5 | Estimation | -11.59 | -5 | -6.85 | 5.78 | MTT | A549 | Human | Lung | Cancer | 24h | 25 | 104.4 | Nontoxic | 3 | 2 | 3 | 2 | 3 | 2 | 3 | 1 | 4.75
27013127 | Fe3O4 | 10.3 | TEM | 67 | DLS | -15.2 | Zeta-potential | 116.5 | Estimation | -11.59 | -5 | -6.85 | 5.78 | MTT | A549 | Human | Lung | Cancer | 24h | 50 | 106.2 | Nontoxic | 3 | 2 | 3 | 2 | 3 | 2 | 3 | 1 | 4.75
27013127 | Fe3O4 | 10.3 | TEM | 89 | DLS | -17.2 | Zeta-potential | 116.5 | Estimation | -11.59 | -5 | -6.85 | 5.78 | MTT | A549 | Human | Lung | Cancer | 24h | 12.5 | 94.4 | Nontoxic | 3 | 2 | 3 | 2 | 3 | 2 | 3 | 1 | 4.75
27013127 | Fe3O4 | 10.3 | TEM | 89 | DLS | -17.2 | Zeta-potential | 116.5 | Estimation | -11.59 | -5 | -6.85 | 5.78 | MTT | A549 | Human | Lung | Cancer | 24h | 25 | 89 | Nontoxic | 3 | 2 | 3 | 2 | 3 | 2 | 3 | 1 | 4.75
27013127 | Fe3O4 | 10.3 | TEM | 89 | DLS | -17.2 | Zeta-potential | 116.5 | Estimation | -11.59 | -5 | -6.85 | 5.78 | MTT | A549 | Human | Lung | Cancer | 24h | 50 | 89.6 | Nontoxic | 3 | 2 | 3 | 2 | 3 | 2 | 3 | 1 | 4.75
27013127 | Fe3O4 | 10.3 | TEM | 45 | DLS | -4 | Zeta-potential | 116.5 | Estimation | -11.59 | -5 | -6.85 | 5.78 | MTT | A549 | Human | Lung | Cancer | 24h | 12.5 | 71.4 | Nontoxic | 3 | 2 | 3 | 2 | 3 | 2 | 3 | 1 | 4.75
27013127 | Fe3O4 | 10.3 | TEM | 45 | DLS | -4 | Zeta-potential | 116.5 | Estimation | -11.59 | -5 | -6.85 | 5.78 | MTT | A549 | Human | Lung | Cancer | 24h | 25 | 76.6 | Nontoxic | 3 | 2 | 3 | 2 | 3 | 2 | 3 | 1 | 4.75
27013127 | Fe3O4 | 10.3 | TEM | 45 | DLS | -4 | Zeta-potential | 116.5 | Estimation | -11.59 | -5 | -6.85 | 5.78 | MTT | A549 | Human | Lung | Cancer | 24h | 50 | 79.8 | Nontoxic | 3 | 2 | 3 | 2 | 3 | 2 | 3 | 1 | 4.75
26733263 | Fe3O4 | 6.8 | TEM | 150 | DLS | 40.3 | Zeta-potential | 176.5 | Estimation | -11.59 | -5 | -6.85 | 5.78 | PrestoBlue | THP-1 | Human | Blood | Cancer | 24h | 0 | 100 | Nontoxic | 3 | 2 | 3 | 2 | 3 | 2 | 3 | 1 | 4.75
26733263 | Fe3O4 | 6.8 | TEM | 150 | DLS | 40.3 | Zeta-potential | 176.5 | Estimation | -11.59 | -5 | -6.85 | 5.78 | PrestoBlue | THP-1 | Human | Blood | Cancer | 24h | 6.26 | 87.299 | Nontoxic | 3 | 2 | 3 | 2 | 3 | 2 | 3 | 1 | 4.75
26733263 | Fe3O4 | 6.8 | TEM | 150 | DLS | 40.3 | Zeta-potential | 176.5 | Estimation | -11.59 | -5 | -6.85 | 5.78 | PrestoBlue | THP-1 | Human | Blood | Cancer | 24h | 12.5 | 84.4051 | Nontoxic | 3 | 2 | 3 | 2 | 3 | 2 | 3 | 1 | 4.75
26733263 | Fe3O4 | 6.8 | TEM | 150 | DLS | 40.3 | Zeta-potential | 176.5 | Estimation | -11.59 | -5 | -6.85 | 5.78 | PrestoBlue | THP-1 | Human | Blood | Cancer | 24h | 25 | 83.9228 | Nontoxic | 3 | 2 | 3 | 2 | 3 | 2 | 3 | 1 | 4.75
26733263 | Fe3O4 | 6.8 | TEM | 150 | DLS | 40.3 | Zeta-potential | 176.5 | Estimation | -11.59 | -5 | -6.85 | 5.78 | PrestoBlue | THP-1 | Human | Blood | Cancer | 24h | 50 | 78.6174 | Nontoxic | 3 | 2 | 3 | 2 | 3 | 2 | 3 | 1 | 4.75
26733263 | Fe3O4 | 6.8 | TEM | 150 | DLS | 40.3 | Zeta-potential | 176.5 | Estimation | -11.59 | -5 | -6.85 | 5.78 | PrestoBlue | THP-1 | Human | Blood | Cancer | 24h | 100 | 84.8875 | Nontoxic | 3 | 2 | 3 | 2 | 3 | 2 | 3 | 1 | 4.75
26733263 | Fe3O4 | 6.8 | TEM | 150 | DLS | 40.3 | Zeta-potential | 176.5 | Estimation | -11.59 | -5 | -6.85 | 5.78 | PrestoBlue | Bone marrow cell | Mouse | Bone | Normal | 24h | 0 | 100 | Nontoxic | 3 | 2 | 3 | 2 | 3 | 2 | 3 | 1 | 4.75
26733263 | Fe3O4 | 6.8 | TEM | 150 | DLS | 40.3 | Zeta-potential | 176.5 | Estimation | -11.59 | -5 | -6.85 | 5.78 | PrestoBlue | Bone marrow cell | Mouse | Bone | Normal | 24h | 5 | 104.6117 | Nontoxic | 3 | 2 | 3 | 2 | 3 | 2 | 3 | 1 | 4.75
26733263 | Fe3O4 | 6.8 | TEM | 150 | DLS | 40.3 | Zeta-potential | 176.5 | Estimation | -11.59 | -5 | -6.85 | 5.78 | PrestoBlue | Bone marrow cell | Mouse | Bone | Normal | 24h | 10 | 100 | Nontoxic | 3 | 2 | 3 | 2 | 3 | 2 | 3 | 1 | 4.75
26733263 | Fe3O4 | 6.8 | TEM | 150 | DLS | 40.3 | Zeta-potential | 176.5 | Estimation | -11.59 | -5 | -6.85 | 5.78 | PrestoBlue | Bone marrow cell | Mouse | Bone | Normal | 24h | 20 | 101.4563 | Nontoxic | 3 | 2 | 3 | 2 | 3 | 2 | 3 | 1 | 4.75
26733263 | Fe3O4 | 8.3 | TEM | 54 | DLS | 33.3 | Zeta-potential | 144.6 | Estimation | -11.59 | -5 | -6.85 | 5.78 | PrestoBlue | THP-1 | Human | Blood | Cancer | 24h | 0 | 100 | Nontoxic | 3 | 2 | 3 | 2 | 3 | 2 | 3 | 1 | 4.75
26733263 | Fe3O4 | 8.3 | TEM | 54 | DLS | 33.3 | Zeta-potential | 144.6 | Estimation | -11.59 | -5 | -6.85 | 5.78 | PrestoBlue | THP-1 | Human | Blood | Cancer | 24h | 6.26 | 89.9518 | Nontoxic | 3 | 2 | 3 | 2 | 3 | 2 | 3 | 1 | 4.75
26733263 | Fe3O4 | 8.3 | TEM | 54 | DLS | 33.3 | Zeta-potential | 144.6 | Estimation | -11.59 | -5 | -6.85 | 5.78 | PrestoBlue | THP-1 | Human | Blood | Cancer | 24h | 12.5 | 95.4984 | Nontoxic | 3 | 2 | 3 | 2 | 3 | 2 | 3 | 1 | 4.75
26733263 | Fe3O4 | 8.3 | TEM | 54 | DLS | 33.3 | Zeta-potential | 144.6 | Estimation | -11.59 | -5 | -6.85 | 5.78 | PrestoBlue | THP-1 | Human | Blood | Cancer | 24h | 25 | 85.1286 | Nontoxic | 3 | 2 | 3 | 2 | 3 | 2 | 3 | 1 | 4.75
26733263 | Fe3O4 | 8.3 | TEM | 54 | DLS | 33.3 | Zeta-potential | 144.6 | Estimation | -11.59 | -5 | -6.85 | 5.78 | PrestoBlue | THP-1 | Human | Blood | Cancer | 24h | 50 | 92.8457 | Nontoxic | 3 | 2 | 3 | 2 | 3 | 2 | 3 | 1 | 4.75
26733263 | Fe3O4 | 8.3 | TEM | 54 | DLS | 33.3 | Zeta-potential | 144.6 | Estimation | -11.59 | -5 | -6.85 | 5.78 | PrestoBlue | THP-1 | Human | Blood | Cancer | 24h | 100 | 88.5048 | Nontoxic | 3 | 2 | 3 | 2 | 3 | 2 | 3 | 1 | 4.75
26733263 | Fe3O4 | 8.3 | TEM | 54 | DLS | 33.3 | Zeta-potential | 144.6 | Estimation | -11.59 | -5 | -6.85 | 5.78 | PrestoBlue | Bone marrow cell | Mouse | Bone | Normal | 24h | 0 | 100 | Nontoxic | 3 | 2 | 3 | 2 | 3 | 2 | 3 | 1 | 4.75
26733263 | Fe3O4 | 8.3 | TEM | 54 | DLS | 33.3 | Zeta-potential | 144.6 | Estimation | -11.59 | -5 | -6.85 | 5.78 | PrestoBlue | Bone marrow cell | Mouse | Bone | Normal | 24h | 5 | 104.3689 | Nontoxic | 3 | 2 | 3 | 2 | 3 | 2 | 3 | 1 | 4.75
26733263 | Fe3O4 | 8.3 | TEM | 54 | DLS | 33.3 | Zeta-potential | 144.6 | Estimation | -11.59 | -5 | -6.85 | 5.78 | PrestoBlue | Bone marrow cell | Mouse | Bone | Normal | 24h | 10 | 103.3981 | Nontoxic | 3 | 2 | 3 | 2 | 3 | 2 | 3 | 1 | 4.75
26733263 | Fe3O4 | 8.3 | TEM | 54 | DLS | 33.3 | Zeta-potential | 144.6 | Estimation | -11.59 | -5 | -6.85 | 5.78 | PrestoBlue | Bone marrow cell | Mouse | Bone | Normal | 24h | 20 | 101.4563 | Nontoxic | 3 | 2 | 3 | 2 | 3 | 2 | 3 | 1 | 4.75
26733263 | Fe3O4 | 10 | TEM | 65 | DLS | -29.3 | Zeta-potential | 120 | Estimation | -11.59 | -5 | -6.85 | 5.78 | PrestoBlue | THP-1 | Human | Blood | Cancer | 24h | 0 | 100 | Nontoxic | 3 | 2 | 3 | 2 | 3 | 2 | 3 | 1 | 4.75
26733263 | Fe3O4 | 10 | TEM | 65 | DLS | -29.3 | Zeta-potential | 120 | Estimation | -11.59 | -5 | -6.85 | 5.78 | PrestoBlue | THP-1 | Human | Blood | Cancer | 24h | 6.25 | 103.2154 | Nontoxic | 3 | 2 | 3 | 2 | 3 | 2 | 3 | 1 | 4.75
26733263 | Fe3O4 | 10 | TEM | 65 | DLS | -29.3 | Zeta-potential | 120 | Estimation | -11.59 | -5 | -6.85 | 5.78 | PrestoBlue | THP-1 | Human | Blood | Cancer | 24h | 12.5 | 93.0868 | Nontoxic | 3 | 2 | 3 | 2 | 3 | 2 | 3 | 1 | 4.75
26733263 | Fe3O4 | 10 | TEM | 65 | DLS | -29.3 | Zeta-potential | 120 | Estimation | -11.59 | -5 | -6.85 | 5.78 | PrestoBlue | THP-1 | Human | Blood | Cancer | 24h | 25 | 91.3987 | Nontoxic | 3 | 2 | 3 | 2 | 3 | 2 | 3 | 1 | 4.75
26733263 | Fe3O4 | 10 | TEM | 65 | DLS | -29.3 | Zeta-potential | 120 | Estimation | -11.59 | -5 | -6.85 | 5.78 | PrestoBlue | THP-1 | Human | Blood | Cancer | 24h | 50 | 93.328 | Nontoxic | 3 | 2 | 3 | 2 | 3 | 2 | 3 | 1 | 4.75
26733263 | Fe3O4 | 10 | TEM | 65 | DLS | -29.3 | Zeta-potential | 120 | Estimation | -11.59 | -5 | -6.85 | 5.78 | PrestoBlue | THP-1 | Human | Blood | Cancer | 24h | 100 | 102.2508 | Nontoxic | 3 | 2 | 3 | 2 | 3 | 2 | 3 | 1 | 4.75
26733263 | Fe3O4 | 10 | TEM | 65 | DLS | -29.3 | Zeta-potential | 120 | Estimation | -11.59 | -5 | -6.85 | 5.78 | PrestoBlue | Bone marrow cell | Mouse | Bone | Normal | 24h | 0 | 100 | Nontoxic | 3 | 2 | 3 | 2 | 3 | 2 | 3 | 1 | 4.75
26733263 | Fe3O4 | 10 | TEM | 65 | DLS | -29.3 | Zeta-potential | 120 | Estimation | -11.59 | -5 | -6.85 | 5.78 | PrestoBlue | Bone marrow cell | Mouse | Bone | Normal | 24h | 5 | 108.7379 | Nontoxic | 3 | 2 | 3 | 2 | 3 | 2 | 3 | 1 | 4.75
26733263 | Fe3O4 | 10 | TEM | 65 | DLS | -29.3 | Zeta-potential | 120 | Estimation | -11.59 | -5 | -6.85 | 5.78 | PrestoBlue | Bone marrow cell | Mouse | Bone | Normal | 24h | 10 | 109.466 | Nontoxic | 3 | 2 | 3 | 2 | 3 | 2 | 3 | 1 | 4.75
26733263 | Fe3O4 | 10 | TEM | 65 | DLS | -29.3 | Zeta-potential | 120 | Estimation | -11.59 | -5 | -6.85 | 5.78 | PrestoBlue | Bone marrow cell | Mouse | Bone | Normal | 24h | 20 | 111.6505 | Nontoxic | 3 | 2 | 3 | 2 | 3 | 2 | 3 | 1 | 4.75
26425418 | Fe3O4 | 20 | TEM | 33.8 | DLS | -31.6 | Zeta-potential | 60 | Estimation | -11.59 | -5 | -6.85 | 5.78 | MTT | T47D | human | breast | Cancer | 48h | 20 | 96.18 | Nontoxic | 3 | 2 | 3 | 2 | 3 | 2 | 3 | 1 | 4.75
26425418 | Fe3O4 | 20 | TEM | 33.8 | DLS | -31.6 | Zeta-potential | 60 | Estimation | -11.59 | -5 | -6.85 | 5.78 | MTT | T47D | human | breast | Cancer | 48h | 50 | 95.281 | Nontoxic | 3 | 2 | 3 | 2 | 3 | 2 | 3 | 1 | 4.75
26425418 | Fe3O4 | 20 | TEM | 33.8 | DLS | -31.6 | Zeta-potential | 60 | Estimation | -11.59 | -5 | -6.85 | 5.78 | MTT | T47D | human | breast | Cancer | 48h | 80 | 96.18 | Nontoxic | 3 | 2 | 3 | 2 | 3 | 2 | 3 | 1 | 4.75
26425418 | Fe3O4 | 20 | TEM | 33.8 | DLS | -31.6 | Zeta-potential | 60 | Estimation | -11.59 | -5 | -6.85 | 5.78 | MTT | T47D | human | breast | Cancer | 48h | 110 | 93.034 | Nontoxic | 3 | 2 | 3 | 2 | 3 | 2 | 3 | 1 | 4.75
26425418 | Fe3O4 | 20 | TEM | 33.8 | DLS | -31.6 | Zeta-potential | 60 | Estimation | -11.59 | -5 | -6.85 | 5.78 | MTT | T47D | human | breast | Cancer | 48h | 140 | 96.18 | Nontoxic | 3 | 2 | 3 | 2 | 3 | 2 | 3 | 1 | 4.75
26783640 | Fe3O4 | 11.48 |  | 120.9 | DLS | 42.73 | Zeta-potential | 104.5 | Estimation | -11.59 | -5 | -6.85 | 5.78 | MTT | BJ | Human | Skin | Normal | 24h | 0 | 100 | Nontoxic | 3 | 0 | 3 | 2 | 3 | 2 | 3 | 1 | 4.25
26783640 | Fe3O4 | 11.48 |  | 120.9 | DLS | 42.73 | Zeta-potential | 104.5 | Estimation | -11.59 | -5 | -6.85 | 5.78 | MTT | BJ | Human | Skin | Normal | 24h | 650 | 100.3462 | Nontoxic | 3 | 0 | 3 | 2 | 3 | 2 | 3 | 1 | 4.25
26783640 | Fe3O4 | 11.48 |  | 120.9 | DLS | 42.73 | Zeta-potential | 104.5 | Estimation | -11.59 | -5 | -6.85 | 5.78 | MTT | BJ | Human | Skin | Normal | 24h | 1300 | 99.5473 | Nontoxic | 3 | 0 | 3 | 2 | 3 | 2 | 3 | 1 | 4.25
26783640 | Fe3O4 | 11.48 |  | 120.9 | DLS | 42.73 | Zeta-potential | 104.5 | Estimation | -11.59 | -5 | -6.85 | 5.78 | MTT | BJ | Human | Skin | Normal | 24h | 2600 | 92.1971 | Nontoxic | 3 | 0 | 3 | 2 | 3 | 2 | 3 | 1 | 4.25
26783640 | Fe3O4 | 11.48 |  | 120.9 | DLS | 42.73 | Zeta-potential | 104.5 | Estimation | -11.59 | -5 | -6.85 | 5.78 | MTT | BJ | Human | Skin | Normal | 24h | 5210 | 73.9814 | Nontoxic | 3 | 0 | 3 | 2 | 3 | 2 | 3 | 1 | 4.25
26783640 | Fe3O4 | 11.48 |  | 120.9 | DLS | 42.73 | Zeta-potential | 104.5 | Estimation | -11.59 | -5 | -6.85 | 5.78 | MTT | BJ | Human | Skin | Normal | 24h | 10400 | 63.1158 | Nontoxic | 3 | 0 | 3 | 2 | 3 | 2 | 3 | 1 | 4.25
26783640 | Fe3O4 | 11.48 |  | 120.9 | DLS | 42.73 | Zeta-potential | 104.5 | Estimation | -11.59 | -5 | -6.85 | 5.78 | MTT | BJ | Human | Skin | Normal | 24h | 20800 | 59.1212 | Nontoxic | 3 | 0 | 3 | 2 | 3 | 2 | 3 | 1 | 4.25
26783640 | Fe3O4 | 11.48 |  | 120.9 | DLS | 42.73 | Zeta-potential | 104.5 | Estimation | -11.59 | -5 | -6.85 | 5.78 | MTT | BJ | Human | Skin | Normal | 24h | 41700 | 58.9614 | Nontoxic | 3 | 0 | 3 | 2 | 3 | 2 | 3 | 1 | 4.25
26783640 | Fe3O4 | 11.48 |  | 120.9 | DLS | 42.73 | Zeta-potential | 104.5 | Estimation | -11.59 | -5 | -6.85 | 5.78 | MTT | BJ | Human | Skin | Normal | 24h | 83300 | 53.6884 | Nontoxic | 3 | 0 | 3 | 2 | 3 | 2 | 3 | 1 | 4.25
26783640 | Fe3O4 | 11.48 |  | 120.9 | DLS | 42.73 | Zeta-potential | 104.5 | Estimation | -11.59 | -5 | -6.85 | 5.78 | MTT | BJ | Human | Skin | Normal | 24h | 167000 | 52.5699 | Nontoxic | 3 | 0 | 3 | 2 | 3 | 2 | 3 | 1 | 4.25
26783640 | Fe3O4 | 11.48 |  | 120.9 | DLS | 42.73 | Zeta-potential | 104.5 | Estimation | -11.59 | -5 | -6.85 | 5.78 | MTT | BJ | Human | Skin | Normal | 24h | 333000 | 45.6991 | Toxic | 3 | 0 | 3 | 2 | 3 | 2 | 3 | 1 | 4.25
26783640 | Fe3O4 | 11.48 |  | 120.9 | DLS | 42.73 | Zeta-potential | 104.5 | Estimation | -11.59 | -5 | -6.85 | 5.78 | MTT | BJ | Human | Skin | Normal | 24h | 667000 | 43.9414 | Toxic | 3 | 0 | 3 | 2 | 3 | 2 | 3 | 1 | 4.25
26952437 | Fe3O4 | 11 | TEM | 22.1 | DLS | 24.6 | Zeta-potential | 109.1 | Estimation | -11.59 | -5 | -6.85 | 5.78 | Trypan blue | ADSCs | Mouse | Adipose tissue | Normal | 48h | 0 | 95.625 | Nontoxic | 3 | 2 | 3 | 2 | 3 | 2 | 3 | 1 | 4.75
26952437 | Fe3O4 | 11 | TEM | 22.1 | DLS | 24.6 | Zeta-potential | 109.1 | Estimation | -11.59 | -5 | -6.85 | 5.78 | Trypan blue | ADSCs | Mouse | Adipose tissue | Normal | 48h | 12 | 96.4773 | Nontoxic | 3 | 2 | 3 | 2 | 3 | 2 | 3 | 1 | 4.75
26952437 | Fe3O4 | 11 | TEM | 22.1 | DLS | 24.6 | Zeta-potential | 109.1 | Estimation | -11.59 | -5 | -6.85 | 5.78 | Trypan blue | ADSCs | Mouse | Adipose tissue | Normal | 48h | 25 | 95.9659 | Nontoxic | 3 | 2 | 3 | 2 | 3 | 2 | 3 | 1 | 4.75
26952437 | Fe3O4 | 11 | TEM | 22.1 | DLS | 24.6 | Zeta-potential | 109.1 | Estimation | -11.59 | -5 | -6.85 | 5.78 | Trypan blue | ADSCs | Mouse | Adipose tissue | Normal | 48h | 50 | 84.7159 | Nontoxic | 3 | 2 | 3 | 2 | 3 | 2 | 3 | 1 | 4.75
26952437 | Fe3O4 | 11 | TEM | 22.1 | DLS | 24.6 | Zeta-potential | 109.1 | Estimation | -11.59 | -5 | -6.85 | 5.78 | Trypan blue | ADSCs | Mouse | Adipose tissue | Normal | 24h | 0 | 96.1364 | Nontoxic | 3 | 2 | 3 | 2 | 3 | 2 | 3 | 1 | 4.75
26952437 | Fe3O4 | 11 | TEM | 22.1 | DLS | 24.6 | Zeta-potential | 109.1 | Estimation | -11.59 | -5 | -6.85 | 5.78 | Trypan blue | ADSCs | Mouse | Adipose tissue | Normal | 24h | 12 | 95.625 | Nontoxic | 3 | 2 | 3 | 2 | 3 | 2 | 3 | 1 | 4.75
26952437 | Fe3O4 | 11 | TEM | 22.1 | DLS | 24.6 | Zeta-potential | 109.1 | Estimation | -11.59 | -5 | -6.85 | 5.78 | Trypan blue | ADSCs | Mouse | Adipose tissue | Normal | 24h | 25 | 94.6023 | Nontoxic | 3 | 2 | 3 | 2 | 3 | 2 | 3 | 1 | 4.75
26952437 | Fe3O4 | 11 | TEM | 22.1 | DLS | 24.6 | Zeta-potential | 109.1 | Estimation | -11.59 | -5 | -6.85 | 5.78 | Trypan blue | ADSCs | Mouse | Adipose tissue | Normal | 24h | 50 | 83.1818 | Nontoxic | 3 | 2 | 3 | 2 | 3 | 2 | 3 | 1 | 4.75
26952437 | Fe3O4 | 11 | TEM | 22.1 | DLS | 24.6 | Zeta-potential | 109.1 | Estimation | -11.59 | -5 | -6.85 | 5.78 | Trypan blue | ADSCs | Mouse | Adipose tissue | Normal | 12h | 0 | 97.6705 | Nontoxic | 3 | 2 | 3 | 2 | 3 | 2 | 3 | 1 | 4.75
26952437 | Fe3O4 | 11 | TEM | 22.1 | DLS | 24.6 | Zeta-potential | 109.1 | Estimation | -11.59 | -5 | -6.85 | 5.78 | Trypan blue | ADSCs | Mouse | Adipose tissue | Normal | 12h | 12 | 95.9659 | Nontoxic | 3 | 2 | 3 | 2 | 3 | 2 | 3 | 1 | 4.75
26952437 | Fe3O4 | 11 | TEM | 22.1 | DLS | 24.6 | Zeta-potential | 109.1 | Estimation | -11.59 | -5 | -6.85 | 5.78 | Trypan blue | ADSCs | Mouse | Adipose tissue | Normal | 12h | 25 | 97.5 | Nontoxic | 3 | 2 | 3 | 2 | 3 | 2 | 3 | 1 | 4.75
26952437 | Fe3O4 | 11 | TEM | 22.1 | DLS | 24.6 | Zeta-potential | 109.1 | Estimation | -11.59 | -5 | -6.85 | 5.78 | Trypan blue | ADSCs | Mouse | Adipose tissue | Normal | 12h | 50 | 93.0682 | Nontoxic | 3 | 2 | 3 | 2 | 3 | 2 | 3 | 1 | 4.75
26952437 | Fe3O4 | 11 | TEM | 22.1 | DLS | 24.6 | Zeta-potential | 109.1 | Estimation | -11.59 | -5 | -6.85 | 5.78 | Trypan blue | ADSCs | Mouse | Adipose tissue | Normal | 6h | 0 | 96.8182 | Nontoxic | 3 | 2 | 3 | 2 | 3 | 2 | 3 | 1 | 4.75
26952437 | Fe3O4 | 11 | TEM | 22.1 | DLS | 24.6 | Zeta-potential | 109.1 | Estimation | -11.59 | -5 | -6.85 | 5.78 | Trypan blue | ADSCs | Mouse | Adipose tissue | Normal | 6h | 12 | 97.3295 | Nontoxic | 3 | 2 | 3 | 2 | 3 | 2 | 3 | 1 | 4.75
26952437 | Fe3O4 | 11 | TEM | 22.1 | DLS | 24.6 | Zeta-potential | 109.1 | Estimation | -11.59 | -5 | -6.85 | 5.78 | Trypan blue | ADSCs | Mouse | Adipose tissue | Normal | 6h | 25 | 95.1136 | Nontoxic | 3 | 2 | 3 | 2 | 3 | 2 | 3 | 1 | 4.75
26952437 | Fe3O4 | 11 | TEM | 22.1 | DLS | 24.6 | Zeta-potential | 109.1 | Estimation | -11.59 | -5 | -6.85 | 5.78 | Trypan blue | ADSCs | Mouse | Adipose tissue | Normal | 6h | 50 | 94.7727 | Nontoxic | 3 | 2 | 3 | 2 | 3 | 2 | 3 | 1 | 4.75
26952437 | Fe3O4 | 11 | TEM | 22.1 | DLS | 24.6 | Zeta-potential | 109.1 | Estimation | -11.59 | -5 | -6.85 | 5.78 | MTT | ADSCs | Mouse | Adipose tissue | Normal | 24h | 0 | 100 | Nontoxic | 3 | 2 | 3 | 2 | 3 | 2 | 3 | 1 | 4.75
26952437 | Fe3O4 | 11 | TEM | 22.1 | DLS | 24.6 | Zeta-potential | 109.1 | Estimation | -11.59 | -5 | -6.85 | 5.78 | MTT | ADSCs | Mouse | Adipose tissue | Normal | 24h | 12 | 97.3164 | Nontoxic | 3 | 2 | 3 | 2 | 3 | 2 | 3 | 1 | 4.75
26952437 | Fe3O4 | 11 | TEM | 22.1 | DLS | 24.6 | Zeta-potential | 109.1 | Estimation | -11.59 | -5 | -6.85 | 5.78 | MTT | ADSCs | Mouse | Adipose tissue | Normal | 24h | 25 | 63.9831 | Nontoxic | 3 | 2 | 3 | 2 | 3 | 2 | 3 | 1 | 4.75
26952437 | Fe3O4 | 11 | TEM | 22.1 | DLS | 24.6 | Zeta-potential | 109.1 | Estimation | -11.59 | -5 | -6.85 | 5.78 | MTT | ADSCs | Mouse | Adipose tissue | Normal | 24h | 50 | 62.5706 | Nontoxic | 3 | 2 | 3 | 2 | 3 | 2 | 3 | 1 | 4.75
26952437 | Fe3O4 | 11 | TEM | 22.1 | DLS | 24.6 | Zeta-potential | 109.1 | Estimation | -11.59 | -5 | -6.85 | 5.78 | MTT | ADSCs | Mouse | Adipose tissue | Normal | 12h | 0 | 100 | Nontoxic | 3 | 2 | 3 | 2 | 3 | 2 | 3 | 1 | 4.75
26952437 | Fe3O4 | 11 | TEM | 22.1 | DLS | 24.6 | Zeta-potential | 109.1 | Estimation | -11.59 | -5 | -6.85 | 5.78 | MTT | ADSCs | Mouse | Adipose tissue | Normal | 12h | 12 | 99.2938 | Nontoxic | 3 | 2 | 3 | 2 | 3 | 2 | 3 | 1 | 4.75
26952437 | Fe3O4 | 11 | TEM | 22.1 | DLS | 24.6 | Zeta-potential | 109.1 | Estimation | -11.59 | -5 | -6.85 | 5.78 | MTT | ADSCs | Mouse | Adipose tissue | Normal | 12h | 25 | 98.7288 | Nontoxic | 3 | 2 | 3 | 2 | 3 | 2 | 3 | 1 | 4.75
26952437 | Fe3O4 | 11 | TEM | 22.1 | DLS | 24.6 | Zeta-potential | 109.1 | Estimation | -11.59 | -5 | -6.85 | 5.78 | MTT | ADSCs | Mouse | Adipose tissue | Normal | 12h | 50 | 90.3955 | Nontoxic | 3 | 2 | 3 | 2 | 3 | 2 | 3 | 1 | 4.75
26952437 | Fe3O4 | 9.2 | TEM | 19.6 | DLS | 0 | Zeta-potential | 130.4 | Estimation | -11.59 | -5 | -6.85 | 5.78 | Trypan blue | ADSCs | Mouse | Adipose tissue | Normal | 48h | 0 | 95.331 | Nontoxic | 3 | 2 | 3 | 2 | 3 | 2 | 3 | 1 | 4.75
26952437 | Fe3O4 | 9.2 | TEM | 19.6 | DLS | 0 | Zeta-potential | 130.4 | Estimation | -11.59 | -5 | -6.85 | 5.78 | Trypan blue | ADSCs | Mouse | Adipose tissue | Normal | 48h | 25 | 85.2962 | Nontoxic | 3 | 2 | 3 | 2 | 3 | 2 | 3 | 1 | 4.75
26952437 | Fe3O4 | 9.2 | TEM | 19.6 | DLS | 0 | Zeta-potential | 130.4 | Estimation | -11.59 | -5 | -6.85 | 5.78 | Trypan blue | ADSCs | Mouse | Adipose tissue | Normal | 48h | 50 | 83.6237 | Nontoxic | 3 | 2 | 3 | 2 | 3 | 2 | 3 | 1 | 4.75
26952437 | Fe3O4 | 9.2 | TEM | 19.6 | DLS | 0 | Zeta-potential | 130.4 | Estimation | -11.59 | -5 | -6.85 | 5.78 | Trypan blue | ADSCs | Mouse | Adipose tissue | Normal | 24h | 0 | 96.1672 | Nontoxic | 3 | 2 | 3 | 2 | 3 | 2 | 3 | 1 | 4.75
26952437 | Fe3O4 | 9.2 | TEM | 19.6 | DLS | 0 | Zeta-potential | 130.4 | Estimation | -11.59 | -5 | -6.85 | 5.78 | Trypan blue | ADSCs | Mouse | Adipose tissue | Normal | 24h | 25 | 97.4216 | Nontoxic | 3 | 2 | 3 | 2 | 3 | 2 | 3 | 1 | 4.75
26952437 | Fe3O4 | 9.2 | TEM | 19.6 | DLS | 0 | Zeta-potential | 130.4 | Estimation | -11.59 | -5 | -6.85 | 5.78 | Trypan blue | ADSCs | Mouse | Adipose tissue | Normal | 24h | 50 | 91.1498 | Nontoxic | 3 | 2 | 3 | 2 | 3 | 2 | 3 | 1 | 4.75
26952437 | Fe3O4 | 9.2 | TEM | 19.6 | DLS | 0 | Zeta-potential | 130.4 | Estimation | -11.59 | -5 | -6.85 | 5.78 | Trypan blue | ADSCs | Mouse | Adipose tissue | Normal | 12h | 0 | 97.8397 | Nontoxic | 3 | 2 | 3 | 2 | 3 | 2 | 3 | 1 | 4.75
26952437 | Fe3O4 | 9.2 | TEM | 19.6 | DLS | 0 | Zeta-potential | 130.4 | Estimation | -11.59 | -5 | -6.85 | 5.78 | Trypan blue | ADSCs | Mouse | Adipose tissue | Normal | 12h | 25 | 96.5854 | Nontoxic | 3 | 2 | 3 | 2 | 3 | 2 | 3 | 1 | 4.75
26952437 | Fe3O4 | 9.2 | TEM | 19.6 | DLS | 0 | Zeta-potential | 130.4 | Estimation | -11.59 | -5 | -6.85 | 5.78 | Trypan blue | ADSCs | Mouse | Adipose tissue | Normal | 12h | 50 | 92.8223 | Nontoxic | 3 | 2 | 3 | 2 | 3 | 2 | 3 | 1 | 4.75
26952437 | Fe3O4 | 9.2 | TEM | 19.6 | DLS | 0 | Zeta-potential | 130.4 | Estimation | -11.59 | -5 | -6.85 | 5.78 | Trypan blue | ADSCs | Mouse | Adipose tissue | Normal | 6h | 0 | 97.0035 | Nontoxic | 3 | 2 | 3 | 2 | 3 | 2 | 3 | 1 | 4.75
26952437 | Fe3O4 | 9.2 | TEM | 19.6 | DLS | 0 | Zeta-potential | 130.4 | Estimation | -11.59 | -5 | -6.85 | 5.78 | Trypan blue | ADSCs | Mouse | Adipose tissue | Normal | 6h | 25 | 96.1672 | Nontoxic | 3 | 2 | 3 | 2 | 3 | 2 | 3 | 1 | 4.75
26952437 | Fe3O4 | 9.2 | TEM | 19.6 | DLS | 0 | Zeta-potential | 130.4 | Estimation | -11.59 | -5 | -6.85 | 5.78 | Trypan blue | ADSCs | Mouse | Adipose tissue | Normal | 6h | 50 | 96.5854 | Nontoxic | 3 | 2 | 3 | 2 | 3 | 2 | 3 | 1 | 4.75
26952437 | Fe3O4 | 9.2 | TEM | 19.6 | DLS | 0 | Zeta-potential | 130.4 | Estimation | -11.59 | -5 | -6.85 | 5.78 | MTT | ADSCs | Mouse | Adipose tissue | Normal | 24h | 0 | 100 | Nontoxic | 3 | 2 | 3 | 2 | 3 | 2 | 3 | 1 | 4.75
26952437 | Fe3O4 | 9.2 | TEM | 19.6 | DLS | 0 | Zeta-potential | 130.4 | Estimation | -11.59 | -5 | -6.85 | 5.78 | MTT | ADSCs | Mouse | Adipose tissue | Normal | 24h | 25 | 61.3388 | Nontoxic | 3 | 2 | 3 | 2 | 3 | 2 | 3 | 1 | 4.75
26952437 | Fe3O4 | 9.2 | TEM | 19.6 | DLS | 0 | Zeta-potential | 130.4 | Estimation | -11.59 | -5 | -6.85 | 5.78 | MTT | ADSCs | Mouse | Adipose tissue | Normal | 24h | 50 | 59.9727 | Nontoxic | 3 | 2 | 3 | 2 | 3 | 2 | 3 | 1 | 4.75
26952437 | Fe3O4 | 9.2 | TEM | 19.6 | DLS | 0 | Zeta-potential | 130.4 | Estimation | -11.59 | -5 | -6.85 | 5.78 | MTT | ADSCs | Mouse | Adipose tissue | Normal | 12h | 0 | 100 | Nontoxic | 3 | 2 | 3 | 2 | 3 | 2 | 3 | 1 | 4.75
26952437 | Fe3O4 | 9.2 | TEM | 19.6 | DLS | 0 | Zeta-potential | 130.4 | Estimation | -11.59 | -5 | -6.85 | 5.78 | MTT | ADSCs | Mouse | Adipose tissue | Normal | 12h | 25 | 95.082 | Nontoxic | 3 | 2 | 3 | 2 | 3 | 2 | 3 | 1 | 4.75
26952437 | Fe3O4 | 9.2 | TEM | 19.6 | DLS | 0 | Zeta-potential | 130.4 | Estimation | -11.59 | -5 | -6.85 | 5.78 | MTT | ADSCs | Mouse | Adipose tissue | Normal | 12h | 50 | 63.9344 | Nontoxic | 3 | 2 | 3 | 2 | 3 | 2 | 3 | 1 | 4.75
26057696 | Fe3O4 | 9 |  | 15 | DLS | -8.6 | Zeta-potential | 133.3 | Estimation | -11.59 | -5 | -6.85 | 5.78 | MTS | HepG2 | Human | Liver | Cancer | 24h | 0 | 100 | Nontoxic | 3 | 0 | 3 | 2 | 3 | 2 | 3 | 1 | 4.25
26057696 | Fe3O4 | 9 |  | 15 | DLS | -8.6 | Zeta-potential | 133.3 | Estimation | -11.59 | -5 | -6.85 | 5.78 | MTS | HepG2 | Human | Liver | Cancer | 24h | 2.5 | 102.9 | Nontoxic | 3 | 0 | 3 | 2 | 3 | 2 | 3 | 1 | 4.25
26057696 | Fe3O4 | 9 |  | 15 | DLS | -8.6 | Zeta-potential | 133.3 | Estimation | -11.59 | -5 | -6.85 | 5.78 | MTS | HepG2 | Human | Liver | Cancer | 24h | 10 | 127.8 | Nontoxic | 3 | 0 | 3 | 2 | 3 | 2 | 3 | 1 | 4.25
26057696 | Fe3O4 | 9 |  | 15 | DLS | -8.6 | Zeta-potential | 133.3 | Estimation | -11.59 | -5 | -6.85 | 5.78 | MTS | HepG2 | Human | Liver | Cancer | 24h | 25 | 129 | Nontoxic | 3 | 0 | 3 | 2 | 3 | 2 | 3 | 1 | 4.25
26057696 | Fe3O4 | 9 |  | 15 | DLS | -8.6 | Zeta-potential | 133.3 | Estimation | -11.59 | -5 | -6.85 | 5.78 | MTS | HepG2 | Human | Liver | Cancer | 24h | 50 | 109.5 | Nontoxic | 3 | 0 | 3 | 2 | 3 | 2 | 3 | 1 | 4.25
26057696 | Fe3O4 | 9 |  | 15 | DLS | -8.6 | Zeta-potential | 133.3 | Estimation | -11.59 | -5 | -6.85 | 5.78 | MTS | HepG2 | Human | Liver | Cancer | 24h | 100 | 123.3 | Nontoxic | 3 | 0 | 3 | 2 | 3 | 2 | 3 | 1 | 4.25
26057696 | Fe3O4 | 9 |  | 15 | DLS | -8.6 | Zeta-potential | 133.3 | Estimation | -11.59 | -5 | -6.85 | 5.78 | MTS | HepG2 | Human | Liver | Cancer | 24h | 0 | 100 | Nontoxic | 3 | 0 | 3 | 2 | 3 | 2 | 3 | 1 | 4.25
26057696 | Fe3O4 | 9 |  | 15 | DLS | -8.6 | Zeta-potential | 133.3 | Estimation | -11.59 | -5 | -6.85 | 5.78 | MTS | HepG2 | Human | Liver | Cancer | 24h | 2.5 | 100.92012 | Nontoxic | 3 | 0 | 3 | 2 | 3 | 2 | 3 | 1 | 4.25
26057696 | Fe3O4 | 9 |  | 15 | DLS | -8.6 | Zeta-potential | 133.3 | Estimation | -11.59 | -5 | -6.85 | 5.78 | MTS | HepG2 | Human | Liver | Cancer | 24h | 10 | 97.21663 | Nontoxic | 3 | 0 | 3 | 2 | 3 | 2 | 3 | 1 | 4.25
26057696 | Fe3O4 | 9 |  | 15 | DLS | -8.6 | Zeta-potential | 133.3 | Estimation | -11.59 | -5 | -6.85 | 5.78 | MTS | HepG2 | Human | Liver | Cancer | 24h | 25 | 93.51314 | Nontoxic | 3 | 0 | 3 | 2 | 3 | 2 | 3 | 1 | 4.25
26057696 | Fe3O4 | 9 |  | 15 | DLS | -8.6 | Zeta-potential | 133.3 | Estimation | -11.59 | -5 | -6.85 | 5.78 | MTS | HepG2 | Human | Liver | Cancer | 24h | 50 | 87.34066 | Nontoxic | 3 | 0 | 3 | 2 | 3 | 2 | 3 | 1 | 4.25
26057696 | Fe3O4 | 9 |  | 15 | DLS | -8.6 | Zeta-potential | 133.3 | Estimation | -11.59 | -5 | -6.85 | 5.78 | MTS | HepG2 | Human | Liver | Cancer | 24h | 100 | 74.99569 | Nontoxic | 3 | 0 | 3 | 2 | 3 | 2 | 3 | 1 | 4.25
26256205 | Fe3O4 | 20 | TEM | 176.8 | DLS | -16.4 | Zeta-potential | 60 | Estimation | -11.59 | -5 | -6.85 | 5.78 | MTS | NIH-3T3 | Mouse | Embryo | Normal | 24h | 0 | 100 | Nontoxic | 3 | 2 | 3 | 2 | 3 | 2 | 3 | 1 | 4.75
26256205 | Fe3O4 | 20 | TEM | 176.8 | DLS | -16.4 | Zeta-potential | 60 | Estimation | -11.59 | -5 | -6.85 | 5.78 | MTS | NIH-3T3 | Mouse | Embryo | Normal | 24h | 0.1 | 93.8344 | Nontoxic | 3 | 2 | 3 | 2 | 3 | 2 | 3 | 1 | 4.75
26256205 | Fe3O4 | 20 | TEM | 176.8 | DLS | -16.4 | Zeta-potential | 60 | Estimation | -11.59 | -5 | -6.85 | 5.78 | MTS | NIH-3T3 | Mouse | Embryo | Normal | 24h | 1 | 97.2699 | Nontoxic | 3 | 2 | 3 | 2 | 3 | 2 | 3 | 1 | 4.75
26256205 | Fe3O4 | 20 | TEM | 176.8 | DLS | -16.4 | Zeta-potential | 60 | Estimation | -11.59 | -5 | -6.85 | 5.78 | MTS | NIH-3T3 | Mouse | Embryo | Normal | 24h | 10 | 104.7853 | Nontoxic | 3 | 2 | 3 | 2 | 3 | 2 | 3 | 1 | 4.75
26256205 | Fe3O4 | 20 | TEM | 176.8 | DLS | -16.4 | Zeta-potential | 60 | Estimation | -11.59 | -5 | -6.85 | 5.78 | MTS | NIH-3T3 | Mouse | Embryo | Normal | 24h | 100 | 99.8466 | Nontoxic | 3 | 2 | 3 | 2 | 3 | 2 | 3 | 1 | 4.75
26256205 | Fe3O4 | 20 | TEM | 149.4 | DLS | -25 | Zeta-potential | 60 | Estimation | -11.59 | -5 | -6.85 | 5.78 | MTS | NIH-3T3 | Mouse | Embryo | Normal | 24h | 0 | 100 | Nontoxic | 3 | 2 | 3 | 2 | 3 | 2 | 3 | 1 | 4.75
26256205 | Fe3O4 | 20 | TEM | 149.4 | DLS | -25 | Zeta-potential | 60 | Estimation | -11.59 | -5 | -6.85 | 5.78 | MTS | NIH-3T3 | Mouse | Embryo | Normal | 24h | 0.1 | 109.2945 | Nontoxic | 3 | 2 | 3 | 2 | 3 | 2 | 3 | 1 | 4.75
26256205 | Fe3O4 | 20 | TEM | 149.4 | DLS | -25 | Zeta-potential | 60 | Estimation | -11.59 | -5 | -6.85 | 5.78 | MTS | NIH-3T3 | Mouse | Embryo | Normal | 24h | 1 | 100.9202 | Nontoxic | 3 | 2 | 3 | 2 | 3 | 2 | 3 | 1 | 4.75
26256205 | Fe3O4 | 20 | TEM | 149.4 | DLS | -25 | Zeta-potential | 60 | Estimation | -11.59 | -5 | -6.85 | 5.78 | MTS | NIH-3T3 | Mouse | Embryo | Normal | 24h | 10 | 99.4172 | Nontoxic | 3 | 2 | 3 | 2 | 3 | 2 | 3 | 1 | 4.75
26256205 | Fe3O4 | 20 | TEM | 149.4 | DLS | -25 | Zeta-potential | 60 | Estimation | -11.59 | -5 | -6.85 | 5.78 | MTS | NIH-3T3 | Mouse | Embryo | Normal | 24h | 100 | 108.0061 | Nontoxic | 3 | 2 | 3 | 2 | 3 | 2 | 3 | 1 | 4.75
23837572 | Fe3O4 | 12.8 | TEM | 1463 | DLS | -12.5 | Zeta-potential | 93.8 | Estimation | -11.59 | -5 | -6.85 | 5.78 | Alamar blue | C10 | Mouse | Lung | Normal | 24h | 0 | 100 | Nontoxic | 3 | 2 | 3 | 2 | 3 | 2 | 3 | 1 | 4.75
23837572 | Fe3O4 | 12.8 | TEM | 1463 | DLS | -12.5 | Zeta-potential | 93.8 | Estimation | -11.59 | -5 | -6.85 | 5.78 | Alamar blue | C10 | Mouse | Lung | Normal | 24h | 5 | 92.5043 | Nontoxic | 3 | 2 | 3 | 2 | 3 | 2 | 3 | 1 | 4.75
23837572 | Fe3O4 | 12.8 | TEM | 1463 | DLS | -12.5 | Zeta-potential | 93.8 | Estimation | -11.59 | -5 | -6.85 | 5.78 | Alamar blue | C10 | Mouse | Lung | Normal | 24h | 10 | 90.5489 | Nontoxic | 3 | 2 | 3 | 2 | 3 | 2 | 3 | 1 | 4.75
23837572 | Fe3O4 | 12.8 | TEM | 1463 | DLS | -12.5 | Zeta-potential | 93.8 | Estimation | -11.59 | -5 | -6.85 | 5.78 | Alamar blue | C10 | Mouse | Lung | Normal | 24h | 25 | 89.9314 | Nontoxic | 3 | 2 | 3 | 2 | 3 | 2 | 3 | 1 | 4.75
23837572 | Fe3O4 | 12.8 | TEM | 1463 | DLS | -12.5 | Zeta-potential | 93.8 | Estimation | -11.59 | -5 | -6.85 | 5.78 | Alamar blue | C10 | Mouse | Lung | Normal | 24h | 50 | 87.7702 | Nontoxic | 3 | 2 | 3 | 2 | 3 | 2 | 3 | 1 | 4.75
23837572 | Fe3O4 | 12.8 | TEM | 1463 | DLS | -12.5 | Zeta-potential | 93.8 | Estimation | -11.59 | -5 | -6.85 | 5.78 | Alamar blue | C10 | Mouse | Lung | Normal | 24h | 100 | 89.4168 | Nontoxic | 3 | 2 | 3 | 2 | 3 | 2 | 3 | 1 | 4.75
23837572 | Fe3O4 | 12.8 | TEM | 360 | DLS | -15.2 | Zeta-potential | 93.8 | Estimation | -11.59 | -5 | -6.85 | 5.78 | Alamar blue | C10 | Mouse | Lung | Normal | 24h | 0 | 100 | Nontoxic | 3 | 2 | 3 | 2 | 3 | 2 | 3 | 1 | 4.75
23837572 | Fe3O4 | 12.8 | TEM | 360 | DLS | -15.2 | Zeta-potential | 93.8 | Estimation | -11.59 | -5 | -6.85 | 5.78 | Alamar blue | C10 | Mouse | Lung | Normal | 24h | 5 | 91.6096 | Nontoxic | 3 | 2 | 3 | 2 | 3 | 2 | 3 | 1 | 4.75
23837572 | Fe3O4 | 12.8 | TEM | 360 | DLS | -15.2 | Zeta-potential | 93.8 | Estimation | -11.59 | -5 | -6.85 | 5.78 | Alamar blue | C10 | Mouse | Lung | Normal | 24h | 10 | 89.7603 | Nontoxic | 3 | 2 | 3 | 2 | 3 | 2 | 3 | 1 | 4.75
23837572 | Fe3O4 | 12.8 | TEM | 360 | DLS | -15.2 | Zeta-potential | 93.8 | Estimation | -11.59 | -5 | -6.85 | 5.78 | Alamar blue | C10 | Mouse | Lung | Normal | 24h | 25 | 89.4521 | Nontoxic | 3 | 2 | 3 | 2 | 3 | 2 | 3 | 1 | 4.75
23837572 | Fe3O4 | 12.8 | TEM | 360 | DLS | -15.2 | Zeta-potential | 93.8 | Estimation | -11.59 | -5 | -6.85 | 5.78 | Alamar blue | C10 | Mouse | Lung | Normal | 24h | 50 | 90.6849 | Nontoxic | 3 | 2 | 3 | 2 | 3 | 2 | 3 | 1 | 4.75
23837572 | Fe3O4 | 12.8 | TEM | 360 | DLS | -15.2 | Zeta-potential | 93.8 | Estimation | -11.59 | -5 | -6.85 | 5.78 | Alamar blue | C10 | Mouse | Lung | Normal | 24h | 100 | 92.226 | Nontoxic | 3 | 2 | 3 | 2 | 3 | 2 | 3 | 1 | 4.75
23837572 | Fe3O4 | 12.8 | TEM | 689 | DLS | -17.3 | Zeta-potential | 93.8 | Estimation | -11.59 | -5 | -6.85 | 5.78 | Alamar blue | C10 | Mouse | Lung | Normal | 24h | 0 | 100 | Nontoxic | 3 | 2 | 3 | 2 | 3 | 2 | 3 | 1 | 4.75
23837572 | Fe3O4 | 12.8 | TEM | 689 | DLS | -17.3 | Zeta-potential | 93.8 | Estimation | -11.59 | -5 | -6.85 | 5.78 | Alamar blue | C10 | Mouse | Lung | Normal | 24h | 5 | 90.0546 | Nontoxic | 3 | 2 | 3 | 2 | 3 | 2 | 3 | 1 | 4.75
23837572 | Fe3O4 | 12.8 | TEM | 689 | DLS | -17.3 | Zeta-potential | 93.8 | Estimation | -11.59 | -5 | -6.85 | 5.78 | Alamar blue | C10 | Mouse | Lung | Normal | 24h | 10 | 83.2787 | Nontoxic | 3 | 2 | 3 | 2 | 3 | 2 | 3 | 1 | 4.75
23837572 | Fe3O4 | 12.8 | TEM | 689 | DLS | -17.3 | Zeta-potential | 93.8 | Estimation | -11.59 | -5 | -6.85 | 5.78 | Alamar blue | C10 | Mouse | Lung | Normal | 24h | 50 | 67.1038 | Nontoxic | 3 | 2 | 3 | 2 | 3 | 2 | 3 | 1 | 4.75
23837572 | Fe3O4 | 12.8 | TEM | 689 | DLS | -17.3 | Zeta-potential | 93.8 | Estimation | -11.59 | -5 | -6.85 | 5.78 | Alamar blue | C10 | Mouse | Lung | Normal | 24h | 100 | 52.2404 | Nontoxic | 3 | 2 | 3 | 2 | 3 | 2 | 3 | 1 | 4.75
23837572 | Fe3O4 | 12.8 | TEM | 689 | DLS | -17.3 | Zeta-potential | 93.8 | Estimation | -11.59 | -5 | -6.85 | 5.78 | Alamar blue | C10 | Mouse | Lung | Normal | 24h | 200 | 38.0328 | Toxic | 3 | 2 | 3 | 2 | 3 | 2 | 3 | 1 | 4.75
23837572 | Fe3O4 | 12.8 | TEM | 276 | DLS | -17.2 | Zeta-potential | 93.8 | Estimation | -11.59 | -5 | -6.85 | 5.78 | Alamar blue | C10 | Mouse | Lung | Normal | 24h | 0 | 100 | Nontoxic | 3 | 2 | 3 | 2 | 3 | 2 | 3 | 1 | 4.75
23837572 | Fe3O4 | 12.8 | TEM | 276 | DLS | -17.2 | Zeta-potential | 93.8 | Estimation | -11.59 | -5 | -6.85 | 5.78 | Alamar blue | C10 | Mouse | Lung | Normal | 24h | 5 | 91.1475 | Nontoxic | 3 | 2 | 3 | 2 | 3 | 2 | 3 | 1 | 4.75
23837572 | Fe3O4 | 12.8 | TEM | 276 | DLS | -17.2 | Zeta-potential | 93.8 | Estimation | -11.59 | -5 | -6.85 | 5.78 | Alamar blue | C10 | Mouse | Lung | Normal | 24h | 10 | 85.0273 | Nontoxic | 3 | 2 | 3 | 2 | 3 | 2 | 3 | 1 | 4.75
23837572 | Fe3O4 | 12.8 | TEM | 276 | DLS | -17.2 | Zeta-potential | 93.8 | Estimation | -11.59 | -5 | -6.85 | 5.78 | Alamar blue | C10 | Mouse | Lung | Normal | 24h | 50 | 56.8306 | Nontoxic | 3 | 2 | 3 | 2 | 3 | 2 | 3 | 1 | 4.75
23837572 | Fe3O4 | 12.8 | TEM | 276 | DLS | -17.2 | Zeta-potential | 93.8 | Estimation | -11.59 | -5 | -6.85 | 5.78 | Alamar blue | C10 | Mouse | Lung | Normal | 24h | 100 | 45.9016 | Toxic | 3 | 2 | 3 | 2 | 3 | 2 | 3 | 1 | 4.75
23837572 | Fe3O4 | 12.8 | TEM | 276 | DLS | -17.2 | Zeta-potential | 93.8 | Estimation | -11.59 | -5 | -6.85 | 5.78 | Alamar blue | C10 | Mouse | Lung | Normal | 24h | 200 | 29.071 | Toxic | 3 | 2 | 3 | 2 | 3 | 2 | 3 | 1 | 4.75
22111864 | Fe3O4 | 10 | TEM | 45.9375 | DLS | 59.6934 | Zeta-potential | 120 | Estimation | -11.59 | -5 | -6.85 | 5.78 | MTS | Cortical neuron | Chick | Forebrain | Normal | 24h | 0 | 100 | Nontoxic | 3 | 2 | 3 | 2 | 3 | 2 | 3 | 1 | 4.75
22111864 | Fe3O4 | 10 | TEM | 45.9375 | DLS | 59.6934 | Zeta-potential | 120 | Estimation | -11.59 | -5 | -6.85 | 5.78 | MTS | Cortical neuron | Chick | Forebrain | Normal | 24h | 250 | 12.8543 | Toxic | 3 | 2 | 3 | 2 | 3 | 2 | 3 | 1 | 4.75
22111864 | Fe3O4 | 10 | TEM | 45.9375 | DLS | 59.6934 | Zeta-potential | 120 | Estimation | -11.59 | -5 | -6.85 | 5.78 | MTS | Cortical neuron | Chick | Forebrain | Normal | 24h | 1250 | 5.5888 | Toxic | 3 | 2 | 3 | 2 | 3 | 2 | 3 | 1 | 4.75
22111864 | Fe3O4 | 10 | TEM | 45.9375 | DLS | 59.6934 | Zeta-potential | 120 | Estimation | -11.59 | -5 | -6.85 | 5.78 | MTS | Cortical neuron | Chick | Forebrain | Normal | 24h | 2500 | 4.4711 | Toxic | 3 | 2 | 3 | 2 | 3 | 2 | 3 | 1 | 4.75
22111864 | Fe3O4 | 10 | TEM | 24.5486 | DLS | 26.4395 | Zeta-potential | 120 | Estimation | -11.59 | -5 | -6.85 | 5.78 | MTS | Cortical neuron | Chick | Forebrain | Normal | 24h | 0 | 100 | Nontoxic | 3 | 2 | 3 | 2 | 3 | 2 | 3 | 1 | 4.75
22111864 | Fe3O4 | 10 | TEM | 24.5486 | DLS | 26.4395 | Zeta-potential | 120 | Estimation | -11.59 | -5 | -6.85 | 5.78 | MTS | Cortical neuron | Chick | Forebrain | Normal | 24h | 250 | 89.98 | Nontoxic | 3 | 2 | 3 | 2 | 3 | 2 | 3 | 1 | 4.75
22111864 | Fe3O4 | 10 | TEM | 24.5486 | DLS | 26.4395 | Zeta-potential | 120 | Estimation | -11.59 | -5 | -6.85 | 5.78 | MTS | Cortical neuron | Chick | Forebrain | Normal | 24h | 1250 | 72.3752 | Nontoxic | 3 | 2 | 3 | 2 | 3 | 2 | 3 | 1 | 4.75
22111864 | Fe3O4 | 10 | TEM | 24.5486 | DLS | 26.4395 | Zeta-potential | 120 | Estimation | -11.59 | -5 | -6.85 | 5.78 | MTS | Cortical neuron | Chick | Forebrain | Normal | 24h | 2500 | 79.9202 | Nontoxic | 3 | 2 | 3 | 2 | 3 | 2 | 3 | 1 | 4.75
22111864 | Fe3O4 | 10 | TEM | 45.5729 | DLS | 60.5111 | Zeta-potential | 120 | Estimation | -11.59 | -5 | -6.85 | 5.78 | MTS | Cortical neuron | Chick | Forebrain | Normal | 24h | 0 | 100 | Nontoxic | 3 | 2 | 3 | 2 | 3 | 2 | 3 | 1 | 4.75
22111864 | Fe3O4 | 10 | TEM | 45.5729 | DLS | 60.5111 | Zeta-potential | 120 | Estimation | -11.59 | -5 | -6.85 | 5.78 | MTS | Cortical neuron | Chick | Forebrain | Normal | 24h | 250 | 101.4371 | Nontoxic | 3 | 2 | 3 | 2 | 3 | 2 | 3 | 1 | 4.75
22111864 | Fe3O4 | 10 | TEM | 45.5729 | DLS | 60.5111 | Zeta-potential | 120 | Estimation | -11.59 | -5 | -6.85 | 5.78 | MTS | Cortical neuron | Chick | Forebrain | Normal | 24h | 1250 | 86.0679 | Nontoxic | 3 | 2 | 3 | 2 | 3 | 2 | 3 | 1 | 4.75
22111864 | Fe3O4 | 10 | TEM | 45.5729 | DLS | 60.5111 | Zeta-potential | 120 | Estimation | -11.59 | -5 | -6.85 | 5.78 | MTS | Cortical neuron | Chick | Forebrain | Normal | 24h | 2500 | 93.0539 | Nontoxic | 3 | 2 | 3 | 2 | 3 | 2 | 3 | 1 | 4.75
22098780 | Fe3O4 | 51.34 | TEM | 115.3 | DLS | -39.3 | Zeta-potential | 23.4 | Estimation | -11.59 | -5 | -6.85 | 5.78 | Luminometric assay | A549 | Human | Lung | Cancer | 24h | 0 | 100 | Nontoxic | 3 | 2 | 3 | 2 | 3 | 2 | 3 | 1 | 4.75
22098780 | Fe3O4 | 51.34 | TEM | 115.3 | DLS | -39.3 | Zeta-potential | 23.4 | Estimation | -11.59 | -5 | -6.85 | 5.78 | Luminometric assay | A549 | Human | Lung | Cancer | 24h | 100 | 53.0737 | Nontoxic | 3 | 2 | 3 | 2 | 3 | 2 | 3 | 1 | 4.75
21681618 | Fe3O4 | 46.8 | TEM | 1025 | DLS | 1.7 | Zeta-potential | 147.4 | BET | -11.59 | -5 | -6.85 | 5.78 | MTT | HCMEC | Human | Blood | Normal | 24h | 0.001 | 99.4819 | Nontoxic | 3 | 2 | 3 | 2 | 3 | 2 | 3 | 2 | 5
21681618 | Fe3O4 | 46.8 | TEM | 1025 | DLS | 1.7 | Zeta-potential | 147.4 | BET | -11.59 | -5 | -6.85 | 5.78 | MTT | HCMEC | Human | Blood | Normal | 24h | 0.01 | 101.5544 | Nontoxic | 3 | 2 | 3 | 2 | 3 | 2 | 3 | 2 | 5
21681618 | Fe3O4 | 46.8 | TEM | 1025 | DLS | 1.7 | Zeta-potential | 147.4 | BET | -11.59 | -5 | -6.85 | 5.78 | MTT | HCMEC | Human | Blood | Normal | 24h | 0.1 | 93.5233 | Nontoxic | 3 | 2 | 3 | 2 | 3 | 2 | 3 | 2 | 5
21681618 | Fe3O4 | 46.8 | TEM | 1025 | DLS | 1.7 | Zeta-potential | 147.4 | BET | -11.59 | -5 | -6.85 | 5.78 | MTT | HCMEC | Human | Blood | Normal | 24h | 1 | 96.6321 | Nontoxic | 3 | 2 | 3 | 2 | 3 | 2 | 3 | 2 | 5
21681618 | Fe3O4 | 46.8 | TEM | 1025 | DLS | 1.7 | Zeta-potential | 147.4 | BET | -11.59 | -5 | -6.85 | 5.78 | MTT | HCMEC | Human | Blood | Normal | 24h | 5 | 91.9689 | Nontoxic | 3 | 2 | 3 | 2 | 3 | 2 | 3 | 2 | 5
21681618 | Fe3O4 | 46.8 | TEM | 1025 | DLS | 1.7 | Zeta-potential | 147.4 | BET | -11.59 | -5 | -6.85 | 5.78 | MTT | HCMEC | Human | Blood | Normal | 24h | 10 | 93.5233 | Nontoxic | 3 | 2 | 3 | 2 | 3 | 2 | 3 | 2 | 5
21681618 | Fe3O4 | 46.8 | TEM | 1025 | DLS | 1.7 | Zeta-potential | 147.4 | BET | -11.59 | -5 | -6.85 | 5.78 | MTT | HCMEC | Human | Blood | Normal | 24h | 20 | 90.1554 | Nontoxic | 3 | 2 | 3 | 2 | 3 | 2 | 3 | 2 | 5
21681618 | Fe3O4 | 46.8 | TEM | 1025 | DLS | 1.7 | Zeta-potential | 147.4 | BET | -11.59 | -5 | -6.85 | 5.78 | MTT | HCMEC | Human | Blood | Normal | 24h | 50 | 89.8964 | Nontoxic | 3 | 2 | 3 | 2 | 3 | 2 | 3 | 2 | 5
21681618 | Fe3O4 | 46.8 | TEM | 1025 | DLS | 1.7 | Zeta-potential | 147.4 | BET | -11.59 | -5 | -6.85 | 5.78 | MTT | HCMEC | Human | Blood | Normal | 24h | 100 | 93.7824 | Nontoxic | 3 | 2 | 3 | 2 | 3 | 2 | 3 | 2 | 5
21681618 | Fe3O4 | 46.8 | TEM | 1025 | DLS | 1.7 | Zeta-potential | 147.4 | BET | -11.59 | -5 | -6.85 | 5.78 | MTT | HCMEC | Human | Blood | Normal | 12h | 0.001 | 99.3939 | Nontoxic | 3 | 2 | 3 | 2 | 3 | 2 | 3 | 2 | 5
21681618 | Fe3O4 | 46.8 | TEM | 1025 | DLS | 1.7 | Zeta-potential | 147.4 | BET | -11.59 | -5 | -6.85 | 5.78 | MTT | HCMEC | Human | Blood | Normal | 12h | 0.01 | 96.2771 | Nontoxic | 3 | 2 | 3 | 2 | 3 | 2 | 3 | 2 | 5
21681618 | Fe3O4 | 46.8 | TEM | 1025 | DLS | 1.7 | Zeta-potential | 147.4 | BET | -11.59 | -5 | -6.85 | 5.78 | MTT | HCMEC | Human | Blood | Normal | 12h | 0.1 | 99.2208 | Nontoxic | 3 | 2 | 3 | 2 | 3 | 2 | 3 | 2 | 5
21681618 | Fe3O4 | 46.8 | TEM | 1025 | DLS | 1.7 | Zeta-potential | 147.4 | BET | -11.59 | -5 | -6.85 | 5.78 | MTT | HCMEC | Human | Blood | Normal | 12h | 1 | 101.2987 | Nontoxic | 3 | 2 | 3 | 2 | 3 | 2 | 3 | 2 | 5
21681618 | Fe3O4 | 46.8 | TEM | 1025 | DLS | 1.7 | Zeta-potential | 147.4 | BET | -11.59 | -5 | -6.85 | 5.78 | MTT | HCMEC | Human | Blood | Normal | 12h | 5 | 97.8355 | Nontoxic | 3 | 2 | 3 | 2 | 3 | 2 | 3 | 2 | 5
21681618 | Fe3O4 | 46.8 | TEM | 1025 | DLS | 1.7 | Zeta-potential | 147.4 | BET | -11.59 | -5 | -6.85 | 5.78 | MTT | HCMEC | Human | Blood | Normal | 12h | 10 | 100.7792 | Nontoxic | 3 | 2 | 3 | 2 | 3 | 2 | 3 | 2 | 5
21681618 | Fe3O4 | 46.8 | TEM | 1025 | DLS | 1.7 | Zeta-potential | 147.4 | BET | -11.59 | -5 | -6.85 | 5.78 | MTT | HCMEC | Human | Blood | Normal | 12h | 20 | 97.4892 | Nontoxic | 3 | 2 | 3 | 2 | 3 | 2 | 3 | 2 | 5
21681618 | Fe3O4 | 46.8 | TEM | 1025 | DLS | 1.7 | Zeta-potential | 147.4 | BET | -11.59 | -5 | -6.85 | 5.78 | MTT | HCMEC | Human | Blood | Normal | 12h | 50 | 99.5671 | Nontoxic | 3 | 2 | 3 | 2 | 3 | 2 | 3 | 2 | 5
21681618 | Fe3O4 | 46.8 | TEM | 1025 | DLS | 1.7 | Zeta-potential | 147.4 | BET | -11.59 | -5 | -6.85 | 5.78 | MTT | HCMEC | Human | Blood | Normal | 12h | 100 | 97.8355 | Nontoxic | 3 | 2 | 3 | 2 | 3 | 2 | 3 | 2 | 5
22247975 | Fe3O4 | 101 | TEM | 361.4 | DLS | 12.1 | Zeta-potential | 11.9 | Estimation | -11.59 | -5 | -6.85 | 5.78 | LDH | RAW264.7 | Mouse | Blood | Cancer | 72h | 0 | 89.6277 | Nontoxic | 3 | 2 | 3 | 2 | 3 | 2 | 3 | 1 | 4.75
22247975 | Fe3O4 | 101 | TEM | 361.4 | DLS | 12.1 | Zeta-potential | 11.9 | Estimation | -11.59 | -5 | -6.85 | 5.78 | LDH | RAW264.7 | Mouse | Blood | Cancer | 72h | 1.56 | 77.6596 | Nontoxic | 3 | 2 | 3 | 2 | 3 | 2 | 3 | 1 | 4.75
22247975 | Fe3O4 | 101 | TEM | 361.4 | DLS | 12.1 | Zeta-potential | 11.9 | Estimation | -11.59 | -5 | -6.85 | 5.78 | LDH | RAW264.7 | Mouse | Blood | Cancer | 72h | 3.125 | 77.2606 | Nontoxic | 3 | 2 | 3 | 2 | 3 | 2 | 3 | 1 | 4.75
22247975 | Fe3O4 | 101 | TEM | 361.4 | DLS | 12.1 | Zeta-potential | 11.9 | Estimation | -11.59 | -5 | -6.85 | 5.78 | LDH | RAW264.7 | Mouse | Blood | Cancer | 72h | 6.25 | 79.2553 | Nontoxic | 3 | 2 | 3 | 2 | 3 | 2 | 3 | 1 | 4.75
22247975 | Fe3O4 | 101 | TEM | 361.4 | DLS | 12.1 | Zeta-potential | 11.9 | Estimation | -11.59 | -5 | -6.85 | 5.78 | LDH | RAW264.7 | Mouse | Blood | Cancer | 72h | 12.5 | 79.7872 | Nontoxic | 3 | 2 | 3 | 2 | 3 | 2 | 3 | 1 | 4.75
22247975 | Fe3O4 | 101 | TEM | 361.4 | DLS | 12.1 | Zeta-potential | 11.9 | Estimation | -11.59 | -5 | -6.85 | 5.78 | LDH | RAW264.7 | Mouse | Blood | Cancer | 72h | 25 | 81.383 | Nontoxic | 3 | 2 | 3 | 2 | 3 | 2 | 3 | 1 | 4.75
22247975 | Fe3O4 | 101 | TEM | 361.4 | DLS | 12.1 | Zeta-potential | 11.9 | Estimation | -11.59 | -5 | -6.85 | 5.78 | LDH | RAW264.7 | Mouse | Blood | Cancer | 24h | 0 | 89.6277 | Nontoxic | 3 | 2 | 3 | 2 | 3 | 2 | 3 | 1 | 4.75
22247975 | Fe3O4 | 101 | TEM | 361.4 | DLS | 12.1 | Zeta-potential | 11.9 | Estimation | -11.59 | -5 | -6.85 | 5.78 | LDH | RAW264.7 | Mouse | Blood | Cancer | 24h | 1.56 | 83.1117 | Nontoxic | 3 | 2 | 3 | 2 | 3 | 2 | 3 | 1 | 4.75
22247975 | Fe3O4 | 101 | TEM | 361.4 | DLS | 12.1 | Zeta-potential | 11.9 | Estimation | -11.59 | -5 | -6.85 | 5.78 | LDH | RAW264.7 | Mouse | Blood | Cancer | 24h | 3.125 | 82.1809 | Nontoxic | 3 | 2 | 3 | 2 | 3 | 2 | 3 | 1 | 4.75
22247975 | Fe3O4 | 101 | TEM | 361.4 | DLS | 12.1 | Zeta-potential | 11.9 | Estimation | -11.59 | -5 | -6.85 | 5.78 | LDH | RAW264.7 | Mouse | Blood | Cancer | 24h | 6.25 | 81.7819 | Nontoxic | 3 | 2 | 3 | 2 | 3 | 2 | 3 | 1 | 4.75
22247975 | Fe3O4 | 101 | TEM | 361.4 | DLS | 12.1 | Zeta-potential | 11.9 | Estimation | -11.59 | -5 | -6.85 | 5.78 | LDH | RAW264.7 | Mouse | Blood | Cancer | 24h | 12.5 | 81.383 | Nontoxic | 3 | 2 | 3 | 2 | 3 | 2 | 3 | 1 | 4.75
22247975 | Fe3O4 | 101 | TEM | 361.4 | DLS | 12.1 | Zeta-potential | 11.9 | Estimation | -11.59 | -5 | -6.85 | 5.78 | LDH | RAW264.7 | Mouse | Blood | Cancer | 24h | 25 | 80.984 | Nontoxic | 3 | 2 | 3 | 2 | 3 | 2 | 3 | 1 | 4.75
22247975 | Fe3O4 | 101 | TEM | 361.4 | DLS | 12.1 | Zeta-potential | 11.9 | Estimation | -11.59 | -5 | -6.85 | 5.78 | LDH | RAW264.7 | Mouse | Blood | Cancer | 4h | 0 | 89.6277 | Nontoxic | 3 | 2 | 3 | 2 | 3 | 2 | 3 | 1 | 4.75
22247975 | Fe3O4 | 101 | TEM | 361.4 | DLS | 12.1 | Zeta-potential | 11.9 | Estimation | -11.59 | -5 | -6.85 | 5.78 | LDH | RAW264.7 | Mouse | Blood | Cancer | 4h | 1.56 | 83.7766 | Nontoxic | 3 | 2 | 3 | 2 | 3 | 2 | 3 | 1 | 4.75
22247975 | Fe3O4 | 101 | TEM | 361.4 | DLS | 12.1 | Zeta-potential | 11.9 | Estimation | -11.59 | -5 | -6.85 | 5.78 | LDH | RAW264.7 | Mouse | Blood | Cancer | 4h | 3.125 | 82.9787 | Nontoxic | 3 | 2 | 3 | 2 | 3 | 2 | 3 | 1 | 4.75
22247975 | Fe3O4 | 101 | TEM | 361.4 | DLS | 12.1 | Zeta-potential | 11.9 | Estimation | -11.59 | -5 | -6.85 | 5.78 | LDH | RAW264.7 | Mouse | Blood | Cancer | 4h | 6.25 | 83.9096 | Nontoxic | 3 | 2 | 3 | 2 | 3 | 2 | 3 | 1 | 4.75
22247975 | Fe3O4 | 101 | TEM | 361.4 | DLS | 12.1 | Zeta-potential | 11.9 | Estimation | -11.59 | -5 | -6.85 | 5.78 | LDH | RAW264.7 | Mouse | Blood | Cancer | 4h | 12.5 | 82.5798 | Nontoxic | 3 | 2 | 3 | 2 | 3 | 2 | 3 | 1 | 4.75
22247975 | Fe3O4 | 101 | TEM | 361.4 | DLS | 12.1 | Zeta-potential | 11.9 | Estimation | -11.59 | -5 | -6.85 | 5.78 | LDH | RAW264.7 | Mouse | Blood | Cancer | 4h | 25 | 86.4362 | Nontoxic | 3 | 2 | 3 | 2 | 3 | 2 | 3 | 1 | 4.75
22247975 | Fe3O4 | 101 | TEM | 361.4 | DLS | 12.1 | Zeta-potential | 11.9 | Estimation | -11.59 | -5 | -6.85 | 5.78 | LDH | RAW264.7 | Mouse | Blood | Cancer | 1h | 0 | 89.6277 | Nontoxic | 3 | 2 | 3 | 2 | 3 | 2 | 3 | 1 | 4.75
22247975 | Fe3O4 | 101 | TEM | 361.4 | DLS | 12.1 | Zeta-potential | 11.9 | Estimation | -11.59 | -5 | -6.85 | 5.78 | LDH | RAW264.7 | Mouse | Blood | Cancer | 1h | 1.56 | 84.7074 | Nontoxic | 3 | 2 | 3 | 2 | 3 | 2 | 3 | 1 | 4.75
22247975 | Fe3O4 | 101 | TEM | 361.4 | DLS | 12.1 | Zeta-potential | 11.9 | Estimation | -11.59 | -5 | -6.85 | 5.78 | LDH | RAW264.7 | Mouse | Blood | Cancer | 1h | 3.125 | 83.7766 | Nontoxic | 3 | 2 | 3 | 2 | 3 | 2 | 3 | 1 | 4.75
22247975 | Fe3O4 | 101 | TEM | 361.4 | DLS | 12.1 | Zeta-potential | 11.9 | Estimation | -11.59 | -5 | -6.85 | 5.78 | LDH | RAW264.7 | Mouse | Blood | Cancer | 1h | 6.25 | 83.3777 | Nontoxic | 3 | 2 | 3 | 2 | 3 | 2 | 3 | 1 | 4.75
22247975 | Fe3O4 | 101 | TEM | 361.4 | DLS | 12.1 | Zeta-potential | 11.9 | Estimation | -11.59 | -5 | -6.85 | 5.78 | LDH | RAW264.7 | Mouse | Blood | Cancer | 1h | 12.5 | 82.9787 | Nontoxic | 3 | 2 | 3 | 2 | 3 | 2 | 3 | 1 | 4.75
22247975 | Fe3O4 | 101 | TEM | 361.4 | DLS | 12.1 | Zeta-potential | 11.9 | Estimation | -11.59 | -5 | -6.85 | 5.78 | LDH | RAW264.7 | Mouse | Blood | Cancer | 1h | 25 | 83.2447 | Nontoxic | 3 | 2 | 3 | 2 | 3 | 2 | 3 | 1 | 4.75
22247975 | Fe3O4 | 101 | TEM | 361.4 | DLS | 12.1 | Zeta-potential | 11.9 | Estimation | -11.59 | -5 | -6.85 | 5.78 | LDH | SH-SY5Y | Human | Bone | Cancer | 72h | 0 | 88.9037 | Nontoxic | 3 | 2 | 3 | 2 | 3 | 2 | 3 | 1 | 4.75
22247975 | Fe3O4 | 101 | TEM | 361.4 | DLS | 12.1 | Zeta-potential | 11.9 | Estimation | -11.59 | -5 | -6.85 | 5.78 | LDH | SH-SY5Y | Human | Bone | Cancer | 72h | 1.56 | 83.4225 | Nontoxic | 3 | 2 | 3 | 2 | 3 | 2 | 3 | 1 | 4.75
22247975 | Fe3O4 | 101 | TEM | 361.4 | DLS | 12.1 | Zeta-potential | 11.9 | Estimation | -11.59 | -5 | -6.85 | 5.78 | LDH | SH-SY5Y | Human | Bone | Cancer | 72h | 3.125 | 83.4225 | Nontoxic | 3 | 2 | 3 | 2 | 3 | 2 | 3 | 1 | 4.75
22247975 | Fe3O4 | 101 | TEM | 361.4 | DLS | 12.1 | Zeta-potential | 11.9 | Estimation | -11.59 | -5 | -6.85 | 5.78 | LDH | SH-SY5Y | Human | Bone | Cancer | 72h | 6.25 | 82.8877 | Nontoxic | 3 | 2 | 3 | 2 | 3 | 2 | 3 | 1 | 4.75
22247975 | Fe3O4 | 101 | TEM | 361.4 | DLS | 12.1 | Zeta-potential | 11.9 | Estimation | -11.59 | -5 | -6.85 | 5.78 | LDH | SH-SY5Y | Human | Bone | Cancer | 72h | 12.5 | 82.3529 | Nontoxic | 3 | 2 | 3 | 2 | 3 | 2 | 3 | 1 | 4.75
22247975 | Fe3O4 | 101 | TEM | 361.4 | DLS | 12.1 | Zeta-potential | 11.9 | Estimation | -11.59 | -5 | -6.85 | 5.78 | LDH | SH-SY5Y | Human | Bone | Cancer | 72h | 25 | 82.2193 | Nontoxic | 3 | 2 | 3 | 2 | 3 | 2 | 3 | 1 | 4.75
22247975 | Fe3O4 | 101 | TEM | 361.4 | DLS | 12.1 | Zeta-potential | 11.9 | Estimation | -11.59 | -5 | -6.85 | 5.78 | LDH | SH-SY5Y | Human | Bone | Cancer | 24h | 0 | 89.7059 | Nontoxic | 3 | 2 | 3 | 2 | 3 | 2 | 3 | 1 | 4.75
22247975 | Fe3O4 | 101 | TEM | 361.4 | DLS | 12.1 | Zeta-potential | 11.9 | Estimation | -11.59 | -5 | -6.85 | 5.78 | LDH | SH-SY5Y | Human | Bone | Cancer | 24h | 1.56 | 83.4225 | Nontoxic | 3 | 2 | 3 | 2 | 3 | 2 | 3 | 1 | 4.75
22247975 | Fe3O4 | 101 | TEM | 361.4 | DLS | 12.1 | Zeta-potential | 11.9 | Estimation | -11.59 | -5 | -6.85 | 5.78 | LDH | SH-SY5Y | Human | Bone | Cancer | 24h | 3.125 | 83.6898 | Nontoxic | 3 | 2 | 3 | 2 | 3 | 2 | 3 | 1 | 4.75
22247975 | Fe3O4 | 101 | TEM | 361.4 | DLS | 12.1 | Zeta-potential | 11.9 | Estimation | -11.59 | -5 | -6.85 | 5.78 | LDH | SH-SY5Y | Human | Bone | Cancer | 24h | 6.25 | 84.3583 | Nontoxic | 3 | 2 | 3 | 2 | 3 | 2 | 3 | 1 | 4.75
22247975 | Fe3O4 | 101 | TEM | 361.4 | DLS | 12.1 | Zeta-potential | 11.9 | Estimation | -11.59 | -5 | -6.85 | 5.78 | LDH | SH-SY5Y | Human | Bone | Cancer | 24h | 12.5 | 84.492 | Nontoxic | 3 | 2 | 3 | 2 | 3 | 2 | 3 | 1 | 4.75
22247975 | Fe3O4 | 101 | TEM | 361.4 | DLS | 12.1 | Zeta-potential | 11.9 | Estimation | -11.59 | -5 | -6.85 | 5.78 | LDH | SH-SY5Y | Human | Bone | Cancer | 24h | 25 | 84.7594 | Nontoxic | 3 | 2 | 3 | 2 | 3 | 2 | 3 | 1 | 4.75
22247975 | Fe3O4 | 101 | TEM | 361.4 | DLS | 12.1 | Zeta-potential | 11.9 | Estimation | -11.59 | -5 | -6.85 | 5.78 | LDH | SH-SY5Y | Human | Bone | Cancer | 4h | 0 | 89.4385 | Nontoxic | 3 | 2 | 3 | 2 | 3 | 2 | 3 | 1 | 4.75
22247975 | Fe3O4 | 101 | TEM | 361.4 | DLS | 12.1 | Zeta-potential | 11.9 | Estimation | -11.59 | -5 | -6.85 | 5.78 | LDH | SH-SY5Y | Human | Bone | Cancer | 4h | 1.56 | 83.4225 | Nontoxic | 3 | 2 | 3 | 2 | 3 | 2 | 3 | 1 | 4.75
22247975 | Fe3O4 | 101 | TEM | 361.4 | DLS | 12.1 | Zeta-potential | 11.9 | Estimation | -11.59 | -5 | -6.85 | 5.78 | LDH | SH-SY5Y | Human | Bone | Cancer | 4h | 3.125 | 84.6257 | Nontoxic | 3 | 2 | 3 | 2 | 3 | 2 | 3 | 1 | 4.75
22247975 | Fe3O4 | 101 | TEM | 361.4 | DLS | 12.1 | Zeta-potential | 11.9 | Estimation | -11.59 | -5 | -6.85 | 5.78 | LDH | SH-SY5Y | Human | Bone | Cancer | 4h | 6.25 | 84.893 | Nontoxic | 3 | 2 | 3 | 2 | 3 | 2 | 3 | 1 | 4.75
22247975 | Fe3O4 | 101 | TEM | 361.4 | DLS | 12.1 | Zeta-potential | 11.9 | Estimation | -11.59 | -5 | -6.85 | 5.78 | LDH | SH-SY5Y | Human | Bone | Cancer | 4h | 12.5 | 84.6257 | Nontoxic | 3 | 2 | 3 | 2 | 3 | 2 | 3 | 1 | 4.75
22247975 | Fe3O4 | 101 | TEM | 361.4 | DLS | 12.1 | Zeta-potential | 11.9 | Estimation | -11.59 | -5 | -6.85 | 5.78 | LDH | SH-SY5Y | Human | Bone | Cancer | 4h | 25 | 84.492 | Nontoxic | 3 | 2 | 3 | 2 | 3 | 2 | 3 | 1 | 4.75
22247975 | Fe3O4 | 101 | TEM | 361.4 | DLS | 12.1 | Zeta-potential | 11.9 | Estimation | -11.59 | -5 | -6.85 | 5.78 | LDH | SH-SY5Y | Human | Bone | Cancer | 1h | 0 | 89.7059 | Nontoxic | 3 | 2 | 3 | 2 | 3 | 2 | 3 | 1 | 4.75
22247975 | Fe3O4 | 101 | TEM | 361.4 | DLS | 12.1 | Zeta-potential | 11.9 | Estimation | -11.59 | -5 | -6.85 | 5.78 | LDH | SH-SY5Y | Human | Bone | Cancer | 1h | 1.56 | 85.2941 | Nontoxic | 3 | 2 | 3 | 2 | 3 | 2 | 3 | 1 | 4.75
22247975 | Fe3O4 | 101 | TEM | 361.4 | DLS | 12.1 | Zeta-potential | 11.9 | Estimation | -11.59 | -5 | -6.85 | 5.78 | LDH | SH-SY5Y | Human | Bone | Cancer | 1h | 3.125 | 84.893 | Nontoxic | 3 | 2 | 3 | 2 | 3 | 2 | 3 | 1 | 4.75
22247975 | Fe3O4 | 101 | TEM | 361.4 | DLS | 12.1 | Zeta-potential | 11.9 | Estimation | -11.59 | -5 | -6.85 | 5.78 | LDH | SH-SY5Y | Human | Bone | Cancer | 1h | 6.25 | 84.492 | Nontoxic | 3 | 2 | 3 | 2 | 3 | 2 | 3 | 1 | 4.75
22247975 | Fe3O4 | 101 | TEM | 361.4 | DLS | 12.1 | Zeta-potential | 11.9 | Estimation | -11.59 | -5 | -6.85 | 5.78 | LDH | SH-SY5Y | Human | Bone | Cancer | 1h | 12.5 | 83.8235 | Nontoxic | 3 | 2 | 3 | 2 | 3 | 2 | 3 | 1 | 4.75
22247975 | Fe3O4 | 101 | TEM | 361.4 | DLS | 12.1 | Zeta-potential | 11.9 | Estimation | -11.59 | -5 | -6.85 | 5.78 | LDH | SH-SY5Y | Human | Bone | Cancer | 1h | 25 | 83.9572 | Nontoxic | 3 | 2 | 3 | 2 | 3 | 2 | 3 | 1 | 4.75
22247975 | Fe3O4 | 101 | TEM | 361.4 | DLS | 12.1 | Zeta-potential | 11.9 | Estimation | -11.59 | -5 | -6.85 | 5.78 | Trypan blue | RAW264.7 | Mouse | Blood | Cancer | 168h | 1.56 | 69.4639 | Nontoxic | 3 | 2 | 3 | 2 | 3 | 2 | 3 | 1 | 4.75
22247975 | Fe3O4 | 101 | TEM | 361.4 | DLS | 12.1 | Zeta-potential | 11.9 | Estimation | -11.59 | -5 | -6.85 | 5.78 | Trypan blue | RAW264.7 | Mouse | Blood | Cancer | 168h | 3.125 | 62.2378 | Nontoxic | 3 | 2 | 3 | 2 | 3 | 2 | 3 | 1 | 4.75
22247975 | Fe3O4 | 101 | TEM | 361.4 | DLS | 12.1 | Zeta-potential | 11.9 | Estimation | -11.59 | -5 | -6.85 | 5.78 | Trypan blue | RAW264.7 | Mouse | Blood | Cancer | 168h | 6.25 | 55.0117 | Nontoxic | 3 | 2 | 3 | 2 | 3 | 2 | 3 | 1 | 4.75
22247975 | Fe3O4 | 101 | TEM | 361.4 | DLS | 12.1 | Zeta-potential | 11.9 | Estimation | -11.59 | -5 | -6.85 | 5.78 | Trypan blue | RAW264.7 | Mouse | Blood | Cancer | 168h | 12.5 | 50.3497 | Nontoxic | 3 | 2 | 3 | 2 | 3 | 2 | 3 | 1 | 4.75
22247975 | Fe3O4 | 101 | TEM | 361.4 | DLS | 12.1 | Zeta-potential | 11.9 | Estimation | -11.59 | -5 | -6.85 | 5.78 | Trypan blue | RAW264.7 | Mouse | Blood | Cancer | 168h | 25 | 33.5664 | Toxic | 3 | 2 | 3 | 2 | 3 | 2 | 3 | 1 | 4.75
22247975 | Fe3O4 | 101 | TEM | 361.4 | DLS | 12.1 | Zeta-potential | 11.9 | Estimation | -11.59 | -5 | -6.85 | 5.78 | Trypan blue | RAW264.7 | Mouse | Blood | Cancer | 120h | 1.56 | 91.8415 | Nontoxic | 3 | 2 | 3 | 2 | 3 | 2 | 3 | 1 | 4.75
22247975 | Fe3O4 | 101 | TEM | 361.4 | DLS | 12.1 | Zeta-potential | 11.9 | Estimation | -11.59 | -5 | -6.85 | 5.78 | Trypan blue | RAW264.7 | Mouse | Blood | Cancer | 120h | 3.125 | 75.0583 | Nontoxic | 3 | 2 | 3 | 2 | 3 | 2 | 3 | 1 | 4.75
22247975 | Fe3O4 | 101 | TEM | 361.4 | DLS | 12.1 | Zeta-potential | 11.9 | Estimation | -11.59 | -5 | -6.85 | 5.78 | Trypan blue | RAW264.7 | Mouse | Blood | Cancer | 120h | 6.25 | 73.7374 | Nontoxic | 3 | 2 | 3 | 2 | 3 | 2 | 3 | 1 | 4.75
22247975 | Fe3O4 | 101 | TEM | 361.4 | DLS | 12.1 | Zeta-potential | 11.9 | Estimation | -11.59 | -5 | -6.85 | 5.78 | Trypan blue | RAW264.7 | Mouse | Blood | Cancer | 120h | 12.5 | 53.6131 | Nontoxic | 3 | 2 | 3 | 2 | 3 | 2 | 3 | 1 | 4.75
22247975 | Fe3O4 | 101 | TEM | 361.4 | DLS | 12.1 | Zeta-potential | 11.9 | Estimation | -11.59 | -5 | -6.85 | 5.78 | Trypan blue | RAW264.7 | Mouse | Blood | Cancer | 120h | 25 | 43.8228 | Toxic | 3 | 2 | 3 | 2 | 3 | 2 | 3 | 1 | 4.75
22247975 | Fe3O4 | 101 | TEM | 361.4 | DLS | 12.1 | Zeta-potential | 11.9 | Estimation | -11.59 | -5 | -6.85 | 5.78 | Trypan blue | RAW264.7 | Mouse | Blood | Cancer | 72h | 1.56 | 98.3683 | Nontoxic | 3 | 2 | 3 | 2 | 3 | 2 | 3 | 1 | 4.75
22247975 | Fe3O4 | 101 | TEM | 361.4 | DLS | 12.1 | Zeta-potential | 11.9 | Estimation | -11.59 | -5 | -6.85 | 5.78 | Trypan blue | RAW264.7 | Mouse | Blood | Cancer | 72h | 3.125 | 86.4025 | Nontoxic | 3 | 2 | 3 | 2 | 3 | 2 | 3 | 1 | 4.75
22247975 | Fe3O4 | 101 | TEM | 361.4 | DLS | 12.1 | Zeta-potential | 11.9 | Estimation | -11.59 | -5 | -6.85 | 5.78 | Trypan blue | RAW264.7 | Mouse | Blood | Cancer | 72h | 6.25 | 82.7506 | Nontoxic | 3 | 2 | 3 | 2 | 3 | 2 | 3 | 1 | 4.75
22247975 | Fe3O4 | 101 | TEM | 361.4 | DLS | 12.1 | Zeta-potential | 11.9 | Estimation | -11.59 | -5 | -6.85 | 5.78 | Trypan blue | RAW264.7 | Mouse | Blood | Cancer | 72h | 12.5 | 61.0723 | Nontoxic | 3 | 2 | 3 | 2 | 3 | 2 | 3 | 1 | 4.75
22247975 | Fe3O4 | 101 | TEM | 361.4 | DLS | 12.1 | Zeta-potential | 11.9 | Estimation | -11.59 | -5 | -6.85 | 5.78 | Trypan blue | RAW264.7 | Mouse | Blood | Cancer | 72h | 25 | 55.3225 | Nontoxic | 3 | 2 | 3 | 2 | 3 | 2 | 3 | 1 | 4.75
22247975 | Fe3O4 | 101 | TEM | 361.4 | DLS | 12.1 | Zeta-potential | 11.9 | Estimation | -11.59 | -5 | -6.85 | 5.78 | Trypan blue | RAW264.7 | Mouse | Blood | Cancer | 24h | 1.56 | 99.3007 | Nontoxic | 3 | 2 | 3 | 2 | 3 | 2 | 3 | 1 | 4.75
22247975 | Fe3O4 | 101 | TEM | 361.4 | DLS | 12.1 | Zeta-potential | 11.9 | Estimation | -11.59 | -5 | -6.85 | 5.78 | Trypan blue | RAW264.7 | Mouse | Blood | Cancer | 24h | 3.125 | 83.9161 | Nontoxic | 3 | 2 | 3 | 2 | 3 | 2 | 3 | 1 | 4.75
22247975 | Fe3O4 | 101 | TEM | 361.4 | DLS | 12.1 | Zeta-potential | 11.9 | Estimation | -11.59 | -5 | -6.85 | 5.78 | Trypan blue | RAW264.7 | Mouse | Blood | Cancer | 24h | 6.25 | 83.4499 | Nontoxic | 3 | 2 | 3 | 2 | 3 | 2 | 3 | 1 | 4.75
22247975 | Fe3O4 | 101 | TEM | 361.4 | DLS | 12.1 | Zeta-potential | 11.9 | Estimation | -11.59 | -5 | -6.85 | 5.78 | Trypan blue | RAW264.7 | Mouse | Blood | Cancer | 24h | 12.5 | 79.2541 | Nontoxic | 3 | 2 | 3 | 2 | 3 | 2 | 3 | 1 | 4.75
22247975 | Fe3O4 | 101 | TEM | 361.4 | DLS | 12.1 | Zeta-potential | 11.9 | Estimation | -11.59 | -5 | -6.85 | 5.78 | Trypan blue | RAW264.7 | Mouse | Blood | Cancer | 24h | 25 | 55.711 | Nontoxic | 3 | 2 | 3 | 2 | 3 | 2 | 3 | 1 | 4.75
22247975 | Fe3O4 | 101 | TEM | 145.8 | DLS | 17.7 | Zeta-potential | 11.9 | Estimation | -11.59 | -5 | -6.85 | 5.78 | LDH | RAW264.7 | Mouse | Blood | Cancer | 72h | 0 | 89.957 | Nontoxic | 3 | 2 | 3 | 2 | 3 | 2 | 3 | 1 | 4.75
22247975 | Fe3O4 | 101 | TEM | 145.8 | DLS | 17.7 | Zeta-potential | 11.9 | Estimation | -11.59 | -5 | -6.85 | 5.78 | LDH | RAW264.7 | Mouse | Blood | Cancer | 72h | 1.56 | 13.056 | Toxic | 3 | 2 | 3 | 2 | 3 | 2 | 3 | 1 | 4.75
22247975 | Fe3O4 | 101 | TEM | 145.8 | DLS | 17.7 | Zeta-potential | 11.9 | Estimation | -11.59 | -5 | -6.85 | 5.78 | LDH | RAW264.7 | Mouse | Blood | Cancer | 72h | 3.125 | 12.6255 | Toxic | 3 | 2 | 3 | 2 | 3 | 2 | 3 | 1 | 4.75
22247975 | Fe3O4 | 101 | TEM | 145.8 | DLS | 17.7 | Zeta-potential | 11.9 | Estimation | -11.59 | -5 | -6.85 | 5.78 | LDH | RAW264.7 | Mouse | Blood | Cancer | 72h | 6.25 | 18.2209 | Toxic | 3 | 2 | 3 | 2 | 3 | 2 | 3 | 1 | 4.75
22247975 | Fe3O4 | 101 | TEM | 145.8 | DLS | 17.7 | Zeta-potential | 11.9 | Estimation | -11.59 | -5 | -6.85 | 5.78 | LDH | RAW264.7 | Mouse | Blood | Cancer | 72h | 12.5 | 28.4075 | Toxic | 3 | 2 | 3 | 2 | 3 | 2 | 3 | 1 | 4.75
22247975 | Fe3O4 | 101 | TEM | 145.8 | DLS | 17.7 | Zeta-potential | 11.9 | Estimation | -11.59 | -5 | -6.85 | 5.78 | LDH | RAW264.7 | Mouse | Blood | Cancer | 72h | 25 | 24.8207 | Toxic | 3 | 2 | 3 | 2 | 3 | 2 | 3 | 1 | 4.75
22247975 | Fe3O4 | 101 | TEM | 145.8 | DLS | 17.7 | Zeta-potential | 11.9 | Estimation | -11.59 | -5 | -6.85 | 5.78 | LDH | RAW264.7 | Mouse | Blood | Cancer | 24h | 0 | 89.957 | Nontoxic | 3 | 2 | 3 | 2 | 3 | 2 | 3 | 1 | 4.75
22247975 | Fe3O4 | 101 | TEM | 145.8 | DLS | 17.7 | Zeta-potential | 11.9 | Estimation | -11.59 | -5 | -6.85 | 5.78 | LDH | RAW264.7 | Mouse | Blood | Cancer | 24h | 1.56 | 86.0832 | Nontoxic | 3 | 2 | 3 | 2 | 3 | 2 | 3 | 1 | 4.75
22247975 | Fe3O4 | 101 | TEM | 145.8 | DLS | 17.7 | Zeta-potential | 11.9 | Estimation | -11.59 | -5 | -6.85 | 5.78 | LDH | RAW264.7 | Mouse | Blood | Cancer | 24h | 3.125 | 87.3745 | Nontoxic | 3 | 2 | 3 | 2 | 3 | 2 | 3 | 1 | 4.75
22247975 | Fe3O4 | 101 | TEM | 145.8 | DLS | 17.7 | Zeta-potential | 11.9 | Estimation | -11.59 | -5 | -6.85 | 5.78 | LDH | RAW264.7 | Mouse | Blood | Cancer | 24h | 6.25 | 85.6528 | Nontoxic | 3 | 2 | 3 | 2 | 3 | 2 | 3 | 1 | 4.75
22247975 | Fe3O4 | 101 | TEM | 145.8 | DLS | 17.7 | Zeta-potential | 11.9 | Estimation | -11.59 | -5 | -6.85 | 5.78 | LDH | RAW264.7 | Mouse | Blood | Cancer | 24h | 12.5 | 84.792 | Nontoxic | 3 | 2 | 3 | 2 | 3 | 2 | 3 | 1 | 4.75
22247975 | Fe3O4 | 101 | TEM | 145.8 | DLS | 17.7 | Zeta-potential | 11.9 | Estimation | -11.59 | -5 | -6.85 | 5.78 | LDH | RAW264.7 | Mouse | Blood | Cancer | 24h | 25 | 75.6098 | Nontoxic | 3 | 2 | 3 | 2 | 3 | 2 | 3 | 1 | 4.75
22247975 | Fe3O4 | 101 | TEM | 145.8 | DLS | 17.7 | Zeta-potential | 11.9 | Estimation | -11.59 | -5 | -6.85 | 5.78 | LDH | RAW264.7 | Mouse | Blood | Cancer | 4h | 0 | 90.1004 | Nontoxic | 3 | 2 | 3 | 2 | 3 | 2 | 3 | 1 | 4.75
22247975 | Fe3O4 | 101 | TEM | 145.8 | DLS | 17.7 | Zeta-potential | 11.9 | Estimation | -11.59 | -5 | -6.85 | 5.78 | LDH | RAW264.7 | Mouse | Blood | Cancer | 4h | 1.56 | 83.2138 | Nontoxic | 3 | 2 | 3 | 2 | 3 | 2 | 3 | 1 | 4.75
22247975 | Fe3O4 | 101 | TEM | 145.8 | DLS | 17.7 | Zeta-potential | 11.9 | Estimation | -11.59 | -5 | -6.85 | 5.78 | LDH | RAW264.7 | Mouse | Blood | Cancer | 4h | 3.125 | 83.5007 | Nontoxic | 3 | 2 | 3 | 2 | 3 | 2 | 3 | 1 | 4.75
22247975 | Fe3O4 | 101 | TEM | 145.8 | DLS | 17.7 | Zeta-potential | 11.9 | Estimation | -11.59 | -5 | -6.85 | 5.78 | LDH | RAW264.7 | Mouse | Blood | Cancer | 4h | 6.25 | 84.792 | Nontoxic | 3 | 2 | 3 | 2 | 3 | 2 | 3 | 1 | 4.75
22247975 | Fe3O4 | 101 | TEM | 145.8 | DLS | 17.7 | Zeta-potential | 11.9 | Estimation | -11.59 | -5 | -6.85 | 5.78 | LDH | RAW264.7 | Mouse | Blood | Cancer | 4h | 12.5 | 84.9354 | Nontoxic | 3 | 2 | 3 | 2 | 3 | 2 | 3 | 1 | 4.75
22247975 | Fe3O4 | 101 | TEM | 145.8 | DLS | 17.7 | Zeta-potential | 11.9 | Estimation | -11.59 | -5 | -6.85 | 5.78 | LDH | RAW264.7 | Mouse | Blood | Cancer | 4h | 25 | 81.6356 | Nontoxic | 3 | 2 | 3 | 2 | 3 | 2 | 3 | 1 | 4.75
22247975 | Fe3O4 | 101 | TEM | 145.8 | DLS | 17.7 | Zeta-potential | 11.9 | Estimation | -11.59 | -5 | -6.85 | 5.78 | LDH | RAW264.7 | Mouse | Blood | Cancer | 1h | 0 | 90.1004 | Nontoxic | 3 | 2 | 3 | 2 | 3 | 2 | 3 | 1 | 4.75
22247975 | Fe3O4 | 101 | TEM | 145.8 | DLS | 17.7 | Zeta-potential | 11.9 | Estimation | -11.59 | -5 | -6.85 | 5.78 | LDH | RAW264.7 | Mouse | Blood | Cancer | 1h | 1.56 | 82.066 | Nontoxic | 3 | 2 | 3 | 2 | 3 | 2 | 3 | 1 | 4.75
22247975 | Fe3O4 | 101 | TEM | 145.8 | DLS | 17.7 | Zeta-potential | 11.9 | Estimation | -11.59 | -5 | -6.85 | 5.78 | LDH | RAW264.7 | Mouse | Blood | Cancer | 1h | 3.125 | 82.066 | Nontoxic | 3 | 2 | 3 | 2 | 3 | 2 | 3 | 1 | 4.75
22247975 | Fe3O4 | 101 | TEM | 145.8 | DLS | 17.7 | Zeta-potential | 11.9 | Estimation | -11.59 | -5 | -6.85 | 5.78 | LDH | RAW264.7 | Mouse | Blood | Cancer | 1h | 6.25 | 82.066 | Nontoxic | 3 | 2 | 3 | 2 | 3 | 2 | 3 | 1 | 4.75
22247975 | Fe3O4 | 101 | TEM | 145.8 | DLS | 17.7 | Zeta-potential | 11.9 | Estimation | -11.59 | -5 | -6.85 | 5.78 | LDH | RAW264.7 | Mouse | Blood | Cancer | 1h | 12.5 | 80.3443 | Nontoxic | 3 | 2 | 3 | 2 | 3 | 2 | 3 | 1 | 4.75
22247975 | Fe3O4 | 101 | TEM | 145.8 | DLS | 17.7 | Zeta-potential | 11.9 | Estimation | -11.59 | -5 | -6.85 | 5.78 | LDH | RAW264.7 | Mouse | Blood | Cancer | 1h | 25 | 82.066 | Nontoxic | 3 | 2 | 3 | 2 | 3 | 2 | 3 | 1 | 4.75
22247975 | Fe3O4 | 101 | TEM | 145.8 | DLS | 17.7 | Zeta-potential | 11.9 | Estimation | -11.59 | -5 | -6.85 | 5.78 | LDH | SH-SY5Y | Human | Bone | Cancer | 72h | 0 | 88.6792 | Nontoxic | 3 | 2 | 3 | 2 | 3 | 2 | 3 | 1 | 4.75
22247975 | Fe3O4 | 101 | TEM | 145.8 | DLS | 17.7 | Zeta-potential | 11.9 | Estimation | -11.59 | -5 | -6.85 | 5.78 | LDH | SH-SY5Y | Human | Bone | Cancer | 72h | 1.56 | 43.3962 | Toxic | 3 | 2 | 3 | 2 | 3 | 2 | 3 | 1 | 4.75
22247975 | Fe3O4 | 101 | TEM | 145.8 | DLS | 17.7 | Zeta-potential | 11.9 | Estimation | -11.59 | -5 | -6.85 | 5.78 | LDH | SH-SY5Y | Human | Bone | Cancer | 72h | 3.125 | 37.8706 | Toxic | 3 | 2 | 3 | 2 | 3 | 2 | 3 | 1 | 4.75
22247975 | Fe3O4 | 101 | TEM | 145.8 | DLS | 17.7 | Zeta-potential | 11.9 | Estimation | -11.59 | -5 | -6.85 | 5.78 | LDH | SH-SY5Y | Human | Bone | Cancer | 72h | 6.25 | 39.4879 | Toxic | 3 | 2 | 3 | 2 | 3 | 2 | 3 | 1 | 4.75
22247975 | Fe3O4 | 101 | TEM | 145.8 | DLS | 17.7 | Zeta-potential | 11.9 | Estimation | -11.59 | -5 | -6.85 | 5.78 | LDH | SH-SY5Y | Human | Bone | Cancer | 72h | 12.5 | 39.8922 | Toxic | 3 | 2 | 3 | 2 | 3 | 2 | 3 | 1 | 4.75
22247975 | Fe3O4 | 101 | TEM | 145.8 | DLS | 17.7 | Zeta-potential | 11.9 | Estimation | -11.59 | -5 | -6.85 | 5.78 | LDH | SH-SY5Y | Human | Bone | Cancer | 72h | 25 | 36.7925 | Toxic | 3 | 2 | 3 | 2 | 3 | 2 | 3 | 1 | 4.75
22247975 | Fe3O4 | 101 | TEM | 145.8 | DLS | 17.7 | Zeta-potential | 11.9 | Estimation | -11.59 | -5 | -6.85 | 5.78 | LDH | SH-SY5Y | Human | Bone | Cancer | 24h | 0 | 89.0836 | Nontoxic | 3 | 2 | 3 | 2 | 3 | 2 | 3 | 1 | 4.75
22247975 | Fe3O4 | 101 | TEM | 145.8 | DLS | 17.7 | Zeta-potential | 11.9 | Estimation | -11.59 | -5 | -6.85 | 5.78 | LDH | SH-SY5Y | Human | Bone | Cancer | 24h | 1.56 | 55.9299 | Nontoxic | 3 | 2 | 3 | 2 | 3 | 2 | 3 | 1 | 4.75
22247975 | Fe3O4 | 101 | TEM | 145.8 | DLS | 17.7 | Zeta-potential | 11.9 | Estimation | -11.59 | -5 | -6.85 | 5.78 | LDH | SH-SY5Y | Human | Bone | Cancer | 24h | 3.125 | 54.9865 | Nontoxic | 3 | 2 | 3 | 2 | 3 | 2 | 3 | 1 | 4.75
22247975 | Fe3O4 | 101 | TEM | 145.8 | DLS | 17.7 | Zeta-potential | 11.9 | Estimation | -11.59 | -5 | -6.85 | 5.78 | LDH | SH-SY5Y | Human | Bone | Cancer | 24h | 6.25 | 55.9299 | Nontoxic | 3 | 2 | 3 | 2 | 3 | 2 | 3 | 1 | 4.75
22247975 | Fe3O4 | 101 | TEM | 145.8 | DLS | 17.7 | Zeta-potential | 11.9 | Estimation | -11.59 | -5 | -6.85 | 5.78 | LDH | SH-SY5Y | Human | Bone | Cancer | 24h | 12.5 | 53.504 | Nontoxic | 3 | 2 | 3 | 2 | 3 | 2 | 3 | 1 | 4.75
22247975 | Fe3O4 | 101 | TEM | 145.8 | DLS | 17.7 | Zeta-potential | 11.9 | Estimation | -11.59 | -5 | -6.85 | 5.78 | LDH | SH-SY5Y | Human | Bone | Cancer | 24h | 25 | 46.9003 | Toxic | 3 | 2 | 3 | 2 | 3 | 2 | 3 | 1 | 4.75
22247975 | Fe3O4 | 101 | TEM | 145.8 | DLS | 17.7 | Zeta-potential | 11.9 | Estimation | -11.59 | -5 | -6.85 | 5.78 | LDH | SH-SY5Y | Human | Bone | Cancer | 4h | 0 | 89.0836 | Nontoxic | 3 | 2 | 3 | 2 | 3 | 2 | 3 | 1 | 4.75
22247975 | Fe3O4 | 101 | TEM | 145.8 | DLS | 17.7 | Zeta-potential | 11.9 | Estimation | -11.59 | -5 | -6.85 | 5.78 | LDH | SH-SY5Y | Human | Bone | Cancer | 4h | 1.56 | 64.5553 | Nontoxic | 3 | 2 | 3 | 2 | 3 | 2 | 3 | 1 | 4.75
22247975 | Fe3O4 | 101 | TEM | 145.8 | DLS | 17.7 | Zeta-potential | 11.9 | Estimation | -11.59 | -5 | -6.85 | 5.78 | LDH | SH-SY5Y | Human | Bone | Cancer | 4h | 3.125 | 66.3073 | Nontoxic | 3 | 2 | 3 | 2 | 3 | 2 | 3 | 1 | 4.75
22247975 | Fe3O4 | 101 | TEM | 145.8 | DLS | 17.7 | Zeta-potential | 11.9 | Estimation | -11.59 | -5 | -6.85 | 5.78 | LDH | SH-SY5Y | Human | Bone | Cancer | 4h | 6.25 | 67.5202 | Nontoxic | 3 | 2 | 3 | 2 | 3 | 2 | 3 | 1 | 4.75
22247975 | Fe3O4 | 101 | TEM | 145.8 | DLS | 17.7 | Zeta-potential | 11.9 | Estimation | -11.59 | -5 | -6.85 | 5.78 | LDH | SH-SY5Y | Human | Bone | Cancer | 4h | 12.5 | 67.1159 | Nontoxic | 3 | 2 | 3 | 2 | 3 | 2 | 3 | 1 | 4.75
22247975 | Fe3O4 | 101 | TEM | 145.8 | DLS | 17.7 | Zeta-potential | 11.9 | Estimation | -11.59 | -5 | -6.85 | 5.78 | LDH | SH-SY5Y | Human | Bone | Cancer | 4h | 25 | 65.3639 | Nontoxic | 3 | 2 | 3 | 2 | 3 | 2 | 3 | 1 | 4.75
22247975 | Fe3O4 | 101 | TEM | 145.8 | DLS | 17.7 | Zeta-potential | 11.9 | Estimation | -11.59 | -5 | -6.85 | 5.78 | LDH | SH-SY5Y | Human | Bone | Cancer | 1h | 0 | 89.4879 | Nontoxic | 3 | 2 | 3 | 2 | 3 | 2 | 3 | 1 | 4.75
22247975 | Fe3O4 | 101 | TEM | 145.8 | DLS | 17.7 | Zeta-potential | 11.9 | Estimation | -11.59 | -5 | -6.85 | 5.78 | LDH | SH-SY5Y | Human | Bone | Cancer | 1h | 1.56 | 77.7628 | Nontoxic | 3 | 2 | 3 | 2 | 3 | 2 | 3 | 1 | 4.75
22247975 | Fe3O4 | 101 | TEM | 145.8 | DLS | 17.7 | Zeta-potential | 11.9 | Estimation | -11.59 | -5 | -6.85 | 5.78 | LDH | SH-SY5Y | Human | Bone | Cancer | 1h | 3.125 | 78.1671 | Nontoxic | 3 | 2 | 3 | 2 | 3 | 2 | 3 | 1 | 4.75
22247975 | Fe3O4 | 101 | TEM | 145.8 | DLS | 17.7 | Zeta-potential | 11.9 | Estimation | -11.59 | -5 | -6.85 | 5.78 | LDH | SH-SY5Y | Human | Bone | Cancer | 1h | 6.25 | 78.1671 | Nontoxic | 3 | 2 | 3 | 2 | 3 | 2 | 3 | 1 | 4.75
22247975 | Fe3O4 | 101 | TEM | 145.8 | DLS | 17.7 | Zeta-potential | 11.9 | Estimation | -11.59 | -5 | -6.85 | 5.78 | LDH | SH-SY5Y | Human | Bone | Cancer | 1h | 12.5 | 78.0323 | Nontoxic | 3 | 2 | 3 | 2 | 3 | 2 | 3 | 1 | 4.75
22247975 | Fe3O4 | 101 | TEM | 145.8 | DLS | 17.7 | Zeta-potential | 11.9 | Estimation | -11.59 | -5 | -6.85 | 5.78 | LDH | SH-SY5Y | Human | Bone | Cancer | 1h | 25 | 76.8194 | Nontoxic | 3 | 2 | 3 | 2 | 3 | 2 | 3 | 1 | 4.75
22247975 | Fe3O4 | 101 | TEM | 145.8 | DLS | 17.7 | Zeta-potential | 11.9 | Estimation | -11.59 | -5 | -6.85 | 5.78 | Trypan blue | RAW264.7 | Mouse | Blood | Cancer | 168h | 1.56 | 38.8953 | Toxic | 3 | 2 | 3 | 2 | 3 | 2 | 3 | 1 | 4.75
22247975 | Fe3O4 | 101 | TEM | 145.8 | DLS | 17.7 | Zeta-potential | 11.9 | Estimation | -11.59 | -5 | -6.85 | 5.78 | Trypan blue | RAW264.7 | Mouse | Blood | Cancer | 168h | 3.125 | 28.5386 | Toxic | 3 | 2 | 3 | 2 | 3 | 2 | 3 | 1 | 4.75
22247975 | Fe3O4 | 101 | TEM | 145.8 | DLS | 17.7 | Zeta-potential | 11.9 | Estimation | -11.59 | -5 | -6.85 | 5.78 | Trypan blue | RAW264.7 | Mouse | Blood | Cancer | 168h | 6.25 | 13.9241 | Toxic | 3 | 2 | 3 | 2 | 3 | 2 | 3 | 1 | 4.75
22247975 | Fe3O4 | 101 | TEM | 145.8 | DLS | 17.7 | Zeta-potential | 11.9 | Estimation | -11.59 | -5 | -6.85 | 5.78 | Trypan blue | RAW264.7 | Mouse | Blood | Cancer | 168h | 12.5 | 0 | Toxic | 3 | 2 | 3 | 2 | 3 | 2 | 3 | 1 | 4.75
22247975 | Fe3O4 | 101 | TEM | 145.8 | DLS | 17.7 | Zeta-potential | 11.9 | Estimation | -11.59 | -5 | -6.85 | 5.78 | Trypan blue | RAW264.7 | Mouse | Blood | Cancer | 168h | 25 | 0 | Toxic | 3 | 2 | 3 | 2 | 3 | 2 | 3 | 1 | 4.75
22247975 | Fe3O4 | 101 | TEM | 145.8 | DLS | 17.7 | Zeta-potential | 11.9 | Estimation | -11.59 | -5 | -6.85 | 5.78 | Trypan blue | RAW264.7 | Mouse | Blood | Cancer | 120h | 1.56 | 56.425 | Nontoxic | 3 | 2 | 3 | 2 | 3 | 2 | 3 | 1 | 4.75
22247975 | Fe3O4 | 101 | TEM | 145.8 | DLS | 17.7 | Zeta-potential | 11.9 | Estimation | -11.59 | -5 | -6.85 | 5.78 | Trypan blue | RAW264.7 | Mouse | Blood | Cancer | 120h | 3.125 | 34.4074 | Toxic | 3 | 2 | 3 | 2 | 3 | 2 | 3 | 1 | 4.75
22247975 | Fe3O4 | 101 | TEM | 145.8 | DLS | 17.7 | Zeta-potential | 11.9 | Estimation | -11.59 | -5 | -6.85 | 5.78 | Trypan blue | RAW264.7 | Mouse | Blood | Cancer | 120h | 6.25 | 17.4914 | Toxic | 3 | 2 | 3 | 2 | 3 | 2 | 3 | 1 | 4.75
22247975 | Fe3O4 | 101 | TEM | 145.8 | DLS | 17.7 | Zeta-potential | 11.9 | Estimation | -11.59 | -5 | -6.85 | 5.78 | Trypan blue | RAW264.7 | Mouse | Blood | Cancer | 120h | 12.5 | 10.817 | Toxic | 3 | 2 | 3 | 2 | 3 | 2 | 3 | 1 | 4.75
22247975 | Fe3O4 | 101 | TEM | 145.8 | DLS | 17.7 | Zeta-potential | 11.9 | Estimation | -11.59 | -5 | -6.85 | 5.78 | Trypan blue | RAW264.7 | Mouse | Blood | Cancer | 120h | 25 | 3.7975 | Toxic | 3 | 2 | 3 | 2 | 3 | 2 | 3 | 1 | 4.75
22247975 | Fe3O4 | 101 | TEM | 145.8 | DLS | 17.7 | Zeta-potential | 11.9 | Estimation | -11.59 | -5 | -6.85 | 5.78 | Trypan blue | RAW264.7 | Mouse | Blood | Cancer | 24h | 1.56 | 95.5121 | Nontoxic | 3 | 2 | 3 | 2 | 3 | 2 | 3 | 1 | 4.75
22247975 | Fe3O4 | 101 | TEM | 145.8 | DLS | 17.7 | Zeta-potential | 11.9 | Estimation | -11.59 | -5 | -6.85 | 5.78 | Trypan blue | RAW264.7 | Mouse | Blood | Cancer | 24h | 3.125 | 64.4419 | Nontoxic | 3 | 2 | 3 | 2 | 3 | 2 | 3 | 1 | 4.75
22247975 | Fe3O4 | 101 | TEM | 145.8 | DLS | 17.7 | Zeta-potential | 11.9 | Estimation | -11.59 | -5 | -6.85 | 5.78 | Trypan blue | RAW264.7 | Mouse | Blood | Cancer | 24h | 6.25 | 57.5374 | Nontoxic | 3 | 2 | 3 | 2 | 3 | 2 | 3 | 1 | 4.75
22247975 | Fe3O4 | 101 | TEM | 145.8 | DLS | 17.7 | Zeta-potential | 11.9 | Estimation | -11.59 | -5 | -6.85 | 5.78 | Trypan blue | RAW264.7 | Mouse | Blood | Cancer | 24h | 12.5 | 56.2716 | Nontoxic | 3 | 2 | 3 | 2 | 3 | 2 | 3 | 1 | 4.75
22247975 | Fe3O4 | 101 | TEM | 145.8 | DLS | 17.7 | Zeta-potential | 11.9 | Estimation | -11.59 | -5 | -6.85 | 5.78 | Trypan blue | RAW264.7 | Mouse | Blood | Cancer | 24h | 25 | 55.9264 | Nontoxic | 3 | 2 | 3 | 2 | 3 | 2 | 3 | 1 | 4.75
22247975 | Fe3O4 | 101 | TEM | 361.4 | DLS | 12.1 | Zeta-potential | 11.9 | Estimation | -11.59 | -5 | -6.85 | 5.78 | Trypan blue | SH-SY5Y | Human | Bone | Cancer | 168h | 1.56 | 75.06 | Nontoxic | 3 | 2 | 3 | 2 | 3 | 2 | 3 | 1 | 4.75
22247975 | Fe3O4 | 101 | TEM | 361.4 | DLS | 12.1 | Zeta-potential | 11.9 | Estimation | -11.59 | -5 | -6.85 | 5.78 | Trypan blue | SH-SY5Y | Human | Bone | Cancer | 168h | 3.125 | 69.5444 | Nontoxic | 3 | 2 | 3 | 2 | 3 | 2 | 3 | 1 | 4.75
22247975 | Fe3O4 | 101 | TEM | 361.4 | DLS | 12.1 | Zeta-potential | 11.9 | Estimation | -11.59 | -5 | -6.85 | 5.78 | Trypan blue | SH-SY5Y | Human | Bone | Cancer | 168h | 6.25 | 60.9113 | Nontoxic | 3 | 2 | 3 | 2 | 3 | 2 | 3 | 1 | 4.75
22247975 | Fe3O4 | 101 | TEM | 361.4 | DLS | 12.1 | Zeta-potential | 11.9 | Estimation | -11.59 | -5 | -6.85 | 5.78 | Trypan blue | SH-SY5Y | Human | Bone | Cancer | 168h | 12.5 | 46.7626 | Toxic | 3 | 2 | 3 | 2 | 3 | 2 | 3 | 1 | 4.75
22247975 | Fe3O4 | 101 | TEM | 361.4 | DLS | 12.1 | Zeta-potential | 11.9 | Estimation | -11.59 | -5 | -6.85 | 5.78 | Trypan blue | SH-SY5Y | Human | Bone | Cancer | 168h | 25 | 39.8082 | Toxic | 3 | 2 | 3 | 2 | 3 | 2 | 3 | 1 | 4.75
22247975 | Fe3O4 | 101 | TEM | 361.4 | DLS | 12.1 | Zeta-potential | 11.9 | Estimation | -11.59 | -5 | -6.85 | 5.78 | Trypan blue | SH-SY5Y | Human | Bone | Cancer | 120h | 1.56 | 94.0048 | Nontoxic | 3 | 2 | 3 | 2 | 3 | 2 | 3 | 1 | 4.75
22247975 | Fe3O4 | 101 | TEM | 361.4 | DLS | 12.1 | Zeta-potential | 11.9 | Estimation | -11.59 | -5 | -6.85 | 5.78 | Trypan blue | SH-SY5Y | Human | Bone | Cancer | 120h | 3.125 | 82.7338 | Nontoxic | 3 | 2 | 3 | 2 | 3 | 2 | 3 | 1 | 4.75
22247975 | Fe3O4 | 101 | TEM | 361.4 | DLS | 12.1 | Zeta-potential | 11.9 | Estimation | -11.59 | -5 | -6.85 | 5.78 | Trypan blue | SH-SY5Y | Human | Bone | Cancer | 120h | 6.25 | 78.1775 | Nontoxic | 3 | 2 | 3 | 2 | 3 | 2 | 3 | 1 | 4.75
22247975 | Fe3O4 | 101 | TEM | 361.4 | DLS | 12.1 | Zeta-potential | 11.9 | Estimation | -11.59 | -5 | -6.85 | 5.78 | Trypan blue | SH-SY5Y | Human | Bone | Cancer | 120h | 12.5 | 62.3501 | Nontoxic | 3 | 2 | 3 | 2 | 3 | 2 | 3 | 1 | 4.75
22247975 | Fe3O4 | 101 | TEM | 361.4 | DLS | 12.1 | Zeta-potential | 11.9 | Estimation | -11.59 | -5 | -6.85 | 5.78 | Trypan blue | SH-SY5Y | Human | Bone | Cancer | 120h | 25 | 63.789 | Nontoxic | 3 | 2 | 3 | 2 | 3 | 2 | 3 | 1 | 4.75
22247975 | Fe3O4 | 101 | TEM | 145.8 | DLS | 17.7 | Zeta-potential | 11.9 | Estimation | -11.59 | -5 | -6.85 | 5.78 | Trypan blue | SH-SY5Y | Human | Bone | Cancer | 168h | 1.56 | 39.8429 | Toxic | 3 | 2 | 3 | 2 | 3 | 2 | 3 | 1 | 4.75
22247975 | Fe3O4 | 101 | TEM | 145.8 | DLS | 17.7 | Zeta-potential | 11.9 | Estimation | -11.59 | -5 | -6.85 | 5.78 | Trypan blue | SH-SY5Y | Human | Bone | Cancer | 168h | 3.125 | 28.3951 | Toxic | 3 | 2 | 3 | 2 | 3 | 2 | 3 | 1 | 4.75
22247975 | Fe3O4 | 101 | TEM | 145.8 | DLS | 17.7 | Zeta-potential | 11.9 | Estimation | -11.59 | -5 | -6.85 | 5.78 | Trypan blue | SH-SY5Y | Human | Bone | Cancer | 168h | 6.25 | 19.6409 | Toxic | 3 | 2 | 3 | 2 | 3 | 2 | 3 | 1 | 4.75
22247975 | Fe3O4 | 101 | TEM | 145.8 | DLS | 17.7 | Zeta-potential | 11.9 | Estimation | -11.59 | -5 | -6.85 | 5.78 | Trypan blue | SH-SY5Y | Human | Bone | Cancer | 168h | 12.5 | 15.0393 | Toxic | 3 | 2 | 3 | 2 | 3 | 2 | 3 | 1 | 4.75
22247975 | Fe3O4 | 101 | TEM | 145.8 | DLS | 17.7 | Zeta-potential | 11.9 | Estimation | -11.59 | -5 | -6.85 | 5.78 | Trypan blue | SH-SY5Y | Human | Bone | Cancer | 168h | 25 | 2.1324 | Toxic | 3 | 2 | 3 | 2 | 3 | 2 | 3 | 1 | 4.75
22247975 | Fe3O4 | 101 | TEM | 145.8 | DLS | 17.7 | Zeta-potential | 11.9 | Estimation | -11.59 | -5 | -6.85 | 5.78 | Trypan blue | SH-SY5Y | Human | Bone | Cancer | 120h | 1.56 | 43.2099 | Toxic | 3 | 2 | 3 | 2 | 3 | 2 | 3 | 1 | 4.75
22247975 | Fe3O4 | 101 | TEM | 145.8 | DLS | 17.7 | Zeta-potential | 11.9 | Estimation | -11.59 | -5 | -6.85 | 5.78 | Trypan blue | SH-SY5Y | Human | Bone | Cancer | 120h | 3.125 | 32.8844 | Toxic | 3 | 2 | 3 | 2 | 3 | 2 | 3 | 1 | 4.75
22247975 | Fe3O4 | 101 | TEM | 145.8 | DLS | 17.7 | Zeta-potential | 11.9 | Estimation | -11.59 | -5 | -6.85 | 5.78 | Trypan blue | SH-SY5Y | Human | Bone | Cancer | 120h | 6.25 | 24.2424 | Toxic | 3 | 2 | 3 | 2 | 3 | 2 | 3 | 1 | 4.75
22247975 | Fe3O4 | 101 | TEM | 145.8 | DLS | 17.7 | Zeta-potential | 11.9 | Estimation | -11.59 | -5 | -6.85 | 5.78 | Trypan blue | SH-SY5Y | Human | Bone | Cancer | 120h | 12.5 | 20.7632 | Toxic | 3 | 2 | 3 | 2 | 3 | 2 | 3 | 1 | 4.75
22247975 | Fe3O4 | 101 | TEM | 145.8 | DLS | 17.7 | Zeta-potential | 11.9 | Estimation | -11.59 | -5 | -6.85 | 5.78 | Trypan blue | SH-SY5Y | Human | Bone | Cancer | 120h | 25 | 10.6622 | Toxic | 3 | 2 | 3 | 2 | 3 | 2 | 3 | 1 | 4.75
22247975 | Fe3O4 | 101 | TEM | 361.4 | DLS | 12.1 | Zeta-potential | 11.9 | Estimation | -11.59 | -5 | -6.85 | 5.78 | Trypan blue | SH-SY5Y | Human | Bone | Cancer | 72h | 1.56 | 97.6019 | Nontoxic | 3 | 2 | 3 | 2 | 3 | 2 | 3 | 1 | 4.75
22247975 | Fe3O4 | 101 | TEM | 361.4 | DLS | 12.1 | Zeta-potential | 11.9 | Estimation | -11.59 | -5 | -6.85 | 5.78 | Trypan blue | SH-SY5Y | Human | Bone | Cancer | 72h | 3.125 | 85.9712 | Nontoxic | 3 | 2 | 3 | 2 | 3 | 2 | 3 | 1 | 4.75
22247975 | Fe3O4 | 101 | TEM | 361.4 | DLS | 12.1 | Zeta-potential | 11.9 | Estimation | -11.59 | -5 | -6.85 | 5.78 | Trypan blue | SH-SY5Y | Human | Bone | Cancer | 72h | 6.25 | 77.458 | Nontoxic | 3 | 2 | 3 | 2 | 3 | 2 | 3 | 1 | 4.75
22247975 | Fe3O4 | 101 | TEM | 361.4 | DLS | 12.1 | Zeta-potential | 11.9 | Estimation | -11.59 | -5 | -6.85 | 5.78 | Trypan blue | SH-SY5Y | Human | Bone | Cancer | 72h | 12.5 | 76.0192 | Nontoxic | 3 | 2 | 3 | 2 | 3 | 2 | 3 | 1 | 4.75
22247975 | Fe3O4 | 101 | TEM | 361.4 | DLS | 12.1 | Zeta-potential | 11.9 | Estimation | -11.59 | -5 | -6.85 | 5.78 | Trypan blue | SH-SY5Y | Human | Bone | Cancer | 72h | 25 | 67.3861 | Nontoxic | 3 | 2 | 3 | 2 | 3 | 2 | 3 | 1 | 4.75
22247975 | Fe3O4 | 101 | TEM | 361.4 | DLS | 12.1 | Zeta-potential | 11.9 | Estimation | -11.59 | -5 | -6.85 | 5.78 | Trypan blue | SH-SY5Y | Human | Bone | Cancer | 24h | 1.56 | 98.9209 | Nontoxic | 3 | 2 | 3 | 2 | 3 | 2 | 3 | 1 | 4.75
22247975 | Fe3O4 | 101 | TEM | 361.4 | DLS | 12.1 | Zeta-potential | 11.9 | Estimation | -11.59 | -5 | -6.85 | 5.78 | Trypan blue | SH-SY5Y | Human | Bone | Cancer | 24h | 3.125 | 99.5204 | Nontoxic | 3 | 2 | 3 | 2 | 3 | 2 | 3 | 1 | 4.75
22247975 | Fe3O4 | 101 | TEM | 361.4 | DLS | 12.1 | Zeta-potential | 11.9 | Estimation | -11.59 | -5 | -6.85 | 5.78 | Trypan blue | SH-SY5Y | Human | Bone | Cancer | 24h | 6.25 | 82.9736 | Nontoxic | 3 | 2 | 3 | 2 | 3 | 2 | 3 | 1 | 4.75
22247975 | Fe3O4 | 101 | TEM | 361.4 | DLS | 12.1 | Zeta-potential | 11.9 | Estimation | -11.59 | -5 | -6.85 | 5.78 | Trypan blue | SH-SY5Y | Human | Bone | Cancer | 24h | 12.5 | 90.6475 | Nontoxic | 3 | 2 | 3 | 2 | 3 | 2 | 3 | 1 | 4.75
22247975 | Fe3O4 | 101 | TEM | 361.4 | DLS | 12.1 | Zeta-potential | 11.9 | Estimation | -11.59 | -5 | -6.85 | 5.78 | Trypan blue | SH-SY5Y | Human | Bone | Cancer | 24h | 25 | 83.4532 | Nontoxic | 3 | 2 | 3 | 2 | 3 | 2 | 3 | 1 | 4.75
22247975 | Fe3O4 | 101 | TEM | 361.4 | DLS | 12.1 | Zeta-potential | 11.9 | Estimation | -11.59 | -5 | -6.85 | 5.78 | Trypan blue | RAW264.7 | Mouse | Blood | Cancer | 72h | 0 | 100 | Nontoxic | 3 | 2 | 3 | 2 | 3 | 2 | 3 | 1 | 4.75
22247975 | Fe3O4 | 101 | TEM | 361.4 | DLS | 12.1 | Zeta-potential | 11.9 | Estimation | -11.59 | -5 | -6.85 | 5.78 | Trypan blue | RAW264.7 | Mouse | Blood | Cancer | 72h | 1.56 | 97.9144 | Nontoxic | 3 | 2 | 3 | 2 | 3 | 2 | 3 | 1 | 4.75
22247975 | Fe3O4 | 101 | TEM | 361.4 | DLS | 12.1 | Zeta-potential | 11.9 | Estimation | -11.59 | -5 | -6.85 | 5.78 | Trypan blue | RAW264.7 | Mouse | Blood | Cancer | 72h | 3.125 | 86.2788 | Nontoxic | 3 | 2 | 3 | 2 | 3 | 2 | 3 | 1 | 4.75
22247975 | Fe3O4 | 101 | TEM | 361.4 | DLS | 12.1 | Zeta-potential | 11.9 | Estimation | -11.59 | -5 | -6.85 | 5.78 | Trypan blue | RAW264.7 | Mouse | Blood | Cancer | 72h | 6.25 | 82.5467 | Nontoxic | 3 | 2 | 3 | 2 | 3 | 2 | 3 | 1 | 4.75
22247975 | Fe3O4 | 101 | TEM | 361.4 | DLS | 12.1 | Zeta-potential | 11.9 | Estimation | -11.59 | -5 | -6.85 | 5.78 | Trypan blue | RAW264.7 | Mouse | Blood | Cancer | 72h | 12.5 | 60.8123 | Nontoxic | 3 | 2 | 3 | 2 | 3 | 2 | 3 | 1 | 4.75
22247975 | Fe3O4 | 101 | TEM | 361.4 | DLS | 12.1 | Zeta-potential | 11.9 | Estimation | -11.59 | -5 | -6.85 | 5.78 | Trypan blue | RAW264.7 | Mouse | Blood | Cancer | 72h | 25 | 54.8847 | Nontoxic | 3 | 2 | 3 | 2 | 3 | 2 | 3 | 1 | 4.75
22247975 | Fe3O4 | 101 | TEM | 361.4 | DLS | 12.1 | Zeta-potential | 11.9 | Estimation | -11.59 | -5 | -6.85 | 5.78 | CellTiter-Glo | RAW264.7 | Mouse | Blood | Cancer | 72h | 0 | 100 | Nontoxic | 3 | 2 | 3 | 2 | 3 | 2 | 3 | 1 | 4.75
22247975 | Fe3O4 | 101 | TEM | 361.4 | DLS | 12.1 | Zeta-potential | 11.9 | Estimation | -11.59 | -5 | -6.85 | 5.78 | CellTiter-Glo | RAW264.7 | Mouse | Blood | Cancer | 72h | 1.56 | 96.1581 | Nontoxic | 3 | 2 | 3 | 2 | 3 | 2 | 3 | 1 | 4.75
22247975 | Fe3O4 | 101 | TEM | 361.4 | DLS | 12.1 | Zeta-potential | 11.9 | Estimation | -11.59 | -5 | -6.85 | 5.78 | CellTiter-Glo | RAW264.7 | Mouse | Blood | Cancer | 72h | 3.125 | 87.157 | Nontoxic | 3 | 2 | 3 | 2 | 3 | 2 | 3 | 1 | 4.75
22247975 | Fe3O4 | 101 | TEM | 361.4 | DLS | 12.1 | Zeta-potential | 11.9 | Estimation | -11.59 | -5 | -6.85 | 5.78 | CellTiter-Glo | RAW264.7 | Mouse | Blood | Cancer | 72h | 6.25 | 75.3019 | Nontoxic | 3 | 2 | 3 | 2 | 3 | 2 | 3 | 1 | 4.75
22247975 | Fe3O4 | 101 | TEM | 361.4 | DLS | 12.1 | Zeta-potential | 11.9 | Estimation | -11.59 | -5 | -6.85 | 5.78 | CellTiter-Glo | RAW264.7 | Mouse | Blood | Cancer | 72h | 12.5 | 72.6674 | Nontoxic | 3 | 2 | 3 | 2 | 3 | 2 | 3 | 1 | 4.75
22247975 | Fe3O4 | 101 | TEM | 361.4 | DLS | 12.1 | Zeta-potential | 11.9 | Estimation | -11.59 | -5 | -6.85 | 5.78 | CellTiter-Glo | RAW264.7 | Mouse | Blood | Cancer | 72h | 25 | 73.1065 | Nontoxic | 3 | 2 | 3 | 2 | 3 | 2 | 3 | 1 | 4.75
22247975 | Fe3O4 | 101 | TEM | 361.4 | DLS | 12.1 | Zeta-potential | 11.9 | Estimation | -11.59 | -5 | -6.85 | 5.78 | CellTiter-Blue | RAW264.7 | Mouse | Blood | Cancer | 72h | 0 | 100 | Nontoxic | 3 | 2 | 3 | 2 | 3 | 2 | 3 | 1 | 4.75
22247975 | Fe3O4 | 101 | TEM | 361.4 | DLS | 12.1 | Zeta-potential | 11.9 | Estimation | -11.59 | -5 | -6.85 | 5.78 | CellTiter-Blue | RAW264.7 | Mouse | Blood | Cancer | 72h | 1.56 | 105.8178 | Nontoxic | 3 | 2 | 3 | 2 | 3 | 2 | 3 | 1 | 4.75
22247975 | Fe3O4 | 101 | TEM | 361.4 | DLS | 12.1 | Zeta-potential | 11.9 | Estimation | -11.59 | -5 | -6.85 | 5.78 | CellTiter-Blue | RAW264.7 | Mouse | Blood | Cancer | 72h | 3.125 | 111.3063 | Nontoxic | 3 | 2 | 3 | 2 | 3 | 2 | 3 | 1 | 4.75
22247975 | Fe3O4 | 101 | TEM | 361.4 | DLS | 12.1 | Zeta-potential | 11.9 | Estimation | -11.59 | -5 | -6.85 | 5.78 | CellTiter-Blue | RAW264.7 | Mouse | Blood | Cancer | 72h | 6.25 | 115.0384 | Nontoxic | 3 | 2 | 3 | 2 | 3 | 2 | 3 | 1 | 4.75
22247975 | Fe3O4 | 101 | TEM | 361.4 | DLS | 12.1 | Zeta-potential | 11.9 | Estimation | -11.59 | -5 | -6.85 | 5.78 | CellTiter-Blue | RAW264.7 | Mouse | Blood | Cancer | 72h | 12.5 | 109.4036 | Nontoxic | 3 | 2 | 3 | 2 | 3 | 2 | 3 | 1 | 4.75
22247975 | Fe3O4 | 101 | TEM | 361.4 | DLS | 12.1 | Zeta-potential | 11.9 | Estimation | -11.59 | -5 | -6.85 | 5.78 | CellTiter-Blue | RAW264.7 | Mouse | Blood | Cancer | 72h | 25 | 107.2082 | Nontoxic | 3 | 2 | 3 | 2 | 3 | 2 | 3 | 1 | 4.75
22247975 | Fe3O4 | 101 | TEM | 361.4 | DLS | 12.1 | Zeta-potential | 11.9 | Estimation | -11.59 | -5 | -6.85 | 5.78 | MTS | RAW264.7 | Mouse | Blood | Cancer | 72h | 0 | 100 | Nontoxic | 3 | 2 | 3 | 2 | 3 | 2 | 3 | 1 | 4.75
22247975 | Fe3O4 | 101 | TEM | 361.4 | DLS | 12.1 | Zeta-potential | 11.9 | Estimation | -11.59 | -5 | -6.85 | 5.78 | MTS | RAW264.7 | Mouse | Blood | Cancer | 72h | 1.56 | 101.427 | Nontoxic | 3 | 2 | 3 | 2 | 3 | 2 | 3 | 1 | 4.75
22247975 | Fe3O4 | 101 | TEM | 361.4 | DLS | 12.1 | Zeta-potential | 11.9 | Estimation | -11.59 | -5 | -6.85 | 5.78 | MTS | RAW264.7 | Mouse | Blood | Cancer | 72h | 3.125 | 94.4018 | Nontoxic | 3 | 2 | 3 | 2 | 3 | 2 | 3 | 1 | 4.75
22247975 | Fe3O4 | 101 | TEM | 361.4 | DLS | 12.1 | Zeta-potential | 11.9 | Estimation | -11.59 | -5 | -6.85 | 5.78 | MTS | RAW264.7 | Mouse | Blood | Cancer | 72h | 6.25 | 85.8397 | Nontoxic | 3 | 2 | 3 | 2 | 3 | 2 | 3 | 1 | 4.75
22247975 | Fe3O4 | 101 | TEM | 361.4 | DLS | 12.1 | Zeta-potential | 11.9 | Estimation | -11.59 | -5 | -6.85 | 5.78 | MTS | RAW264.7 | Mouse | Blood | Cancer | 72h | 12.5 | 99.8902 | Nontoxic | 3 | 2 | 3 | 2 | 3 | 2 | 3 | 1 | 4.75
22247975 | Fe3O4 | 101 | TEM | 361.4 | DLS | 12.1 | Zeta-potential | 11.9 | Estimation | -11.59 | -5 | -6.85 | 5.78 | MTS | RAW264.7 | Mouse | Blood | Cancer | 72h | 25 | 128.4303 | Nontoxic | 3 | 2 | 3 | 2 | 3 | 2 | 3 | 1 | 4.75
22247975 | Fe3O4 | 101 | TEM | 361.4 | DLS | 12.1 | Zeta-potential | 11.9 | Estimation | -11.59 | -5 | -6.85 | 5.78 | Trypan blue | SH-SY5Y | Human | Bone | Cancer | 72h | 0 | 100 | Nontoxic | 3 | 2 | 3 | 2 | 3 | 2 | 3 | 1 | 4.75
22247975 | Fe3O4 | 101 | TEM | 361.4 | DLS | 12.1 | Zeta-potential | 11.9 | Estimation | -11.59 | -5 | -6.85 | 5.78 | Trypan blue | SH-SY5Y | Human | Bone | Cancer | 72h | 1.56 | 97.5556 | Nontoxic | 3 | 2 | 3 | 2 | 3 | 2 | 3 | 1 | 4.75
22247975 | Fe3O4 | 101 | TEM | 361.4 | DLS | 12.1 | Zeta-potential | 11.9 | Estimation | -11.59 | -5 | -6.85 | 5.78 | Trypan blue | SH-SY5Y | Human | Bone | Cancer | 72h | 3.125 | 86 | Nontoxic | 3 | 2 | 3 | 2 | 3 | 2 | 3 | 1 | 4.75
22247975 | Fe3O4 | 101 | TEM | 361.4 | DLS | 12.1 | Zeta-potential | 11.9 | Estimation | -11.59 | -5 | -6.85 | 5.78 | Trypan blue | SH-SY5Y | Human | Bone | Cancer | 72h | 6.25 | 77.3333 | Nontoxic | 3 | 2 | 3 | 2 | 3 | 2 | 3 | 1 | 4.75
22247975 | Fe3O4 | 101 | TEM | 361.4 | DLS | 12.1 | Zeta-potential | 11.9 | Estimation | -11.59 | -5 | -6.85 | 5.78 | Trypan blue | SH-SY5Y | Human | Bone | Cancer | 72h | 12.5 | 76 | Nontoxic | 3 | 2 | 3 | 2 | 3 | 2 | 3 | 1 | 4.75
22247975 | Fe3O4 | 101 | TEM | 361.4 | DLS | 12.1 | Zeta-potential | 11.9 | Estimation | -11.59 | -5 | -6.85 | 5.78 | Trypan blue | SH-SY5Y | Human | Bone | Cancer | 72h | 25 | 67.3333 | Nontoxic | 3 | 2 | 3 | 2 | 3 | 2 | 3 | 1 | 4.75
22247975 | Fe3O4 | 101 | TEM | 361.4 | DLS | 12.1 | Zeta-potential | 11.9 | Estimation | -11.59 | -5 | -6.85 | 5.78 | CellTiter-Glo | SH-SY5Y | Human | Bone | Cancer | 72h | 0 | 100 | Nontoxic | 3 | 2 | 3 | 2 | 3 | 2 | 3 | 1 | 4.75
22247975 | Fe3O4 | 101 | TEM | 361.4 | DLS | 12.1 | Zeta-potential | 11.9 | Estimation | -11.59 | -5 | -6.85 | 5.78 | CellTiter-Glo | SH-SY5Y | Human | Bone | Cancer | 72h | 1.56 | 132 | Nontoxic | 3 | 2 | 3 | 2 | 3 | 2 | 3 | 1 | 4.75
22247975 | Fe3O4 | 101 | TEM | 361.4 | DLS | 12.1 | Zeta-potential | 11.9 | Estimation | -11.59 | -5 | -6.85 | 5.78 | CellTiter-Glo | SH-SY5Y | Human | Bone | Cancer | 72h | 3.125 | 115.1111 | Nontoxic | 3 | 2 | 3 | 2 | 3 | 2 | 3 | 1 | 4.75
22247975 | Fe3O4 | 101 | TEM | 361.4 | DLS | 12.1 | Zeta-potential | 11.9 | Estimation | -11.59 | -5 | -6.85 | 5.78 | CellTiter-Glo | SH-SY5Y | Human | Bone | Cancer | 72h | 6.25 | 106.2222 | Nontoxic | 3 | 2 | 3 | 2 | 3 | 2 | 3 | 1 | 4.75
22247975 | Fe3O4 | 101 | TEM | 361.4 | DLS | 12.1 | Zeta-potential | 11.9 | Estimation | -11.59 | -5 | -6.85 | 5.78 | CellTiter-Glo | SH-SY5Y | Human | Bone | Cancer | 72h | 12.5 | 86.0741 | Nontoxic | 3 | 2 | 3 | 2 | 3 | 2 | 3 | 1 | 4.75
22247975 | Fe3O4 | 101 | TEM | 361.4 | DLS | 12.1 | Zeta-potential | 11.9 | Estimation | -11.59 | -5 | -6.85 | 5.78 | CellTiter-Glo | SH-SY5Y | Human | Bone | Cancer | 72h | 25 | 58.2222 | Nontoxic | 3 | 2 | 3 | 2 | 3 | 2 | 3 | 1 | 4.75
22247975 | Fe3O4 | 101 | TEM | 361.4 | DLS | 12.1 | Zeta-potential | 11.9 | Estimation | -11.59 | -5 | -6.85 | 5.78 | CellTiter-Blue | SH-SY5Y | Human | Bone | Cancer | 72h | 0 | 100 | Nontoxic | 3 | 2 | 3 | 2 | 3 | 2 | 3 | 1 | 4.75
22247975 | Fe3O4 | 101 | TEM | 361.4 | DLS | 12.1 | Zeta-potential | 11.9 | Estimation | -11.59 | -5 | -6.85 | 5.78 | CellTiter-Blue | SH-SY5Y | Human | Bone | Cancer | 72h | 1.56 | 105.7778 | Nontoxic | 3 | 2 | 3 | 2 | 3 | 2 | 3 | 1 | 4.75
22247975 | Fe3O4 | 101 | TEM | 361.4 | DLS | 12.1 | Zeta-potential | 11.9 | Estimation | -11.59 | -5 | -6.85 | 5.78 | CellTiter-Blue | SH-SY5Y | Human | Bone | Cancer | 72h | 3.125 | 103.5556 | Nontoxic | 3 | 2 | 3 | 2 | 3 | 2 | 3 | 1 | 4.75
22247975 | Fe3O4 | 101 | TEM | 361.4 | DLS | 12.1 | Zeta-potential | 11.9 | Estimation | -11.59 | -5 | -6.85 | 5.78 | CellTiter-Blue | SH-SY5Y | Human | Bone | Cancer | 72h | 6.25 | 100.8889 | Nontoxic | 3 | 2 | 3 | 2 | 3 | 2 | 3 | 1 | 4.75
22247975 | Fe3O4 | 101 | TEM | 361.4 | DLS | 12.1 | Zeta-potential | 11.9 | Estimation | -11.59 | -5 | -6.85 | 5.78 | CellTiter-Blue | SH-SY5Y | Human | Bone | Cancer | 72h | 12.5 | 98.2222 | Nontoxic | 3 | 2 | 3 | 2 | 3 | 2 | 3 | 1 | 4.75
22247975 | Fe3O4 | 101 | TEM | 361.4 | DLS | 12.1 | Zeta-potential | 11.9 | Estimation | -11.59 | -5 | -6.85 | 5.78 | CellTiter-Blue | SH-SY5Y | Human | Bone | Cancer | 72h | 25 | 101.1111 | Nontoxic | 3 | 2 | 3 | 2 | 3 | 2 | 3 | 1 | 4.75
22247975 | Fe3O4 | 101 | TEM | 361.4 | DLS | 12.1 | Zeta-potential | 11.9 | Estimation | -11.59 | -5 | -6.85 | 5.78 | MTS | SH-SY5Y | Human | Bone | Cancer | 72h | 0 | 100 | Nontoxic | 3 | 2 | 3 | 2 | 3 | 2 | 3 | 1 | 4.75
22247975 | Fe3O4 | 101 | TEM | 361.4 | DLS | 12.1 | Zeta-potential | 11.9 | Estimation | -11.59 | -5 | -6.85 | 5.78 | MTS | SH-SY5Y | Human | Bone | Cancer | 72h | 1.56 | 147.3333 | Nontoxic | 3 | 2 | 3 | 2 | 3 | 2 | 3 | 1 | 4.75
22247975 | Fe3O4 | 101 | TEM | 361.4 | DLS | 12.1 | Zeta-potential | 11.9 | Estimation | -11.59 | -5 | -6.85 | 5.78 | MTS | SH-SY5Y | Human | Bone | Cancer | 72h | 3.125 | 129.7778 | Nontoxic | 3 | 2 | 3 | 2 | 3 | 2 | 3 | 1 | 4.75
22247975 | Fe3O4 | 101 | TEM | 361.4 | DLS | 12.1 | Zeta-potential | 11.9 | Estimation | -11.59 | -5 | -6.85 | 5.78 | MTS | SH-SY5Y | Human | Bone | Cancer | 72h | 6.25 | 125.6296 | Nontoxic | 3 | 2 | 3 | 2 | 3 | 2 | 3 | 1 | 4.75
22247975 | Fe3O4 | 101 | TEM | 361.4 | DLS | 12.1 | Zeta-potential | 11.9 | Estimation | -11.59 | -5 | -6.85 | 5.78 | MTS | SH-SY5Y | Human | Bone | Cancer | 72h | 12.5 | 105.7778 | Nontoxic | 3 | 2 | 3 | 2 | 3 | 2 | 3 | 1 | 4.75
22247975 | Fe3O4 | 101 | TEM | 361.4 | DLS | 12.1 | Zeta-potential | 11.9 | Estimation | -11.59 | -5 | -6.85 | 5.78 | MTS | SH-SY5Y | Human | Bone | Cancer | 72h | 25 | 100 | Nontoxic | 3 | 2 | 3 | 2 | 3 | 2 | 3 | 1 | 4.75
22247975 | Fe3O4 | 101 | TEM | 145.8 | DLS | 17.7 | Zeta-potential | 11.9 | Estimation | -11.59 | -5 | -6.85 | 5.78 | Trypan blue | SH-SY5Y | Human | Bone | Cancer | 72h | 1.56 | 61.1672 | Nontoxic | 3 | 2 | 3 | 2 | 3 | 2 | 3 | 1 | 4.75
22247975 | Fe3O4 | 101 | TEM | 145.8 | DLS | 17.7 | Zeta-potential | 11.9 | Estimation | -11.59 | -5 | -6.85 | 5.78 | Trypan blue | SH-SY5Y | Human | Bone | Cancer | 72h | 3.125 | 41.1897 | Toxic | 3 | 2 | 3 | 2 | 3 | 2 | 3 | 1 | 4.75
22247975 | Fe3O4 | 101 | TEM | 145.8 | DLS | 17.7 | Zeta-potential | 11.9 | Estimation | -11.59 | -5 | -6.85 | 5.78 | Trypan blue | SH-SY5Y | Human | Bone | Cancer | 72h | 6.25 | 31.9865 | Toxic | 3 | 2 | 3 | 2 | 3 | 2 | 3 | 1 | 4.75
22247975 | Fe3O4 | 101 | TEM | 145.8 | DLS | 17.7 | Zeta-potential | 11.9 | Estimation | -11.59 | -5 | -6.85 | 5.78 | Trypan blue | SH-SY5Y | Human | Bone | Cancer | 72h | 12.5 | 23.0079 | Toxic | 3 | 2 | 3 | 2 | 3 | 2 | 3 | 1 | 4.75
22247975 | Fe3O4 | 101 | TEM | 145.8 | DLS | 17.7 | Zeta-potential | 11.9 | Estimation | -11.59 | -5 | -6.85 | 5.78 | Trypan blue | SH-SY5Y | Human | Bone | Cancer | 72h | 25 | 13.8047 | Toxic | 3 | 2 | 3 | 2 | 3 | 2 | 3 | 1 | 4.75
22247975 | Fe3O4 | 101 | TEM | 145.8 | DLS | 17.7 | Zeta-potential | 11.9 | Estimation | -11.59 | -5 | -6.85 | 5.78 | Trypan blue | SH-SY5Y | Human | Bone | Cancer | 24h | 1.56 | 83.3895 | Nontoxic | 3 | 2 | 3 | 2 | 3 | 2 | 3 | 1 | 4.75
22247975 | Fe3O4 | 101 | TEM | 145.8 | DLS | 17.7 | Zeta-potential | 11.9 | Estimation | -11.59 | -5 | -6.85 | 5.78 | Trypan blue | SH-SY5Y | Human | Bone | Cancer | 24h | 3.125 | 68.3502 | Nontoxic | 3 | 2 | 3 | 2 | 3 | 2 | 3 | 1 | 4.75
22247975 | Fe3O4 | 101 | TEM | 145.8 | DLS | 17.7 | Zeta-potential | 11.9 | Estimation | -11.59 | -5 | -6.85 | 5.78 | Trypan blue | SH-SY5Y | Human | Bone | Cancer | 24h | 6.25 | 57.1268 | Nontoxic | 3 | 2 | 3 | 2 | 3 | 2 | 3 | 1 | 4.75
22247975 | Fe3O4 | 101 | TEM | 145.8 | DLS | 17.7 | Zeta-potential | 11.9 | Estimation | -11.59 | -5 | -6.85 | 5.78 | Trypan blue | SH-SY5Y | Human | Bone | Cancer | 24h | 12.5 | 42.9854 | Toxic | 3 | 2 | 3 | 2 | 3 | 2 | 3 | 1 | 4.75
22247975 | Fe3O4 | 101 | TEM | 145.8 | DLS | 17.7 | Zeta-potential | 11.9 | Estimation | -11.59 | -5 | -6.85 | 5.78 | Trypan blue | SH-SY5Y | Human | Bone | Cancer | 24h | 25 | 40.7407 | Toxic | 3 | 2 | 3 | 2 | 3 | 2 | 3 | 1 | 4.75
22247975 | Fe3O4 | 101 | TEM | 145.8 | DLS | 17.7 | Zeta-potential | 11.9 | Estimation | -11.59 | -5 | -6.85 | 5.78 | Trypan blue | RAW264.7 | Mouse | Blood | Cancer | 72h | 0 | 100 | Nontoxic | 3 | 2 | 3 | 2 | 3 | 2 | 3 | 1 | 4.75
22247975 | Fe3O4 | 101 | TEM | 145.8 | DLS | 17.7 | Zeta-potential | 11.9 | Estimation | -11.59 | -5 | -6.85 | 5.78 | Trypan blue | RAW264.7 | Mouse | Blood | Cancer | 72h | 1.56 | 61.1498 | Nontoxic | 3 | 2 | 3 | 2 | 3 | 2 | 3 | 1 | 4.75
22247975 | Fe3O4 | 101 | TEM | 145.8 | DLS | 17.7 | Zeta-potential | 11.9 | Estimation | -11.59 | -5 | -6.85 | 5.78 | Trypan blue | RAW264.7 | Mouse | Blood | Cancer | 72h | 3.125 | 38.1533 | Toxic | 3 | 2 | 3 | 2 | 3 | 2 | 3 | 1 | 4.75
22247975 | Fe3O4 | 101 | TEM | 145.8 | DLS | 17.7 | Zeta-potential | 11.9 | Estimation | -11.59 | -5 | -6.85 | 5.78 | Trypan blue | RAW264.7 | Mouse | Blood | Cancer | 72h | 6.25 | 24.5645 | Toxic | 3 | 2 | 3 | 2 | 3 | 2 | 3 | 1 | 4.75
22247975 | Fe3O4 | 101 | TEM | 145.8 | DLS | 17.7 | Zeta-potential | 11.9 | Estimation | -11.59 | -5 | -6.85 | 5.78 | Trypan blue | RAW264.7 | Mouse | Blood | Cancer | 72h | 12.5 | 13.5889 | Toxic | 3 | 2 | 3 | 2 | 3 | 2 | 3 | 1 | 4.75
22247975 | Fe3O4 | 101 | TEM | 145.8 | DLS | 17.7 | Zeta-potential | 11.9 | Estimation | -11.59 | -5 | -6.85 | 5.78 | Trypan blue | RAW264.7 | Mouse | Blood | Cancer | 72h | 25 | 2.6132 | Toxic | 3 | 2 | 3 | 2 | 3 | 2 | 3 | 1 | 4.75
22247975 | Fe3O4 | 101 | TEM | 145.8 | DLS | 17.7 | Zeta-potential | 11.9 | Estimation | -11.59 | -5 | -6.85 | 5.78 | CellTiter-Glo | RAW264.7 | Mouse | Blood | Cancer | 72h | 0 | 100 | Nontoxic | 3 | 2 | 3 | 2 | 3 | 2 | 3 | 1 | 4.75
22247975 | Fe3O4 | 101 | TEM | 145.8 | DLS | 17.7 | Zeta-potential | 11.9 | Estimation | -11.59 | -5 | -6.85 | 5.78 | CellTiter-Glo | RAW264.7 | Mouse | Blood | Cancer | 72h | 1.56 | 105.0523 | Nontoxic | 3 | 2 | 3 | 2 | 3 | 2 | 3 | 1 | 4.75
22247975 | Fe3O4 | 101 | TEM | 145.8 | DLS | 17.7 | Zeta-potential | 11.9 | Estimation | -11.59 | -5 | -6.85 | 5.78 | CellTiter-Glo | RAW264.7 | Mouse | Blood | Cancer | 72h | 3.125 | 88.8502 | Nontoxic | 3 | 2 | 3 | 2 | 3 | 2 | 3 | 1 | 4.75
22247975 | Fe3O4 | 101 | TEM | 145.8 | DLS | 17.7 | Zeta-potential | 11.9 | Estimation | -11.59 | -5 | -6.85 | 5.78 | CellTiter-Glo | RAW264.7 | Mouse | Blood | Cancer | 72h | 6.25 | 63.2404 | Nontoxic | 3 | 2 | 3 | 2 | 3 | 2 | 3 | 1 | 4.75
22247975 | Fe3O4 | 101 | TEM | 145.8 | DLS | 17.7 | Zeta-potential | 11.9 | Estimation | -11.59 | -5 | -6.85 | 5.78 | CellTiter-Glo | RAW264.7 | Mouse | Blood | Cancer | 72h | 12.5 | 23.5192 | Toxic | 3 | 2 | 3 | 2 | 3 | 2 | 3 | 1 | 4.75
22247975 | Fe3O4 | 101 | TEM | 145.8 | DLS | 17.7 | Zeta-potential | 11.9 | Estimation | -11.59 | -5 | -6.85 | 5.78 | CellTiter-Glo | RAW264.7 | Mouse | Blood | Cancer | 72h | 25 | 24.5645 | Toxic | 3 | 2 | 3 | 2 | 3 | 2 | 3 | 1 | 4.75
22247975 | Fe3O4 | 101 | TEM | 145.8 | DLS | 17.7 | Zeta-potential | 11.9 | Estimation | -11.59 | -5 | -6.85 | 5.78 | CellTiter-Blue | RAW264.7 | Mouse | Blood | Cancer | 72h | 0 | 100 | Nontoxic | 3 | 2 | 3 | 2 | 3 | 2 | 3 | 1 | 4.75
22247975 | Fe3O4 | 101 | TEM | 145.8 | DLS | 17.7 | Zeta-potential | 11.9 | Estimation | -11.59 | -5 | -6.85 | 5.78 | CellTiter-Blue | RAW264.7 | Mouse | Blood | Cancer | 72h | 1.56 | 242.5087 | Nontoxic | 3 | 2 | 3 | 2 | 3 | 2 | 3 | 1 | 4.75
22247975 | Fe3O4 | 101 | TEM | 145.8 | DLS | 17.7 | Zeta-potential | 11.9 | Estimation | -11.59 | -5 | -6.85 | 5.78 | CellTiter-Blue | RAW264.7 | Mouse | Blood | Cancer | 72h | 3.125 | 249.8258 | Nontoxic | 3 | 2 | 3 | 2 | 3 | 2 | 3 | 1 | 4.75
22247975 | Fe3O4 | 101 | TEM | 145.8 | DLS | 17.7 | Zeta-potential | 11.9 | Estimation | -11.59 | -5 | -6.85 | 5.78 | CellTiter-Blue | RAW264.7 | Mouse | Blood | Cancer | 72h | 6.25 | 326.6551 | Nontoxic | 3 | 2 | 3 | 2 | 3 | 2 | 3 | 1 | 4.75
22247975 | Fe3O4 | 101 | TEM | 145.8 | DLS | 17.7 | Zeta-potential | 11.9 | Estimation | -11.59 | -5 | -6.85 | 5.78 | CellTiter-Blue | RAW264.7 | Mouse | Blood | Cancer | 72h | 12.5 | 406.0976 | Nontoxic | 3 | 2 | 3 | 2 | 3 | 2 | 3 | 1 | 4.75
22247975 | Fe3O4 | 101 | TEM | 145.8 | DLS | 17.7 | Zeta-potential | 11.9 | Estimation | -11.59 | -5 | -6.85 | 5.78 | CellTiter-Blue | RAW264.7 | Mouse | Blood | Cancer | 72h | 25 | 406.0976 | Nontoxic | 3 | 2 | 3 | 2 | 3 | 2 | 3 | 1 | 4.75
22247975 | Fe3O4 | 101 | TEM | 145.8 | DLS | 17.7 | Zeta-potential | 11.9 | Estimation | -11.59 | -5 | -6.85 | 5.78 | MTS | RAW264.7 | Mouse | Blood | Cancer | 72h | 0 | 100 | Nontoxic | 3 | 2 | 3 | 2 | 3 | 2 | 3 | 1 | 4.75
22247975 | Fe3O4 | 101 | TEM | 145.8 | DLS | 17.7 | Zeta-potential | 11.9 | Estimation | -11.59 | -5 | -6.85 | 5.78 | MTS | RAW264.7 | Mouse | Blood | Cancer | 72h | 1.56 | 97.7352 | Nontoxic | 3 | 2 | 3 | 2 | 3 | 2 | 3 | 1 | 4.75
22247975 | Fe3O4 | 101 | TEM | 145.8 | DLS | 17.7 | Zeta-potential | 11.9 | Estimation | -11.59 | -5 | -6.85 | 5.78 | MTS | RAW264.7 | Mouse | Blood | Cancer | 72h | 3.125 | 103.4843 | Nontoxic | 3 | 2 | 3 | 2 | 3 | 2 | 3 | 1 | 4.75
22247975 | Fe3O4 | 101 | TEM | 145.8 | DLS | 17.7 | Zeta-potential | 11.9 | Estimation | -11.59 | -5 | -6.85 | 5.78 | MTS | RAW264.7 | Mouse | Blood | Cancer | 72h | 6.25 | 116.5505 | Nontoxic | 3 | 2 | 3 | 2 | 3 | 2 | 3 | 1 | 4.75
22247975 | Fe3O4 | 101 | TEM | 145.8 | DLS | 17.7 | Zeta-potential | 11.9 | Estimation | -11.59 | -5 | -6.85 | 5.78 | MTS | RAW264.7 | Mouse | Blood | Cancer | 72h | 12.5 | 164.6341 | Nontoxic | 3 | 2 | 3 | 2 | 3 | 2 | 3 | 1 | 4.75
22247975 | Fe3O4 | 101 | TEM | 145.8 | DLS | 17.7 | Zeta-potential | 11.9 | Estimation | -11.59 | -5 | -6.85 | 5.78 | MTS | RAW264.7 | Mouse | Blood | Cancer | 72h | 25 | 164.6341 | Nontoxic | 3 | 2 | 3 | 2 | 3 | 2 | 3 | 1 | 4.75
22247975 | Fe3O4 | 101 | TEM | 145.8 | DLS | 17.7 | Zeta-potential | 11.9 | Estimation | -11.59 | -5 | -6.85 | 5.78 | Trypan blue | SH-SY5Y | Human | Bone | Cancer | 72h | 0 | 100 | Nontoxic | 3 | 2 | 3 | 2 | 3 | 2 | 3 | 1 | 4.75
22247975 | Fe3O4 | 101 | TEM | 145.8 | DLS | 17.7 | Zeta-potential | 11.9 | Estimation | -11.59 | -5 | -6.85 | 5.78 | Trypan blue | SH-SY5Y | Human | Bone | Cancer | 72h | 1.56 | 61.2591 | Nontoxic | 3 | 2 | 3 | 2 | 3 | 2 | 3 | 1 | 4.75
22247975 | Fe3O4 | 101 | TEM | 145.8 | DLS | 17.7 | Zeta-potential | 11.9 | Estimation | -11.59 | -5 | -6.85 | 5.78 | Trypan blue | SH-SY5Y | Human | Bone | Cancer | 72h | 3.125 | 41.1622 | Toxic | 3 | 2 | 3 | 2 | 3 | 2 | 3 | 1 | 4.75
22247975 | Fe3O4 | 101 | TEM | 145.8 | DLS | 17.7 | Zeta-potential | 11.9 | Estimation | -11.59 | -5 | -6.85 | 5.78 | Trypan blue | SH-SY5Y | Human | Bone | Cancer | 72h | 6.25 | 31.7191 | Toxic | 3 | 2 | 3 | 2 | 3 | 2 | 3 | 1 | 4.75
22247975 | Fe3O4 | 101 | TEM | 145.8 | DLS | 17.7 | Zeta-potential | 11.9 | Estimation | -11.59 | -5 | -6.85 | 5.78 | Trypan blue | SH-SY5Y | Human | Bone | Cancer | 72h | 12.5 | 23.0024 | Toxic | 3 | 2 | 3 | 2 | 3 | 2 | 3 | 1 | 4.75
22247975 | Fe3O4 | 101 | TEM | 145.8 | DLS | 17.7 | Zeta-potential | 11.9 | Estimation | -11.59 | -5 | -6.85 | 5.78 | Trypan blue | SH-SY5Y | Human | Bone | Cancer | 72h | 25 | 14.0436 | Toxic | 3 | 2 | 3 | 2 | 3 | 2 | 3 | 1 | 4.75
22247975 | Fe3O4 | 101 | TEM | 145.8 | DLS | 17.7 | Zeta-potential | 11.9 | Estimation | -11.59 | -5 | -6.85 | 5.78 | CellTiter-Glo | SH-SY5Y | Human | Bone | Cancer | 72h | 0 | 100 | Nontoxic | 3 | 2 | 3 | 2 | 3 | 2 | 3 | 1 | 4.75
22247975 | Fe3O4 | 101 | TEM | 145.8 | DLS | 17.7 | Zeta-potential | 11.9 | Estimation | -11.59 | -5 | -6.85 | 5.78 | CellTiter-Glo | SH-SY5Y | Human | Bone | Cancer | 72h | 1.56 | 139.2252 | Nontoxic | 3 | 2 | 3 | 2 | 3 | 2 | 3 | 1 | 4.75
22247975 | Fe3O4 | 101 | TEM | 145.8 | DLS | 17.7 | Zeta-potential | 11.9 | Estimation | -11.59 | -5 | -6.85 | 5.78 | CellTiter-Glo | SH-SY5Y | Human | Bone | Cancer | 72h | 3.125 | 118.8862 | Nontoxic | 3 | 2 | 3 | 2 | 3 | 2 | 3 | 1 | 4.75
22247975 | Fe3O4 | 101 | TEM | 145.8 | DLS | 17.7 | Zeta-potential | 11.9 | Estimation | -11.59 | -5 | -6.85 | 5.78 | CellTiter-Glo | SH-SY5Y | Human | Bone | Cancer | 72h | 6.25 | 67.7966 | Nontoxic | 3 | 2 | 3 | 2 | 3 | 2 | 3 | 1 | 4.75
22247975 | Fe3O4 | 101 | TEM | 145.8 | DLS | 17.7 | Zeta-potential | 11.9 | Estimation | -11.59 | -5 | -6.85 | 5.78 | CellTiter-Glo | SH-SY5Y | Human | Bone | Cancer | 72h | 12.5 | 48.9104 | Toxic | 3 | 2 | 3 | 2 | 3 | 2 | 3 | 1 | 4.75
22247975 | Fe3O4 | 101 | TEM | 145.8 | DLS | 17.7 | Zeta-potential | 11.9 | Estimation | -11.59 | -5 | -6.85 | 5.78 | CellTiter-Glo | SH-SY5Y | Human | Bone | Cancer | 72h | 25 | 25.908 | Toxic | 3 | 2 | 3 | 2 | 3 | 2 | 3 | 1 | 4.75
22247975 | Fe3O4 | 101 | TEM | 145.8 | DLS | 17.7 | Zeta-potential | 11.9 | Estimation | -11.59 | -5 | -6.85 | 5.78 | CellTiter-Blue | SH-SY5Y | Human | Bone | Cancer | 72h | 0 | 100 | Nontoxic | 3 | 2 | 3 | 2 | 3 | 2 | 3 | 1 | 4.75
22247975 | Fe3O4 | 101 | TEM | 145.8 | DLS | 17.7 | Zeta-potential | 11.9 | Estimation | -11.59 | -5 | -6.85 | 5.78 | CellTiter-Blue | SH-SY5Y | Human | Bone | Cancer | 72h | 1.56 | 112.1065 | Nontoxic | 3 | 2 | 3 | 2 | 3 | 2 | 3 | 1 | 4.75
22247975 | Fe3O4 | 101 | TEM | 145.8 | DLS | 17.7 | Zeta-potential | 11.9 | Estimation | -11.59 | -5 | -6.85 | 5.78 | CellTiter-Blue | SH-SY5Y | Human | Bone | Cancer | 72h | 3.125 | 157.8692 | Nontoxic | 3 | 2 | 3 | 2 | 3 | 2 | 3 | 1 | 4.75
22247975 | Fe3O4 | 101 | TEM | 145.8 | DLS | 17.7 | Zeta-potential | 11.9 | Estimation | -11.59 | -5 | -6.85 | 5.78 | CellTiter-Blue | SH-SY5Y | Human | Bone | Cancer | 72h | 6.25 | 169.9758 | Nontoxic | 3 | 2 | 3 | 2 | 3 | 2 | 3 | 1 | 4.75
22247975 | Fe3O4 | 101 | TEM | 145.8 | DLS | 17.7 | Zeta-potential | 11.9 | Estimation | -11.59 | -5 | -6.85 | 5.78 | CellTiter-Blue | SH-SY5Y | Human | Bone | Cancer | 72h | 12.5 | 179.1768 | Nontoxic | 3 | 2 | 3 | 2 | 3 | 2 | 3 | 1 | 4.75
22247975 | Fe3O4 | 101 | TEM | 145.8 | DLS | 17.7 | Zeta-potential | 11.9 | Estimation | -11.59 | -5 | -6.85 | 5.78 | CellTiter-Blue | SH-SY5Y | Human | Bone | Cancer | 72h | 25 | 144.7942 | Nontoxic | 3 | 2 | 3 | 2 | 3 | 2 | 3 | 1 | 4.75
22247975 | Fe3O4 | 101 | TEM | 145.8 | DLS | 17.7 | Zeta-potential | 11.9 | Estimation | -11.59 | -5 | -6.85 | 5.78 | MTS | SH-SY5Y | Human | Bone | Cancer | 72h | 0 | 100 | Nontoxic | 3 | 2 | 3 | 2 | 3 | 2 | 3 | 1 | 4.75
22247975 | Fe3O4 | 101 | TEM | 145.8 | DLS | 17.7 | Zeta-potential | 11.9 | Estimation | -11.59 | -5 | -6.85 | 5.78 | MTS | SH-SY5Y | Human | Bone | Cancer | 72h | 1.56 | 88.6199 | Nontoxic | 3 | 2 | 3 | 2 | 3 | 2 | 3 | 1 | 4.75
22247975 | Fe3O4 | 101 | TEM | 145.8 | DLS | 17.7 | Zeta-potential | 11.9 | Estimation | -11.59 | -5 | -6.85 | 5.78 | MTS | SH-SY5Y | Human | Bone | Cancer | 72h | 3.125 | 116.707 | Nontoxic | 3 | 2 | 3 | 2 | 3 | 2 | 3 | 1 | 4.75
22247975 | Fe3O4 | 101 | TEM | 145.8 | DLS | 17.7 | Zeta-potential | 11.9 | Estimation | -11.59 | -5 | -6.85 | 5.78 | MTS | SH-SY5Y | Human | Bone | Cancer | 72h | 6.25 | 135.109 | Nontoxic | 3 | 2 | 3 | 2 | 3 | 2 | 3 | 1 | 4.75
22247975 | Fe3O4 | 101 | TEM | 145.8 | DLS | 17.7 | Zeta-potential | 11.9 | Estimation | -11.59 | -5 | -6.85 | 5.78 | MTS | SH-SY5Y | Human | Bone | Cancer | 72h | 12.5 | 124.9395 | Nontoxic | 3 | 2 | 3 | 2 | 3 | 2 | 3 | 1 | 4.75
22247975 | Fe3O4 | 101 | TEM | 145.8 | DLS | 17.7 | Zeta-potential | 11.9 | Estimation | -11.59 | -5 | -6.85 | 5.78 | MTS | SH-SY5Y | Human | Bone | Cancer | 72h | 25 | 119.6126 | Nontoxic | 3 | 2 | 3 | 2 | 3 | 2 | 3 | 1 | 4.75
22070748 | Fe3O4 | 10.17 | TEM | 79.34 | DLS | -21.23 | Zeta-potential | 118 | Estimation | -11.59 | -5 | -6.85 | 5.78 | MTS | A431 | Human | Skin | Cancer | 24h | 5 | 103.8 | Nontoxic | 3 | 2 | 3 | 2 | 3 | 2 | 3 | 1 | 4.75
22070748 | Fe3O4 | 10.17 | TEM | 79.34 | DLS | -21.23 | Zeta-potential | 118 | Estimation | -11.59 | -5 | -6.85 | 5.78 | MTS | A431 | Human | Skin | Cancer | 24h | 25 | 105.6 | Nontoxic | 3 | 2 | 3 | 2 | 3 | 2 | 3 | 1 | 4.75
22070748 | Fe3O4 | 10.17 | TEM | 79.34 | DLS | -21.23 | Zeta-potential | 118 | Estimation | -11.59 | -5 | -6.85 | 5.78 | MTS | A431 | Human | Skin | Cancer | 24h | 100 | 104.5 | Nontoxic | 3 | 2 | 3 | 2 | 3 | 2 | 3 | 1 | 4.75
22939914 | Fe3O4 | 45 | TEM | 570 | DLS | -15 | Zeta-potential | 26.7 | Estimation | -11.59 | -5 | -6.85 | 5.78 | MTT | PC12 | Mouse | Adrenal gland | Cancer | 48h | 0 | 100 | Nontoxic | 3 | 2 | 3 | 2 | 3 | 2 | 3 | 1 | 4.75
22939914 | Fe3O4 | 45 | TEM | 570 | DLS | -15 | Zeta-potential | 26.7 | Estimation | -11.59 | -5 | -6.85 | 5.78 | MTT | PC12 | Mouse | Adrenal gland | Cancer | 48h | 500 | 97.8 | Nontoxic | 3 | 2 | 3 | 2 | 3 | 2 | 3 | 1 | 4.75
22502734 | Gd2O3 | 43.8 | TEM | 227.4 | DLS | 6.5 | Zeta-potential | 40 | Manufacturer | -18.82 | -2.83 | -8.1 | 5.5 | MTS | BEAS-2B | Human | Lung | Normal | 24h | 0.4 | 87 | Nontoxic | 3 | 2 | 3 | 2 | 3 | 2 | 2 | 1 | 4.5
22502734 | Gd2O3 | 43.8 | TEM | 227.4 | DLS | 6.5 | Zeta-potential | 40 | Manufacturer | -18.82 | -2.83 | -8.1 | 5.5 | MTS | BEAS-2B | Human | Lung | Normal | 24h | 0.8 | 80 | Nontoxic | 3 | 2 | 3 | 2 | 3 | 2 | 2 | 1 | 4.5
22502734 | Gd2O3 | 43.8 | TEM | 227.4 | DLS | 6.5 | Zeta-potential | 40 | Manufacturer | -18.82 | -2.83 | -8.1 | 5.5 | MTS | BEAS-2B | Human | Lung | Normal | 24h | 1.6 | 95 | Nontoxic | 3 | 2 | 3 | 2 | 3 | 2 | 2 | 1 | 4.5
22502734 | Gd2O3 | 43.8 | TEM | 227.4 | DLS | 6.5 | Zeta-potential | 40 | Manufacturer | -18.82 | -2.83 | -8.1 | 5.5 | MTS | BEAS-2B | Human | Lung | Normal | 24h | 3.2 | 80 | Nontoxic | 3 | 2 | 3 | 2 | 3 | 2 | 2 | 1 | 4.5
22502734 | Gd2O3 | 43.8 | TEM | 227.4 | DLS | 6.5 | Zeta-potential | 40 | Manufacturer | -18.82 | -2.83 | -8.1 | 5.5 | MTS | BEAS-2B | Human | Lung | Normal | 24h | 6.3 | 91 | Nontoxic | 3 | 2 | 3 | 2 | 3 | 2 | 2 | 1 | 4.5
22502734 | Gd2O3 | 43.8 | TEM | 227.4 | DLS | 6.5 | Zeta-potential | 40 | Manufacturer | -18.82 | -2.83 | -8.1 | 5.5 | MTS | BEAS-2B | Human | Lung | Normal | 24h | 12.5 | 80 | Nontoxic | 3 | 2 | 3 | 2 | 3 | 2 | 2 | 1 | 4.5
22502734 | Gd2O3 | 43.8 | TEM | 227.4 | DLS | 6.5 | Zeta-potential | 40 | Manufacturer | -18.82 | -2.83 | -8.1 | 5.5 | MTS | BEAS-2B | Human | Lung | Normal | 24h | 25 | 97 | Nontoxic | 3 | 2 | 3 | 2 | 3 | 2 | 2 | 1 | 4.5
22502734 | Gd2O3 | 43.8 | TEM | 227.4 | DLS | 6.5 | Zeta-potential | 40 | Manufacturer | -18.82 | -2.83 | -8.1 | 5.5 | MTS | BEAS-2B | Human | Lung | Normal | 24h | 50 | 100 | Nontoxic | 3 | 2 | 3 | 2 | 3 | 2 | 2 | 1 | 4.5
22502734 | Gd2O3 | 43.8 | TEM | 227.4 | DLS | 6.5 | Zeta-potential | 40 | Manufacturer | -18.82 | -2.83 | -8.1 | 5.5 | MTS | BEAS-2B | Human | Lung | Normal | 24h | 100 | 84 | Nontoxic | 3 | 2 | 3 | 2 | 3 | 2 | 2 | 1 | 4.5
22502734 | Gd2O3 | 43.8 | TEM | 227.4 | DLS | 6.5 | Zeta-potential | 40 | Manufacturer | -18.82 | -2.83 | -8.1 | 5.5 | MTS | BEAS-2B | Human | Lung | Normal | 24h | 200 | 98 | Nontoxic | 3 | 2 | 3 | 2 | 3 | 2 | 2 | 1 | 4.5
22502734 | Gd2O3 | 43.8 | TEM | 227.4 | DLS | 6.5 | Zeta-potential | 40 | Manufacturer | -18.82 | -2.83 | -8.1 | 5.5 | ATP | BEAS-2B | Human | Lung | Normal | 24h | 0.4 | 89 | Nontoxic | 3 | 2 | 3 | 2 | 3 | 2 | 2 | 1 | 4.5
22502734 | Gd2O3 | 43.8 | TEM | 227.4 | DLS | 6.5 | Zeta-potential | 40 | Manufacturer | -18.82 | -2.83 | -8.1 | 5.5 | ATP | BEAS-2B | Human | Lung | Normal | 24h | 0.8 | 97 | Nontoxic | 3 | 2 | 3 | 2 | 3 | 2 | 2 | 1 | 4.5
22502734 | Gd2O3 | 43.8 | TEM | 227.4 | DLS | 6.5 | Zeta-potential | 40 | Manufacturer | -18.82 | -2.83 | -8.1 | 5.5 | ATP | BEAS-2B | Human | Lung | Normal | 24h | 1.6 | 93 | Nontoxic | 3 | 2 | 3 | 2 | 3 | 2 | 2 | 1 | 4.5
22502734 | Gd2O3 | 43.8 | TEM | 227.4 | DLS | 6.5 | Zeta-potential | 40 | Manufacturer | -18.82 | -2.83 | -8.1 | 5.5 | ATP | BEAS-2B | Human | Lung | Normal | 24h | 3.2 | 89 | Nontoxic | 3 | 2 | 3 | 2 | 3 | 2 | 2 | 1 | 4.5
22502734 | Gd2O3 | 43.8 | TEM | 227.4 | DLS | 6.5 | Zeta-potential | 40 | Manufacturer | -18.82 | -2.83 | -8.1 | 5.5 | ATP | BEAS-2B | Human | Lung | Normal | 24h | 6.3 | 89 | Nontoxic | 3 | 2 | 3 | 2 | 3 | 2 | 2 | 1 | 4.5
22502734 | Gd2O3 | 43.8 | TEM | 227.4 | DLS | 6.5 | Zeta-potential | 40 | Manufacturer | -18.82 | -2.83 | -8.1 | 5.5 | ATP | BEAS-2B | Human | Lung | Normal | 24h | 12.5 | 96 | Nontoxic | 3 | 2 | 3 | 2 | 3 | 2 | 2 | 1 | 4.5
22502734 | Gd2O3 | 43.8 | TEM | 227.4 | DLS | 6.5 | Zeta-potential | 40 | Manufacturer | -18.82 | -2.83 | -8.1 | 5.5 | ATP | BEAS-2B | Human | Lung | Normal | 24h | 25 | 86 | Nontoxic | 3 | 2 | 3 | 2 | 3 | 2 | 2 | 1 | 4.5
22502734 | Gd2O3 | 43.8 | TEM | 227.4 | DLS | 6.5 | Zeta-potential | 40 | Manufacturer | -18.82 | -2.83 | -8.1 | 5.5 | ATP | BEAS-2B | Human | Lung | Normal | 24h | 50 | 96 | Nontoxic | 3 | 2 | 3 | 2 | 3 | 2 | 2 | 1 | 4.5
22502734 | Gd2O3 | 43.8 | TEM | 227.4 | DLS | 6.5 | Zeta-potential | 40 | Manufacturer | -18.82 | -2.83 | -8.1 | 5.5 | ATP | BEAS-2B | Human | Lung | Normal | 24h | 100 | 87 | Nontoxic | 3 | 2 | 3 | 2 | 3 | 2 | 2 | 1 | 4.5
22502734 | Gd2O3 | 43.8 | TEM | 227.4 | DLS | 6.5 | Zeta-potential | 40 | Manufacturer | -18.82 | -2.83 | -8.1 | 5.5 | ATP | BEAS-2B | Human | Lung | Normal | 24h | 200 | 93 | Nontoxic | 3 | 2 | 3 | 2 | 3 | 2 | 2 | 1 | 4.5
22502734 | Gd2O3 | 43.8 | TEM | 227.4 | DLS | 6.5 | Zeta-potential | 40 | Manufacturer | -18.82 | -2.83 | -8.1 | 5.5 | LDH | BEAS-2B | Human | Lung | Normal | 24h | 0.4 | 97 | Nontoxic | 3 | 2 | 3 | 2 | 3 | 2 | 2 | 1 | 4.5
22502734 | Gd2O3 | 43.8 | TEM | 227.4 | DLS | 6.5 | Zeta-potential | 40 | Manufacturer | -18.82 | -2.83 | -8.1 | 5.5 | LDH | BEAS-2B | Human | Lung | Normal | 24h | 0.8 | 80 | Nontoxic | 3 | 2 | 3 | 2 | 3 | 2 | 2 | 1 | 4.5
22502734 | Gd2O3 | 43.8 | TEM | 227.4 | DLS | 6.5 | Zeta-potential | 40 | Manufacturer | -18.82 | -2.83 | -8.1 | 5.5 | LDH | BEAS-2B | Human | Lung | Normal | 24h | 1.6 | 88 | Nontoxic | 3 | 2 | 3 | 2 | 3 | 2 | 2 | 1 | 4.5
22502734 | Gd2O3 | 43.8 | TEM | 227.4 | DLS | 6.5 | Zeta-potential | 40 | Manufacturer | -18.82 | -2.83 | -8.1 | 5.5 | LDH | BEAS-2B | Human | Lung | Normal | 24h | 3.2 | 82 | Nontoxic | 3 | 2 | 3 | 2 | 3 | 2 | 2 | 1 | 4.5
22502734 | Gd2O3 | 43.8 | TEM | 227.4 | DLS | 6.5 | Zeta-potential | 40 | Manufacturer | -18.82 | -2.83 | -8.1 | 5.5 | LDH | BEAS-2B | Human | Lung | Normal | 24h | 6.3 | 87 | Nontoxic | 3 | 2 | 3 | 2 | 3 | 2 | 2 | 1 | 4.5
22502734 | Gd2O3 | 43.8 | TEM | 227.4 | DLS | 6.5 | Zeta-potential | 40 | Manufacturer | -18.82 | -2.83 | -8.1 | 5.5 | LDH | BEAS-2B | Human | Lung | Normal | 24h | 12.5 | 90 | Nontoxic | 3 | 2 | 3 | 2 | 3 | 2 | 2 | 1 | 4.5
22502734 | Gd2O3 | 43.8 | TEM | 227.4 | DLS | 6.5 | Zeta-potential | 40 | Manufacturer | -18.82 | -2.83 | -8.1 | 5.5 | LDH | BEAS-2B | Human | Lung | Normal | 24h | 25 | 96 | Nontoxic | 3 | 2 | 3 | 2 | 3 | 2 | 2 | 1 | 4.5
22502734 | Gd2O3 | 43.8 | TEM | 227.4 | DLS | 6.5 | Zeta-potential | 40 | Manufacturer | -18.82 | -2.83 | -8.1 | 5.5 | LDH | BEAS-2B | Human | Lung | Normal | 24h | 50 | 85 | Nontoxic | 3 | 2 | 3 | 2 | 3 | 2 | 2 | 1 | 4.5
22502734 | Gd2O3 | 43.8 | TEM | 227.4 | DLS | 6.5 | Zeta-potential | 40 | Manufacturer | -18.82 | -2.83 | -8.1 | 5.5 | LDH | BEAS-2B | Human | Lung | Normal | 24h | 100 | 86 | Nontoxic | 3 | 2 | 3 | 2 | 3 | 2 | 2 | 1 | 4.5
22502734 | Gd2O3 | 43.8 | TEM | 227.4 | DLS | 6.5 | Zeta-potential | 40 | Manufacturer | -18.82 | -2.83 | -8.1 | 5.5 | LDH | BEAS-2B | Human | Lung | Normal | 24h | 200 | 94 | Nontoxic | 3 | 2 | 3 | 2 | 3 | 2 | 2 | 1 | 4.5
22502734 | Gd2O3 | 43.8 | TEM | 222 | DLS | 6.5 | Zeta-potential | 40 | Manufacturer | -18.82 | -2.83 | -8.1 | 5.5 | MTS | RAW264.7 | Mouse | Blood | Cancer | 24h | 0.4 | 90 | Nontoxic | 3 | 2 | 3 | 2 | 3 | 2 | 2 | 1 | 4.5
22502734 | Gd2O3 | 43.8 | TEM | 222 | DLS | 6.5 | Zeta-potential | 40 | Manufacturer | -18.82 | -2.83 | -8.1 | 5.5 | MTS | RAW264.7 | Mouse | Blood | Cancer | 24h | 0.8 | 94 | Nontoxic | 3 | 2 | 3 | 2 | 3 | 2 | 2 | 1 | 4.5
22502734 | Gd2O3 | 43.8 | TEM | 222 | DLS | 6.5 | Zeta-potential | 40 | Manufacturer | -18.82 | -2.83 | -8.1 | 5.5 | MTS | RAW264.7 | Mouse | Blood | Cancer | 24h | 1.6 | 85 | Nontoxic | 3 | 2 | 3 | 2 | 3 | 2 | 2 | 1 | 4.5
22502734 | Gd2O3 | 43.8 | TEM | 222 | DLS | 6.5 | Zeta-potential | 40 | Manufacturer | -18.82 | -2.83 | -8.1 | 5.5 | MTS | RAW264.7 | Mouse | Blood | Cancer | 24h | 3.2 | 80 | Nontoxic | 3 | 2 | 3 | 2 | 3 | 2 | 2 | 1 | 4.5
22502734 | Gd2O3 | 43.8 | TEM | 222 | DLS | 6.5 | Zeta-potential | 40 | Manufacturer | -18.82 | -2.83 | -8.1 | 5.5 | MTS | RAW264.7 | Mouse | Blood | Cancer | 24h | 6.3 | 100 | Nontoxic | 3 | 2 | 3 | 2 | 3 | 2 | 2 | 1 | 4.5
22502734 | Gd2O3 | 43.8 | TEM | 222 | DLS | 6.5 | Zeta-potential | 40 | Manufacturer | -18.82 | -2.83 | -8.1 | 5.5 | MTS | RAW264.7 | Mouse | Blood | Cancer | 24h | 12.5 | 88 | Nontoxic | 3 | 2 | 3 | 2 | 3 | 2 | 2 | 1 | 4.5
22502734 | Gd2O3 | 43.8 | TEM | 222 | DLS | 6.5 | Zeta-potential | 40 | Manufacturer | -18.82 | -2.83 | -8.1 | 5.5 | MTS | RAW264.7 | Mouse | Blood | Cancer | 24h | 25 | 86 | Nontoxic | 3 | 2 | 3 | 2 | 3 | 2 | 2 | 1 | 4.5
22502734 | Gd2O3 | 43.8 | TEM | 222 | DLS | 6.5 | Zeta-potential | 40 | Manufacturer | -18.82 | -2.83 | -8.1 | 5.5 | MTS | RAW264.7 | Mouse | Blood | Cancer | 24h | 50 | 95 | Nontoxic | 3 | 2 | 3 | 2 | 3 | 2 | 2 | 1 | 4.5
22502734 | Gd2O3 | 43.8 | TEM | 222 | DLS | 6.5 | Zeta-potential | 40 | Manufacturer | -18.82 | -2.83 | -8.1 | 5.5 | MTS | RAW264.7 | Mouse | Blood | Cancer | 24h | 100 | 92 | Nontoxic | 3 | 2 | 3 | 2 | 3 | 2 | 2 | 1 | 4.5
22502734 | Gd2O3 | 43.8 | TEM | 222 | DLS | 6.5 | Zeta-potential | 40 | Manufacturer | -18.82 | -2.83 | -8.1 | 5.5 | MTS | RAW264.7 | Mouse | Blood | Cancer | 24h | 200 | 98 | Nontoxic | 3 | 2 | 3 | 2 | 3 | 2 | 2 | 1 | 4.5
22502734 | Gd2O3 | 43.8 | TEM | 222 | DLS | 6.5 | Zeta-potential | 40 | Manufacturer | -18.82 | -2.83 | -8.1 | 5.5 | ATP | RAW264.7 | Mouse | Blood | Cancer | 24h | 0.4 | 86 | Nontoxic | 3 | 2 | 3 | 2 | 3 | 2 | 2 | 1 | 4.5
22502734 | Gd2O3 | 43.8 | TEM | 222 | DLS | 6.5 | Zeta-potential | 40 | Manufacturer | -18.82 | -2.83 | -8.1 | 5.5 | ATP | RAW264.7 | Mouse | Blood | Cancer | 24h | 0.8 | 83 | Nontoxic | 3 | 2 | 3 | 2 | 3 | 2 | 2 | 1 | 4.5
22502734 | Gd2O3 | 43.8 | TEM | 222 | DLS | 6.5 | Zeta-potential | 40 | Manufacturer | -18.82 | -2.83 | -8.1 | 5.5 | ATP | RAW264.7 | Mouse | Blood | Cancer | 24h | 1.6 | 96 | Nontoxic | 3 | 2 | 3 | 2 | 3 | 2 | 2 | 1 | 4.5
22502734 | Gd2O3 | 43.8 | TEM | 222 | DLS | 6.5 | Zeta-potential | 40 | Manufacturer | -18.82 | -2.83 | -8.1 | 5.5 | ATP | RAW264.7 | Mouse | Blood | Cancer | 24h | 3.2 | 96 | Nontoxic | 3 | 2 | 3 | 2 | 3 | 2 | 2 | 1 | 4.5
22502734 | Gd2O3 | 43.8 | TEM | 222 | DLS | 6.5 | Zeta-potential | 40 | Manufacturer | -18.82 | -2.83 | -8.1 | 5.5 | ATP | RAW264.7 | Mouse | Blood | Cancer | 24h | 6.3 | 95 | Nontoxic | 3 | 2 | 3 | 2 | 3 | 2 | 2 | 1 | 4.5
22502734 | Gd2O3 | 43.8 | TEM | 222 | DLS | 6.5 | Zeta-potential | 40 | Manufacturer | -18.82 | -2.83 | -8.1 | 5.5 | ATP | RAW264.7 | Mouse | Blood | Cancer | 24h | 12.5 | 91 | Nontoxic | 3 | 2 | 3 | 2 | 3 | 2 | 2 | 1 | 4.5
22502734 | Gd2O3 | 43.8 | TEM | 222 | DLS | 6.5 | Zeta-potential | 40 | Manufacturer | -18.82 | -2.83 | -8.1 | 5.5 | ATP | RAW264.7 | Mouse | Blood | Cancer | 24h | 25 | 95 | Nontoxic | 3 | 2 | 3 | 2 | 3 | 2 | 2 | 1 | 4.5
22502734 | Gd2O3 | 43.8 | TEM | 222 | DLS | 6.5 | Zeta-potential | 40 | Manufacturer | -18.82 | -2.83 | -8.1 | 5.5 | ATP | RAW264.7 | Mouse | Blood | Cancer | 24h | 50 | 96 | Nontoxic | 3 | 2 | 3 | 2 | 3 | 2 | 2 | 1 | 4.5
22502734 | Gd2O3 | 43.8 | TEM | 222 | DLS | 6.5 | Zeta-potential | 40 | Manufacturer | -18.82 | -2.83 | -8.1 | 5.5 | ATP | RAW264.7 | Mouse | Blood | Cancer | 24h | 100 | 100 | Nontoxic | 3 | 2 | 3 | 2 | 3 | 2 | 2 | 1 | 4.5
22502734 | Gd2O3 | 43.8 | TEM | 222 | DLS | 6.5 | Zeta-potential | 40 | Manufacturer | -18.82 | -2.83 | -8.1 | 5.5 | ATP | RAW264.7 | Mouse | Blood | Cancer | 24h | 200 | 91 | Nontoxic | 3 | 2 | 3 | 2 | 3 | 2 | 2 | 1 | 4.5
22502734 | Gd2O3 | 43.8 | TEM | 222 | DLS | 6.5 | Zeta-potential | 40 | Manufacturer | -18.82 | -2.83 | -8.1 | 5.5 | LDH | RAW264.7 | Mouse | Blood | Cancer | 24h | 0.4 | 90 | Nontoxic | 3 | 2 | 3 | 2 | 3 | 2 | 2 | 1 | 4.5
22502734 | Gd2O3 | 43.8 | TEM | 222 | DLS | 6.5 | Zeta-potential | 40 | Manufacturer | -18.82 | -2.83 | -8.1 | 5.5 | LDH | RAW264.7 | Mouse | Blood | Cancer | 24h | 0.8 | 97 | Nontoxic | 3 | 2 | 3 | 2 | 3 | 2 | 2 | 1 | 4.5
22502734 | Gd2O3 | 43.8 | TEM | 222 | DLS | 6.5 | Zeta-potential | 40 | Manufacturer | -18.82 | -2.83 | -8.1 | 5.5 | LDH | RAW264.7 | Mouse | Blood | Cancer | 24h | 1.6 | 96 | Nontoxic | 3 | 2 | 3 | 2 | 3 | 2 | 2 | 1 | 4.5
22502734 | Gd2O3 | 43.8 | TEM | 222 | DLS | 6.5 | Zeta-potential | 40 | Manufacturer | -18.82 | -2.83 | -8.1 | 5.5 | LDH | RAW264.7 | Mouse | Blood | Cancer | 24h | 3.2 | 83 | Nontoxic | 3 | 2 | 3 | 2 | 3 | 2 | 2 | 1 | 4.5
22502734 | Gd2O3 | 43.8 | TEM | 222 | DLS | 6.5 | Zeta-potential | 40 | Manufacturer | -18.82 | -2.83 | -8.1 | 5.5 | LDH | RAW264.7 | Mouse | Blood | Cancer | 24h | 6.3 | 93 | Nontoxic | 3 | 2 | 3 | 2 | 3 | 2 | 2 | 1 | 4.5
22502734 | Gd2O3 | 43.8 | TEM | 222 | DLS | 6.5 | Zeta-potential | 40 | Manufacturer | -18.82 | -2.83 | -8.1 | 5.5 | LDH | RAW264.7 | Mouse | Blood | Cancer | 24h | 12.5 | 94 | Nontoxic | 3 | 2 | 3 | 2 | 3 | 2 | 2 | 1 | 4.5
22502734 | Gd2O3 | 43.8 | TEM | 222 | DLS | 6.5 | Zeta-potential | 40 | Manufacturer | -18.82 | -2.83 | -8.1 | 5.5 | LDH | RAW264.7 | Mouse | Blood | Cancer | 24h | 25 | 98 | Nontoxic | 3 | 2 | 3 | 2 | 3 | 2 | 2 | 1 | 4.5
22502734 | Gd2O3 | 43.8 | TEM | 222 | DLS | 6.5 | Zeta-potential | 40 | Manufacturer | -18.82 | -2.83 | -8.1 | 5.5 | LDH | RAW264.7 | Mouse | Blood | Cancer | 24h | 50 | 82 | Nontoxic | 3 | 2 | 3 | 2 | 3 | 2 | 2 | 1 | 4.5
22502734 | Gd2O3 | 43.8 | TEM | 222 | DLS | 6.5 | Zeta-potential | 40 | Manufacturer | -18.82 | -2.83 | -8.1 | 5.5 | LDH | RAW264.7 | Mouse | Blood | Cancer | 24h | 100 | 95 | Nontoxic | 3 | 2 | 3 | 2 | 3 | 2 | 2 | 1 | 4.5
22502734 | Gd2O3 | 43.8 | TEM | 222 | DLS | 6.5 | Zeta-potential | 40 | Manufacturer | -18.82 | -2.83 | -8.1 | 5.5 | LDH | RAW264.7 | Mouse | Blood | Cancer | 24h | 200 | 92 | Nontoxic | 3 | 2 | 3 | 2 | 3 | 2 | 2 | 1 | 4.5
22927021 | Gd2O3 | 4 | TEM | 19.4 | DLS | -19.2 | Zeta-potential | 212.2 | Estimation | -18.82 | -2.83 | -8.1 | 5.5 | PicoGreen | BJ | Human | Skin | Normal | 24h | 0 | 99.5384 | Nontoxic | 3 | 2 | 3 | 2 | 3 | 2 | 3 | 1 | 4.75
22927021 | Gd2O3 | 4 | TEM | 19.4 | DLS | -19.2 | Zeta-potential | 212.2 | Estimation | -18.82 | -2.83 | -8.1 | 5.5 | PicoGreen | BJ | Human | Skin | Normal | 24h | 300 | 97.334 | Nontoxic | 3 | 2 | 3 | 2 | 3 | 2 | 3 | 1 | 4.75
22927021 | Gd2O3 | 4 | TEM | 19.4 | DLS | -19.2 | Zeta-potential | 212.2 | Estimation | -18.82 | -2.83 | -8.1 | 5.5 | PicoGreen | BJ | Human | Skin | Normal | 24h | 450 | 90.1272 | Nontoxic | 3 | 2 | 3 | 2 | 3 | 2 | 3 | 1 | 4.75
22927021 | Gd2O3 | 4 | TEM | 19.4 | DLS | -19.2 | Zeta-potential | 212.2 | Estimation | -18.82 | -2.83 | -8.1 | 5.5 | PicoGreen | BJ | Human | Skin | Normal | 24h | 600 | 82.6943 | Nontoxic | 3 | 2 | 3 | 2 | 3 | 2 | 3 | 1 | 4.75
22927021 | Gd2O3 | 4 | TEM | 19.4 | DLS | -19.2 | Zeta-potential | 212.2 | Estimation | -18.82 | -2.83 | -8.1 | 5.5 | PicoGreen | BJ | Human | Skin | Normal | 24h | 750 | 61.8512 | Nontoxic | 3 | 2 | 3 | 2 | 3 | 2 | 3 | 1 | 4.75
22927021 | Gd2O3 | 4 | TEM | 19.4 | DLS | -19.2 | Zeta-potential | 212.2 | Estimation | -18.82 | -2.83 | -8.1 | 5.5 | PicoGreen | BJ | Human | Skin | Normal | 24h | 1000 | 61.2153 | Nontoxic | 3 | 2 | 3 | 2 | 3 | 2 | 3 | 1 | 4.75
22502734 | HfO2 | 28.4 | TEM | 307.7 | DLS | 33.5 | Zeta-potential | 21.8 | Estimation | -1.17 | -2.96 | -8.37 | 5.71 | MTS | BEAS-2B | Human | Lung | Normal | 24h | 0.4 | 87 | Nontoxic | 3 | 2 | 3 | 2 | 3 | 2 | 3 | 1 | 4.75
22502734 | HfO2 | 28.4 | TEM | 307.7 | DLS | 33.5 | Zeta-potential | 21.8 | Estimation | -1.17 | -2.96 | -8.37 | 5.71 | MTS | BEAS-2B | Human | Lung | Normal | 24h | 0.8 | 88 | Nontoxic | 3 | 2 | 3 | 2 | 3 | 2 | 3 | 1 | 4.75
22502734 | HfO2 | 28.4 | TEM | 307.7 | DLS | 33.5 | Zeta-potential | 21.8 | Estimation | -1.17 | -2.96 | -8.37 | 5.71 | MTS | BEAS-2B | Human | Lung | Normal | 24h | 1.6 | 96 | Nontoxic | 3 | 2 | 3 | 2 | 3 | 2 | 3 | 1 | 4.75
22502734 | HfO2 | 28.4 | TEM | 307.7 | DLS | 33.5 | Zeta-potential | 21.8 | Estimation | -1.17 | -2.96 | -8.37 | 5.71 | MTS | BEAS-2B | Human | Lung | Normal | 24h | 3.2 | 91 | Nontoxic | 3 | 2 | 3 | 2 | 3 | 2 | 3 | 1 | 4.75
22502734 | HfO2 | 28.4 | TEM | 307.7 | DLS | 33.5 | Zeta-potential | 21.8 | Estimation | -1.17 | -2.96 | -8.37 | 5.71 | MTS | BEAS-2B | Human | Lung | Normal | 24h | 6.3 | 91 | Nontoxic | 3 | 2 | 3 | 2 | 3 | 2 | 3 | 1 | 4.75
22502734 | HfO2 | 28.4 | TEM | 307.7 | DLS | 33.5 | Zeta-potential | 21.8 | Estimation | -1.17 | -2.96 | -8.37 | 5.71 | MTS | BEAS-2B | Human | Lung | Normal | 24h | 12.5 | 88 | Nontoxic | 3 | 2 | 3 | 2 | 3 | 2 | 3 | 1 | 4.75
22502734 | HfO2 | 28.4 | TEM | 307.7 | DLS | 33.5 | Zeta-potential | 21.8 | Estimation | -1.17 | -2.96 | -8.37 | 5.71 | MTS | BEAS-2B | Human | Lung | Normal | 24h | 25 | 89 | Nontoxic | 3 | 2 | 3 | 2 | 3 | 2 | 3 | 1 | 4.75
22502734 | HfO2 | 28.4 | TEM | 307.7 | DLS | 33.5 | Zeta-potential | 21.8 | Estimation | -1.17 | -2.96 | -8.37 | 5.71 | MTS | BEAS-2B | Human | Lung | Normal | 24h | 50 | 87 | Nontoxic | 3 | 2 | 3 | 2 | 3 | 2 | 3 | 1 | 4.75
22502734 | HfO2 | 28.4 | TEM | 307.7 | DLS | 33.5 | Zeta-potential | 21.8 | Estimation | -1.17 | -2.96 | -8.37 | 5.71 | MTS | BEAS-2B | Human | Lung | Normal | 24h | 100 | 91 | Nontoxic | 3 | 2 | 3 | 2 | 3 | 2 | 3 | 1 | 4.75
22502734 | HfO2 | 28.4 | TEM | 307.7 | DLS | 33.5 | Zeta-potential | 21.8 | Estimation | -1.17 | -2.96 | -8.37 | 5.71 | MTS | BEAS-2B | Human | Lung | Normal | 24h | 200 | 98 | Nontoxic | 3 | 2 | 3 | 2 | 3 | 2 | 3 | 1 | 4.75
22502734 | HfO2 | 28.4 | TEM | 307.7 | DLS | 33.5 | Zeta-potential | 21.8 | Estimation | -1.17 | -2.96 | -8.37 | 5.71 | ATP | BEAS-2B | Human | Lung | Normal | 24h | 0.4 | 96 | Nontoxic | 3 | 2 | 3 | 2 | 3 | 2 | 3 | 1 | 4.75
22502734 | HfO2 | 28.4 | TEM | 307.7 | DLS | 33.5 | Zeta-potential | 21.8 | Estimation | -1.17 | -2.96 | -8.37 | 5.71 | ATP | BEAS-2B | Human | Lung | Normal | 24h | 0.8 | 97 | Nontoxic | 3 | 2 | 3 | 2 | 3 | 2 | 3 | 1 | 4.75
22502734 | HfO2 | 28.4 | TEM | 307.7 | DLS | 33.5 | Zeta-potential | 21.8 | Estimation | -1.17 | -2.96 | -8.37 | 5.71 | ATP | BEAS-2B | Human | Lung | Normal | 24h | 1.6 | 85 | Nontoxic | 3 | 2 | 3 | 2 | 3 | 2 | 3 | 1 | 4.75
22502734 | HfO2 | 28.4 | TEM | 307.7 | DLS | 33.5 | Zeta-potential | 21.8 | Estimation | -1.17 | -2.96 | -8.37 | 5.71 | ATP | BEAS-2B | Human | Lung | Normal | 24h | 3.2 | 87 | Nontoxic | 3 | 2 | 3 | 2 | 3 | 2 | 3 | 1 | 4.75
22502734 | HfO2 | 28.4 | TEM | 307.7 | DLS | 33.5 | Zeta-potential | 21.8 | Estimation | -1.17 | -2.96 | -8.37 | 5.71 | ATP | BEAS-2B | Human | Lung | Normal | 24h | 6.3 | 94 | Nontoxic | 3 | 2 | 3 | 2 | 3 | 2 | 3 | 1 | 4.75
22502734 | HfO2 | 28.4 | TEM | 307.7 | DLS | 33.5 | Zeta-potential | 21.8 | Estimation | -1.17 | -2.96 | -8.37 | 5.71 | ATP | BEAS-2B | Human | Lung | Normal | 24h | 12.5 | 87 | Nontoxic | 3 | 2 | 3 | 2 | 3 | 2 | 3 | 1 | 4.75
22502734 | HfO2 | 28.4 | TEM | 307.7 | DLS | 33.5 | Zeta-potential | 21.8 | Estimation | -1.17 | -2.96 | -8.37 | 5.71 | ATP | BEAS-2B | Human | Lung | Normal | 24h | 25 | 87 | Nontoxic | 3 | 2 | 3 | 2 | 3 | 2 | 3 | 1 | 4.75
22502734 | HfO2 | 28.4 | TEM | 307.7 | DLS | 33.5 | Zeta-potential | 21.8 | Estimation | -1.17 | -2.96 | -8.37 | 5.71 | ATP | BEAS-2B | Human | Lung | Normal | 24h | 50 | 99 | Nontoxic | 3 | 2 | 3 | 2 | 3 | 2 | 3 | 1 | 4.75
22502734 | HfO2 | 28.4 | TEM | 307.7 | DLS | 33.5 | Zeta-potential | 21.8 | Estimation | -1.17 | -2.96 | -8.37 | 5.71 | ATP | BEAS-2B | Human | Lung | Normal | 24h | 100 | 90 | Nontoxic | 3 | 2 | 3 | 2 | 3 | 2 | 3 | 1 | 4.75
22502734 | HfO2 | 28.4 | TEM | 307.7 | DLS | 33.5 | Zeta-potential | 21.8 | Estimation | -1.17 | -2.96 | -8.37 | 5.71 | ATP | BEAS-2B | Human | Lung | Normal | 24h | 200 | 86 | Nontoxic | 3 | 2 | 3 | 2 | 3 | 2 | 3 | 1 | 4.75
22502734 | HfO2 | 28.4 | TEM | 307.7 | DLS | 33.5 | Zeta-potential | 21.8 | Estimation | -1.17 | -2.96 | -8.37 | 5.71 | LDH | BEAS-2B | Human | Lung | Normal | 24h | 0.4 | 97 | Nontoxic | 3 | 2 | 3 | 2 | 3 | 2 | 3 | 1 | 4.75
22502734 | HfO2 | 28.4 | TEM | 307.7 | DLS | 33.5 | Zeta-potential | 21.8 | Estimation | -1.17 | -2.96 | -8.37 | 5.71 | LDH | BEAS-2B | Human | Lung | Normal | 24h | 0.8 | 93 | Nontoxic | 3 | 2 | 3 | 2 | 3 | 2 | 3 | 1 | 4.75
22502734 | HfO2 | 28.4 | TEM | 307.7 | DLS | 33.5 | Zeta-potential | 21.8 | Estimation | -1.17 | -2.96 | -8.37 | 5.71 | LDH | BEAS-2B | Human | Lung | Normal | 24h | 1.6 | 97 | Nontoxic | 3 | 2 | 3 | 2 | 3 | 2 | 3 | 1 | 4.75
22502734 | HfO2 | 28.4 | TEM | 307.7 | DLS | 33.5 | Zeta-potential | 21.8 | Estimation | -1.17 | -2.96 | -8.37 | 5.71 | LDH | BEAS-2B | Human | Lung | Normal | 24h | 3.2 | 80 | Nontoxic | 3 | 2 | 3 | 2 | 3 | 2 | 3 | 1 | 4.75
22502734 | HfO2 | 28.4 | TEM | 307.7 | DLS | 33.5 | Zeta-potential | 21.8 | Estimation | -1.17 | -2.96 | -8.37 | 5.71 | LDH | BEAS-2B | Human | Lung | Normal | 24h | 6.3 | 83 | Nontoxic | 3 | 2 | 3 | 2 | 3 | 2 | 3 | 1 | 4.75
22502734 | HfO2 | 28.4 | TEM | 307.7 | DLS | 33.5 | Zeta-potential | 21.8 | Estimation | -1.17 | -2.96 | -8.37 | 5.71 | LDH | BEAS-2B | Human | Lung | Normal | 24h | 12.5 | 82 | Nontoxic | 3 | 2 | 3 | 2 | 3 | 2 | 3 | 1 | 4.75
22502734 | HfO2 | 28.4 | TEM | 307.7 | DLS | 33.5 | Zeta-potential | 21.8 | Estimation | -1.17 | -2.96 | -8.37 | 5.71 | LDH | BEAS-2B | Human | Lung | Normal | 24h | 25 | 96 | Nontoxic | 3 | 2 | 3 | 2 | 3 | 2 | 3 | 1 | 4.75
22502734 | HfO2 | 28.4 | TEM | 307.7 | DLS | 33.5 | Zeta-potential | 21.8 | Estimation | -1.17 | -2.96 | -8.37 | 5.71 | LDH | BEAS-2B | Human | Lung | Normal | 24h | 50 | 93 | Nontoxic | 3 | 2 | 3 | 2 | 3 | 2 | 3 | 1 | 4.75
22502734 | HfO2 | 28.4 | TEM | 307.7 | DLS | 33.5 | Zeta-potential | 21.8 | Estimation | -1.17 | -2.96 | -8.37 | 5.71 | LDH | BEAS-2B | Human | Lung | Normal | 24h | 100 | 98 | Nontoxic | 3 | 2 | 3 | 2 | 3 | 2 | 3 | 1 | 4.75
22502734 | HfO2 | 28.4 | TEM | 307.7 | DLS | 33.5 | Zeta-potential | 21.8 | Estimation | -1.17 | -2.96 | -8.37 | 5.71 | LDH | BEAS-2B | Human | Lung | Normal | 24h | 200 | 80 | Nontoxic | 3 | 2 | 3 | 2 | 3 | 2 | 3 | 1 | 4.75
22502734 | HfO2 | 28.4 | TEM | 280.6 | DLS | 33.5 | Zeta-potential | 21.8 | Estimation | -1.17 | -2.96 | -8.37 | 5.71 | MTS | RAW264.7 | Mouse | Blood | Cancer | 24h | 0.4 | 88 | Nontoxic | 3 | 2 | 3 | 2 | 3 | 2 | 3 | 1 | 4.75
22502734 | HfO2 | 28.4 | TEM | 280.6 | DLS | 33.5 | Zeta-potential | 21.8 | Estimation | -1.17 | -2.96 | -8.37 | 5.71 | MTS | RAW264.7 | Mouse | Blood | Cancer | 24h | 0.8 | 89 | Nontoxic | 3 | 2 | 3 | 2 | 3 | 2 | 3 | 1 | 4.75
22502734 | HfO2 | 28.4 | TEM | 280.6 | DLS | 33.5 | Zeta-potential | 21.8 | Estimation | -1.17 | -2.96 | -8.37 | 5.71 | MTS | RAW264.7 | Mouse | Blood | Cancer | 24h | 1.6 | 93 | Nontoxic | 3 | 2 | 3 | 2 | 3 | 2 | 3 | 1 | 4.75
22502734 | HfO2 | 28.4 | TEM | 280.6 | DLS | 33.5 | Zeta-potential | 21.8 | Estimation | -1.17 | -2.96 | -8.37 | 5.71 | MTS | RAW264.7 | Mouse | Blood | Cancer | 24h | 3.2 | 100 | Nontoxic | 3 | 2 | 3 | 2 | 3 | 2 | 3 | 1 | 4.75
22502734 | HfO2 | 28.4 | TEM | 280.6 | DLS | 33.5 | Zeta-potential | 21.8 | Estimation | -1.17 | -2.96 | -8.37 | 5.71 | MTS | RAW264.7 | Mouse | Blood | Cancer | 24h | 6.3 | 92 | Nontoxic | 3 | 2 | 3 | 2 | 3 | 2 | 3 | 1 | 4.75
22502734 | HfO2 | 28.4 | TEM | 280.6 | DLS | 33.5 | Zeta-potential | 21.8 | Estimation | -1.17 | -2.96 | -8.37 | 5.71 | MTS | RAW264.7 | Mouse | Blood | Cancer | 24h | 12.5 | 95 | Nontoxic | 3 | 2 | 3 | 2 | 3 | 2 | 3 | 1 | 4.75
22502734 | HfO2 | 28.4 | TEM | 280.6 | DLS | 33.5 | Zeta-potential | 21.8 | Estimation | -1.17 | -2.96 | -8.37 | 5.71 | MTS | RAW264.7 | Mouse | Blood | Cancer | 24h | 25 | 84 | Nontoxic | 3 | 2 | 3 | 2 | 3 | 2 | 3 | 1 | 4.75
22502734 | HfO2 | 28.4 | TEM | 280.6 | DLS | 33.5 | Zeta-potential | 21.8 | Estimation | -1.17 | -2.96 | -8.37 | 5.71 | MTS | RAW264.7 | Mouse | Blood | Cancer | 24h | 50 | 80 | Nontoxic | 3 | 2 | 3 | 2 | 3 | 2 | 3 | 1 | 4.75
22502734 | HfO2 | 28.4 | TEM | 280.6 | DLS | 33.5 | Zeta-potential | 21.8 | Estimation | -1.17 | -2.96 | -8.37 | 5.71 | MTS | RAW264.7 | Mouse | Blood | Cancer | 24h | 100 | 92 | Nontoxic | 3 | 2 | 3 | 2 | 3 | 2 | 3 | 1 | 4.75
22502734 | HfO2 | 28.4 | TEM | 280.6 | DLS | 33.5 | Zeta-potential | 21.8 | Estimation | -1.17 | -2.96 | -8.37 | 5.71 | MTS | RAW264.7 | Mouse | Blood | Cancer | 24h | 200 | 86 | Nontoxic | 3 | 2 | 3 | 2 | 3 | 2 | 3 | 1 | 4.75
22502734 | HfO2 | 28.4 | TEM | 280.6 | DLS | 33.5 | Zeta-potential | 21.8 | Estimation | -1.17 | -2.96 | -8.37 | 5.71 | ATP | RAW264.7 | Mouse | Blood | Cancer | 24h | 0.4 | 100 | Nontoxic | 3 | 2 | 3 | 2 | 3 | 2 | 3 | 1 | 4.75
22502734 | HfO2 | 28.4 | TEM | 280.6 | DLS | 33.5 | Zeta-potential | 21.8 | Estimation | -1.17 | -2.96 | -8.37 | 5.71 | ATP | RAW264.7 | Mouse | Blood | Cancer | 24h | 0.8 | 83 | Nontoxic | 3 | 2 | 3 | 2 | 3 | 2 | 3 | 1 | 4.75
22502734 | HfO2 | 28.4 | TEM | 280.6 | DLS | 33.5 | Zeta-potential | 21.8 | Estimation | -1.17 | -2.96 | -8.37 | 5.71 | ATP | RAW264.7 | Mouse | Blood | Cancer | 24h | 1.6 | 95 | Nontoxic | 3 | 2 | 3 | 2 | 3 | 2 | 3 | 1 | 4.75
22502734 | HfO2 | 28.4 | TEM | 280.6 | DLS | 33.5 | Zeta-potential | 21.8 | Estimation | -1.17 | -2.96 | -8.37 | 5.71 | ATP | RAW264.7 | Mouse | Blood | Cancer | 24h | 3.2 | 90 | Nontoxic | 3 | 2 | 3 | 2 | 3 | 2 | 3 | 1 | 4.75
22502734 | HfO2 | 28.4 | TEM | 280.6 | DLS | 33.5 | Zeta-potential | 21.8 | Estimation | -1.17 | -2.96 | -8.37 | 5.71 | ATP | RAW264.7 | Mouse | Blood | Cancer | 24h | 6.3 | 86 | Nontoxic | 3 | 2 | 3 | 2 | 3 | 2 | 3 | 1 | 4.75
22502734 | HfO2 | 28.4 | TEM | 280.6 | DLS | 33.5 | Zeta-potential | 21.8 | Estimation | -1.17 | -2.96 | -8.37 | 5.71 | ATP | RAW264.7 | Mouse | Blood | Cancer | 24h | 12.5 | 95 | Nontoxic | 3 | 2 | 3 | 2 | 3 | 2 | 3 | 1 | 4.75
22502734 | HfO2 | 28.4 | TEM | 280.6 | DLS | 33.5 | Zeta-potential | 21.8 | Estimation | -1.17 | -2.96 | -8.37 | 5.71 | ATP | RAW264.7 | Mouse | Blood | Cancer | 24h | 25 | 96 | Nontoxic | 3 | 2 | 3 | 2 | 3 | 2 | 3 | 1 | 4.75
22502734 | HfO2 | 28.4 | TEM | 280.6 | DLS | 33.5 | Zeta-potential | 21.8 | Estimation | -1.17 | -2.96 | -8.37 | 5.71 | ATP | RAW264.7 | Mouse | Blood | Cancer | 24h | 50 | 96 | Nontoxic | 3 | 2 | 3 | 2 | 3 | 2 | 3 | 1 | 4.75
22502734 | HfO2 | 28.4 | TEM | 280.6 | DLS | 33.5 | Zeta-potential | 21.8 | Estimation | -1.17 | -2.96 | -8.37 | 5.71 | ATP | RAW264.7 | Mouse | Blood | Cancer | 24h | 100 | 95 | Nontoxic | 3 | 2 | 3 | 2 | 3 | 2 | 3 | 1 | 4.75
22502734 | HfO2 | 28.4 | TEM | 280.6 | DLS | 33.5 | Zeta-potential | 21.8 | Estimation | -1.17 | -2.96 | -8.37 | 5.71 | ATP | RAW264.7 | Mouse | Blood | Cancer | 24h | 200 | 82 | Nontoxic | 3 | 2 | 3 | 2 | 3 | 2 | 3 | 1 | 4.75
22502734 | HfO2 | 28.4 | TEM | 280.6 | DLS | 33.5 | Zeta-potential | 21.8 | Estimation | -1.17 | -2.96 | -8.37 | 5.71 | LDH | RAW264.7 | Mouse | Blood | Cancer | 24h | 0.4 | 100 | Nontoxic | 3 | 2 | 3 | 2 | 3 | 2 | 3 | 1 | 4.75
22502734 | HfO2 | 28.4 | TEM | 280.6 | DLS | 33.5 | Zeta-potential | 21.8 | Estimation | -1.17 | -2.96 | -8.37 | 5.71 | LDH | RAW264.7 | Mouse | Blood | Cancer | 24h | 0.8 | 81 | Nontoxic | 3 | 2 | 3 | 2 | 3 | 2 | 3 | 1 | 4.75
22502734 | HfO2 | 28.4 | TEM | 280.6 | DLS | 33.5 | Zeta-potential | 21.8 | Estimation | -1.17 | -2.96 | -8.37 | 5.71 | LDH | RAW264.7 | Mouse | Blood | Cancer | 24h | 1.6 | 90 | Nontoxic | 3 | 2 | 3 | 2 | 3 | 2 | 3 | 1 | 4.75
22502734 | HfO2 | 28.4 | TEM | 280.6 | DLS | 33.5 | Zeta-potential | 21.8 | Estimation | -1.17 | -2.96 | -8.37 | 5.71 | LDH | RAW264.7 | Mouse | Blood | Cancer | 24h | 3.2 | 99 | Nontoxic | 3 | 2 | 3 | 2 | 3 | 2 | 3 | 1 | 4.75
22502734 | HfO2 | 28.4 | TEM | 280.6 | DLS | 33.5 | Zeta-potential | 21.8 | Estimation | -1.17 | -2.96 | -8.37 | 5.71 | LDH | RAW264.7 | Mouse | Blood | Cancer | 24h | 6.3 | 80 | Nontoxic | 3 | 2 | 3 | 2 | 3 | 2 | 3 | 1 | 4.75
22502734 | HfO2 | 28.4 | TEM | 280.6 | DLS | 33.5 | Zeta-potential | 21.8 | Estimation | -1.17 | -2.96 | -8.37 | 5.71 | LDH | RAW264.7 | Mouse | Blood | Cancer | 24h | 12.5 | 84 | Nontoxic | 3 | 2 | 3 | 2 | 3 | 2 | 3 | 1 | 4.75
22502734 | HfO2 | 28.4 | TEM | 280.6 | DLS | 33.5 | Zeta-potential | 21.8 | Estimation | -1.17 | -2.96 | -8.37 | 5.71 | LDH | RAW264.7 | Mouse | Blood | Cancer | 24h | 25 | 90 | Nontoxic | 3 | 2 | 3 | 2 | 3 | 2 | 3 | 1 | 4.75
22502734 | HfO2 | 28.4 | TEM | 280.6 | DLS | 33.5 | Zeta-potential | 21.8 | Estimation | -1.17 | -2.96 | -8.37 | 5.71 | LDH | RAW264.7 | Mouse | Blood | Cancer | 24h | 50 | 84 | Nontoxic | 3 | 2 | 3 | 2 | 3 | 2 | 3 | 1 | 4.75
22502734 | HfO2 | 28.4 | TEM | 280.6 | DLS | 33.5 | Zeta-potential | 21.8 | Estimation | -1.17 | -2.96 | -8.37 | 5.71 | LDH | RAW264.7 | Mouse | Blood | Cancer | 24h | 100 | 83 | Nontoxic | 3 | 2 | 3 | 2 | 3 | 2 | 3 | 1 | 4.75
22502734 | HfO2 | 28.4 | TEM | 280.6 | DLS | 33.5 | Zeta-potential | 21.8 | Estimation | -1.17 | -2.96 | -8.37 | 5.71 | LDH | RAW264.7 | Mouse | Blood | Cancer | 24h | 200 | 81 | Nontoxic | 3 | 2 | 3 | 2 | 3 | 2 | 3 | 1 | 4.75
22502734 | In2O3 | 59.6 | TEM | 259.8 | DLS | 61.9 | Zeta-potential | 14 | Estimation | -9.606 | -3.63 | -7.32 | 5.58 | MTS | BEAS-2B | Human | Lung | Normal | 24h | 0.4 | 98 | Nontoxic | 3 | 2 | 3 | 2 | 3 | 2 | 3 | 1 | 4.75
22502734 | In2O3 | 59.6 | TEM | 259.8 | DLS | 61.9 | Zeta-potential | 14 | Estimation | -9.606 | -3.63 | -7.32 | 5.58 | MTS | BEAS-2B | Human | Lung | Normal | 24h | 0.8 | 96 | Nontoxic | 3 | 2 | 3 | 2 | 3 | 2 | 3 | 1 | 4.75
22502734 | In2O3 | 59.6 | TEM | 259.8 | DLS | 61.9 | Zeta-potential | 14 | Estimation | -9.606 | -3.63 | -7.32 | 5.58 | MTS | BEAS-2B | Human | Lung | Normal | 24h | 1.6 | 87 | Nontoxic | 3 | 2 | 3 | 2 | 3 | 2 | 3 | 1 | 4.75
22502734 | In2O3 | 59.6 | TEM | 259.8 | DLS | 61.9 | Zeta-potential | 14 | Estimation | -9.606 | -3.63 | -7.32 | 5.58 | MTS | BEAS-2B | Human | Lung | Normal | 24h | 3.2 | 89 | Nontoxic | 3 | 2 | 3 | 2 | 3 | 2 | 3 | 1 | 4.75
22502734 | In2O3 | 59.6 | TEM | 259.8 | DLS | 61.9 | Zeta-potential | 14 | Estimation | -9.606 | -3.63 | -7.32 | 5.58 | MTS | BEAS-2B | Human | Lung | Normal | 24h | 6.3 | 99 | Nontoxic | 3 | 2 | 3 | 2 | 3 | 2 | 3 | 1 | 4.75
22502734 | In2O3 | 59.6 | TEM | 259.8 | DLS | 61.9 | Zeta-potential | 14 | Estimation | -9.606 | -3.63 | -7.32 | 5.58 | MTS | BEAS-2B | Human | Lung | Normal | 24h | 12.5 | 89 | Nontoxic | 3 | 2 | 3 | 2 | 3 | 2 | 3 | 1 | 4.75
22502734 | In2O3 | 59.6 | TEM | 259.8 | DLS | 61.9 | Zeta-potential | 14 | Estimation | -9.606 | -3.63 | -7.32 | 5.58 | MTS | BEAS-2B | Human | Lung | Normal | 24h | 25 | 97 | Nontoxic | 3 | 2 | 3 | 2 | 3 | 2 | 3 | 1 | 4.75
22502734 | In2O3 | 59.6 | TEM | 259.8 | DLS | 61.9 | Zeta-potential | 14 | Estimation | -9.606 | -3.63 | -7.32 | 5.58 | MTS | BEAS-2B | Human | Lung | Normal | 24h | 50 | 90 | Nontoxic | 3 | 2 | 3 | 2 | 3 | 2 | 3 | 1 | 4.75
22502734 | In2O3 | 59.6 | TEM | 259.8 | DLS | 61.9 | Zeta-potential | 14 | Estimation | -9.606 | -3.63 | -7.32 | 5.58 | MTS | BEAS-2B | Human | Lung | Normal | 24h | 100 | 80 | Nontoxic | 3 | 2 | 3 | 2 | 3 | 2 | 3 | 1 | 4.75
22502734 | In2O3 | 59.6 | TEM | 259.8 | DLS | 61.9 | Zeta-potential | 14 | Estimation | -9.606 | -3.63 | -7.32 | 5.58 | MTS | BEAS-2B | Human | Lung | Normal | 24h | 200 | 91 | Nontoxic | 3 | 2 | 3 | 2 | 3 | 2 | 3 | 1 | 4.75
22502734 | In2O3 | 59.6 | TEM | 259.8 | DLS | 61.9 | Zeta-potential | 14 | Estimation | -9.606 | -3.63 | -7.32 | 5.58 | ATP | BEAS-2B | Human | Lung | Normal | 24h | 0.4 | 85 | Nontoxic | 3 | 2 | 3 | 2 | 3 | 2 | 3 | 1 | 4.75
22502734 | In2O3 | 59.6 | TEM | 259.8 | DLS | 61.9 | Zeta-potential | 14 | Estimation | -9.606 | -3.63 | -7.32 | 5.58 | ATP | BEAS-2B | Human | Lung | Normal | 24h | 0.8 | 94 | Nontoxic | 3 | 2 | 3 | 2 | 3 | 2 | 3 | 1 | 4.75
22502734 | In2O3 | 59.6 | TEM | 259.8 | DLS | 61.9 | Zeta-potential | 14 | Estimation | -9.606 | -3.63 | -7.32 | 5.58 | ATP | BEAS-2B | Human | Lung | Normal | 24h | 1.6 | 99 | Nontoxic | 3 | 2 | 3 | 2 | 3 | 2 | 3 | 1 | 4.75
22502734 | In2O3 | 59.6 | TEM | 259.8 | DLS | 61.9 | Zeta-potential | 14 | Estimation | -9.606 | -3.63 | -7.32 | 5.58 | ATP | BEAS-2B | Human | Lung | Normal | 24h | 3.2 | 80 | Nontoxic | 3 | 2 | 3 | 2 | 3 | 2 | 3 | 1 | 4.75
22502734 | In2O3 | 59.6 | TEM | 259.8 | DLS | 61.9 | Zeta-potential | 14 | Estimation | -9.606 | -3.63 | -7.32 | 5.58 | ATP | BEAS-2B | Human | Lung | Normal | 24h | 6.3 | 96 | Nontoxic | 3 | 2 | 3 | 2 | 3 | 2 | 3 | 1 | 4.75
22502734 | In2O3 | 59.6 | TEM | 259.8 | DLS | 61.9 | Zeta-potential | 14 | Estimation | -9.606 | -3.63 | -7.32 | 5.58 | ATP | BEAS-2B | Human | Lung | Normal | 24h | 12.5 | 90 | Nontoxic | 3 | 2 | 3 | 2 | 3 | 2 | 3 | 1 | 4.75
22502734 | In2O3 | 59.6 | TEM | 259.8 | DLS | 61.9 | Zeta-potential | 14 | Estimation | -9.606 | -3.63 | -7.32 | 5.58 | ATP | BEAS-2B | Human | Lung | Normal | 24h | 25 | 80 | Nontoxic | 3 | 2 | 3 | 2 | 3 | 2 | 3 | 1 | 4.75
22502734 | In2O3 | 59.6 | TEM | 259.8 | DLS | 61.9 | Zeta-potential | 14 | Estimation | -9.606 | -3.63 | -7.32 | 5.58 | ATP | BEAS-2B | Human | Lung | Normal | 24h | 50 | 84 | Nontoxic | 3 | 2 | 3 | 2 | 3 | 2 | 3 | 1 | 4.75
22502734 | In2O3 | 59.6 | TEM | 259.8 | DLS | 61.9 | Zeta-potential | 14 | Estimation | -9.606 | -3.63 | -7.32 | 5.58 | ATP | BEAS-2B | Human | Lung | Normal | 24h | 100 | 82 | Nontoxic | 3 | 2 | 3 | 2 | 3 | 2 | 3 | 1 | 4.75
22502734 | In2O3 | 59.6 | TEM | 259.8 | DLS | 61.9 | Zeta-potential | 14 | Estimation | -9.606 | -3.63 | -7.32 | 5.58 | ATP | BEAS-2B | Human | Lung | Normal | 24h | 200 | 100 | Nontoxic | 3 | 2 | 3 | 2 | 3 | 2 | 3 | 1 | 4.75
22502734 | In2O3 | 59.6 | TEM | 259.8 | DLS | 61.9 | Zeta-potential | 14 | Estimation | -9.606 | -3.63 | -7.32 | 5.58 | LDH | BEAS-2B | Human | Lung | Normal | 24h | 0.4 | 88 | Nontoxic | 3 | 2 | 3 | 2 | 3 | 2 | 3 | 1 | 4.75
22502734 | In2O3 | 59.6 | TEM | 259.8 | DLS | 61.9 | Zeta-potential | 14 | Estimation | -9.606 | -3.63 | -7.32 | 5.58 | LDH | BEAS-2B | Human | Lung | Normal | 24h | 0.8 | 97 | Nontoxic | 3 | 2 | 3 | 2 | 3 | 2 | 3 | 1 | 4.75
22502734 | In2O3 | 59.6 | TEM | 259.8 | DLS | 61.9 | Zeta-potential | 14 | Estimation | -9.606 | -3.63 | -7.32 | 5.58 | LDH | BEAS-2B | Human | Lung | Normal | 24h | 1.6 | 96 | Nontoxic | 3 | 2 | 3 | 2 | 3 | 2 | 3 | 1 | 4.75
22502734 | In2O3 | 59.6 | TEM | 259.8 | DLS | 61.9 | Zeta-potential | 14 | Estimation | -9.606 | -3.63 | -7.32 | 5.58 | LDH | BEAS-2B | Human | Lung | Normal | 24h | 3.2 | 95 | Nontoxic | 3 | 2 | 3 | 2 | 3 | 2 | 3 | 1 | 4.75
22502734 | In2O3 | 59.6 | TEM | 259.8 | DLS | 61.9 | Zeta-potential | 14 | Estimation | -9.606 | -3.63 | -7.32 | 5.58 | LDH | BEAS-2B | Human | Lung | Normal | 24h | 6.3 | 85 | Nontoxic | 3 | 2 | 3 | 2 | 3 | 2 | 3 | 1 | 4.75
22502734 | In2O3 | 59.6 | TEM | 259.8 | DLS | 61.9 | Zeta-potential | 14 | Estimation | -9.606 | -3.63 | -7.32 | 5.58 | LDH | BEAS-2B | Human | Lung | Normal | 24h | 12.5 | 100 | Nontoxic | 3 | 2 | 3 | 2 | 3 | 2 | 3 | 1 | 4.75
22502734 | In2O3 | 59.6 | TEM | 259.8 | DLS | 61.9 | Zeta-potential | 14 | Estimation | -9.606 | -3.63 | -7.32 | 5.58 | LDH | BEAS-2B | Human | Lung | Normal | 24h | 25 | 97 | Nontoxic | 3 | 2 | 3 | 2 | 3 | 2 | 3 | 1 | 4.75
22502734 | In2O3 | 59.6 | TEM | 259.8 | DLS | 61.9 | Zeta-potential | 14 | Estimation | -9.606 | -3.63 | -7.32 | 5.58 | LDH | BEAS-2B | Human | Lung | Normal | 24h | 50 | 99 | Nontoxic | 3 | 2 | 3 | 2 | 3 | 2 | 3 | 1 | 4.75
22502734 | In2O3 | 59.6 | TEM | 259.8 | DLS | 61.9 | Zeta-potential | 14 | Estimation | -9.606 | -3.63 | -7.32 | 5.58 | LDH | BEAS-2B | Human | Lung | Normal | 24h | 100 | 96 | Nontoxic | 3 | 2 | 3 | 2 | 3 | 2 | 3 | 1 | 4.75
22502734 | In2O3 | 59.6 | TEM | 259.8 | DLS | 61.9 | Zeta-potential | 14 | Estimation | -9.606 | -3.63 | -7.32 | 5.58 | LDH | BEAS-2B | Human | Lung | Normal | 24h | 200 | 93 | Nontoxic | 3 | 2 | 3 | 2 | 3 | 2 | 3 | 1 | 4.75
22502734 | In2O3 | 59.6 | TEM | 244.5 | DLS | 61.9 | Zeta-potential | 14 | Estimation | -9.606 | -3.63 | -7.32 | 5.58 | MTS | RAW264.7 | Mouse | Blood | Cancer | 24h | 0.4 | 95 | Nontoxic | 3 | 2 | 3 | 2 | 3 | 2 | 3 | 1 | 4.75
22502734 | In2O3 | 59.6 | TEM | 244.5 | DLS | 61.9 | Zeta-potential | 14 | Estimation | -9.606 | -3.63 | -7.32 | 5.58 | MTS | RAW264.7 | Mouse | Blood | Cancer | 24h | 0.8 | 85 | Nontoxic | 3 | 2 | 3 | 2 | 3 | 2 | 3 | 1 | 4.75
22502734 | In2O3 | 59.6 | TEM | 244.5 | DLS | 61.9 | Zeta-potential | 14 | Estimation | -9.606 | -3.63 | -7.32 | 5.58 | MTS | RAW264.7 | Mouse | Blood | Cancer | 24h | 1.6 | 100 | Nontoxic | 3 | 2 | 3 | 2 | 3 | 2 | 3 | 1 | 4.75
22502734 | In2O3 | 59.6 | TEM | 244.5 | DLS | 61.9 | Zeta-potential | 14 | Estimation | -9.606 | -3.63 | -7.32 | 5.58 | MTS | RAW264.7 | Mouse | Blood | Cancer | 24h | 3.2 | 87 | Nontoxic | 3 | 2 | 3 | 2 | 3 | 2 | 3 | 1 | 4.75
22502734 | In2O3 | 59.6 | TEM | 244.5 | DLS | 61.9 | Zeta-potential | 14 | Estimation | -9.606 | -3.63 | -7.32 | 5.58 | MTS | RAW264.7 | Mouse | Blood | Cancer | 24h | 6.3 | 94 | Nontoxic | 3 | 2 | 3 | 2 | 3 | 2 | 3 | 1 | 4.75
22502734 | In2O3 | 59.6 | TEM | 244.5 | DLS | 61.9 | Zeta-potential | 14 | Estimation | -9.606 | -3.63 | -7.32 | 5.58 | MTS | RAW264.7 | Mouse | Blood | Cancer | 24h | 12.5 | 80 | Nontoxic | 3 | 2 | 3 | 2 | 3 | 2 | 3 | 1 | 4.75
22502734 | In2O3 | 59.6 | TEM | 244.5 | DLS | 61.9 | Zeta-potential | 14 | Estimation | -9.606 | -3.63 | -7.32 | 5.58 | MTS | RAW264.7 | Mouse | Blood | Cancer | 24h | 25 | 95 | Nontoxic | 3 | 2 | 3 | 2 | 3 | 2 | 3 | 1 | 4.75
22502734 | In2O3 | 59.6 | TEM | 244.5 | DLS | 61.9 | Zeta-potential | 14 | Estimation | -9.606 | -3.63 | -7.32 | 5.58 | MTS | RAW264.7 | Mouse | Blood | Cancer | 24h | 50 | 95 | Nontoxic | 3 | 2 | 3 | 2 | 3 | 2 | 3 | 1 | 4.75
22502734 | In2O3 | 59.6 | TEM | 244.5 | DLS | 61.9 | Zeta-potential | 14 | Estimation | -9.606 | -3.63 | -7.32 | 5.58 | MTS | RAW264.7 | Mouse | Blood | Cancer | 24h | 100 | 89 | Nontoxic | 3 | 2 | 3 | 2 | 3 | 2 | 3 | 1 | 4.75
22502734 | In2O3 | 59.6 | TEM | 244.5 | DLS | 61.9 | Zeta-potential | 14 | Estimation | -9.606 | -3.63 | -7.32 | 5.58 | MTS | RAW264.7 | Mouse | Blood | Cancer | 24h | 200 | 85 | Nontoxic | 3 | 2 | 3 | 2 | 3 | 2 | 3 | 1 | 4.75
22502734 | In2O3 | 59.6 | TEM | 244.5 | DLS | 61.9 | Zeta-potential | 14 | Estimation | -9.606 | -3.63 | -7.32 | 5.58 | ATP | RAW264.7 | Mouse | Blood | Cancer | 24h | 0.4 | 80 | Nontoxic | 3 | 2 | 3 | 2 | 3 | 2 | 3 | 1 | 4.75
22502734 | In2O3 | 59.6 | TEM | 244.5 | DLS | 61.9 | Zeta-potential | 14 | Estimation | -9.606 | -3.63 | -7.32 | 5.58 | ATP | RAW264.7 | Mouse | Blood | Cancer | 24h | 0.8 | 82 | Nontoxic | 3 | 2 | 3 | 2 | 3 | 2 | 3 | 1 | 4.75
22502734 | In2O3 | 59.6 | TEM | 244.5 | DLS | 61.9 | Zeta-potential | 14 | Estimation | -9.606 | -3.63 | -7.32 | 5.58 | ATP | RAW264.7 | Mouse | Blood | Cancer | 24h | 1.6 | 97 | Nontoxic | 3 | 2 | 3 | 2 | 3 | 2 | 3 | 1 | 4.75
22502734 | In2O3 | 59.6 | TEM | 244.5 | DLS | 61.9 | Zeta-potential | 14 | Estimation | -9.606 | -3.63 | -7.32 | 5.58 | ATP | RAW264.7 | Mouse | Blood | Cancer | 24h | 3.2 | 80 | Nontoxic | 3 | 2 | 3 | 2 | 3 | 2 | 3 | 1 | 4.75
22502734 | In2O3 | 59.6 | TEM | 244.5 | DLS | 61.9 | Zeta-potential | 14 | Estimation | -9.606 | -3.63 | -7.32 | 5.58 | ATP | RAW264.7 | Mouse | Blood | Cancer | 24h | 6.3 | 84 | Nontoxic | 3 | 2 | 3 | 2 | 3 | 2 | 3 | 1 | 4.75
22502734 | In2O3 | 59.6 | TEM | 244.5 | DLS | 61.9 | Zeta-potential | 14 | Estimation | -9.606 | -3.63 | -7.32 | 5.58 | ATP | RAW264.7 | Mouse | Blood | Cancer | 24h | 12.5 | 87 | Nontoxic | 3 | 2 | 3 | 2 | 3 | 2 | 3 | 1 | 4.75
22502734 | In2O3 | 59.6 | TEM | 244.5 | DLS | 61.9 | Zeta-potential | 14 | Estimation | -9.606 | -3.63 | -7.32 | 5.58 | ATP | RAW264.7 | Mouse | Blood | Cancer | 24h | 25 | 89 | Nontoxic | 3 | 2 | 3 | 2 | 3 | 2 | 3 | 1 | 4.75
22502734 | In2O3 | 59.6 | TEM | 244.5 | DLS | 61.9 | Zeta-potential | 14 | Estimation | -9.606 | -3.63 | -7.32 | 5.58 | ATP | RAW264.7 | Mouse | Blood | Cancer | 24h | 50 | 88 | Nontoxic | 3 | 2 | 3 | 2 | 3 | 2 | 3 | 1 | 4.75
22502734 | In2O3 | 59.6 | TEM | 244.5 | DLS | 61.9 | Zeta-potential | 14 | Estimation | -9.606 | -3.63 | -7.32 | 5.58 | ATP | RAW264.7 | Mouse | Blood | Cancer | 24h | 100 | 81 | Nontoxic | 3 | 2 | 3 | 2 | 3 | 2 | 3 | 1 | 4.75
22502734 | In2O3 | 59.6 | TEM | 244.5 | DLS | 61.9 | Zeta-potential | 14 | Estimation | -9.606 | -3.63 | -7.32 | 5.58 | ATP | RAW264.7 | Mouse | Blood | Cancer | 24h | 200 | 94 | Nontoxic | 3 | 2 | 3 | 2 | 3 | 2 | 3 | 1 | 4.75
22502734 | In2O3 | 59.6 | TEM | 244.5 | DLS | 61.9 | Zeta-potential | 14 | Estimation | -9.606 | -3.63 | -7.32 | 5.58 | LDH | RAW264.7 | Mouse | Blood | Cancer | 24h | 0.4 | 88 | Nontoxic | 3 | 2 | 3 | 2 | 3 | 2 | 3 | 1 | 4.75
22502734 | In2O3 | 59.6 | TEM | 244.5 | DLS | 61.9 | Zeta-potential | 14 | Estimation | -9.606 | -3.63 | -7.32 | 5.58 | LDH | RAW264.7 | Mouse | Blood | Cancer | 24h | 0.8 | 86 | Nontoxic | 3 | 2 | 3 | 2 | 3 | 2 | 3 | 1 | 4.75
22502734 | In2O3 | 59.6 | TEM | 244.5 | DLS | 61.9 | Zeta-potential | 14 | Estimation | -9.606 | -3.63 | -7.32 | 5.58 | LDH | RAW264.7 | Mouse | Blood | Cancer | 24h | 1.6 | 80 | Nontoxic | 3 | 2 | 3 | 2 | 3 | 2 | 3 | 1 | 4.75
22502734 | In2O3 | 59.6 | TEM | 244.5 | DLS | 61.9 | Zeta-potential | 14 | Estimation | -9.606 | -3.63 | -7.32 | 5.58 | LDH | RAW264.7 | Mouse | Blood | Cancer | 24h | 3.2 | 99 | Nontoxic | 3 | 2 | 3 | 2 | 3 | 2 | 3 | 1 | 4.75
22502734 | In2O3 | 59.6 | TEM | 244.5 | DLS | 61.9 | Zeta-potential | 14 | Estimation | -9.606 | -3.63 | -7.32 | 5.58 | LDH | RAW264.7 | Mouse | Blood | Cancer | 24h | 6.3 | 91 | Nontoxic | 3 | 2 | 3 | 2 | 3 | 2 | 3 | 1 | 4.75
22502734 | In2O3 | 59.6 | TEM | 244.5 | DLS | 61.9 | Zeta-potential | 14 | Estimation | -9.606 | -3.63 | -7.32 | 5.58 | LDH | RAW264.7 | Mouse | Blood | Cancer | 24h | 12.5 | 94 | Nontoxic | 3 | 2 | 3 | 2 | 3 | 2 | 3 | 1 | 4.75
22502734 | In2O3 | 59.6 | TEM | 244.5 | DLS | 61.9 | Zeta-potential | 14 | Estimation | -9.606 | -3.63 | -7.32 | 5.58 | LDH | RAW264.7 | Mouse | Blood | Cancer | 24h | 25 | 88 | Nontoxic | 3 | 2 | 3 | 2 | 3 | 2 | 3 | 1 | 4.75
22502734 | In2O3 | 59.6 | TEM | 244.5 | DLS | 61.9 | Zeta-potential | 14 | Estimation | -9.606 | -3.63 | -7.32 | 5.58 | LDH | RAW264.7 | Mouse | Blood | Cancer | 24h | 50 | 81 | Nontoxic | 3 | 2 | 3 | 2 | 3 | 2 | 3 | 1 | 4.75
22502734 | In2O3 | 59.6 | TEM | 244.5 | DLS | 61.9 | Zeta-potential | 14 | Estimation | -9.606 | -3.63 | -7.32 | 5.58 | LDH | RAW264.7 | Mouse | Blood | Cancer | 24h | 100 | 94 | Nontoxic | 3 | 2 | 3 | 2 | 3 | 2 | 3 | 1 | 4.75
22502734 | In2O3 | 59.6 | TEM | 244.5 | DLS | 61.9 | Zeta-potential | 14 | Estimation | -9.606 | -3.63 | -7.32 | 5.58 | LDH | RAW264.7 | Mouse | Blood | Cancer | 24h | 200 | 98 | Nontoxic | 3 | 2 | 3 | 2 | 3 | 2 | 3 | 1 | 4.75
24983896 | In2O3 | 29.8 | TEM | 224.3 | DLS | -9.6 | Zeta-potential | 28 | Estimation | -2.26 | -2.95 | -10.62 | 6.78 | CytoTox-Glo | HaCaT | Human | Skin | Normal | 24h | 0 | 100 | Nontoxic | 3 | 2 | 3 | 2 | 3 | 2 | 3 | 1 | 4.75
24983896 | In2O3 | 29.8 | TEM | 224.3 | DLS | -9.6 | Zeta-potential | 28 | Estimation | -2.26 | -2.95 | -10.62 | 6.78 | CytoTox-Glo | HaCaT | Human | Skin | Normal | 24h | 50 | 102 | Nontoxic | 3 | 2 | 3 | 2 | 3 | 2 | 3 | 1 | 4.75
24983896 | In2O3 | 29.8 | TEM | 224.3 | DLS | -9.6 | Zeta-potential | 28 | Estimation | -2.26 | -2.95 | -10.62 | 6.78 | CytoTox-Glo | HaCaT | Human | Skin | Normal | 24h | 100 | 93.4 | Nontoxic | 3 | 2 | 3 | 2 | 3 | 2 | 3 | 1 | 4.75
24983896 | In2O3 | 29.8 | TEM | 224.3 | DLS | -9.6 | Zeta-potential | 28 | Estimation | -2.26 | -2.95 | -10.62 | 6.78 | CytoTox-Glo | HaCaT | Human | Skin | Normal | 24h | 250 | 58.6 | Nontoxic | 3 | 2 | 3 | 2 | 3 | 2 | 3 | 1 | 4.75
24983896 | In2O3 | 29.8 | TEM | 224.3 | DLS | -9.6 | Zeta-potential | 28 | Estimation | -2.26 | -2.95 | -10.62 | 6.78 | CytoTox-Glo | HaCaT | Human | Skin | Normal | 24h | 500 | 36.6 | Toxic | 3 | 2 | 3 | 2 | 3 | 2 | 3 | 1 | 4.75
24983896 | In2O3 | 29.8 | TEM | 224.3 | DLS | -9.6 | Zeta-potential | 28 | Estimation | -2.26 | -2.95 | -10.62 | 6.78 | CytoTox-Glo | HaCaT | Human | Skin | Normal | 24h | 750 | 31.3 | Toxic | 3 | 2 | 3 | 2 | 3 | 2 | 3 | 1 | 4.75
24983896 | In2O3 | 29.8 | TEM | 224.3 | DLS | -9.6 | Zeta-potential | 28 | Estimation | -2.26 | -2.95 | -10.62 | 6.78 | CytoTox-Glo | HaCaT | Human | Skin | Normal | 24h | 1000 | 28.8 | Toxic | 3 | 2 | 3 | 2 | 3 | 2 | 3 | 1 | 4.75
24983896 | In2O3 | 29.8 | TEM | 224.3 | DLS | -9.6 | Zeta-potential | 28 | Estimation | -2.26 | -2.95 | -10.62 | 6.78 | CytoTox-Glo | HaCaT | Human | Skin | Normal | 24h | 1500 | 27.3 | Toxic | 3 | 2 | 3 | 2 | 3 | 2 | 3 | 1 | 4.75
22502734 | La2O3 | 24.6 | TEM | 155.1 | DLS | 54.3 | Zeta-potential | 30 | Manufacturer | -18.668 | -2.38 | -8.15 | 5.38 | MTS | BEAS-2B | Human | Lung | Normal | 24h | 0.4 | 80 | Nontoxic | 3 | 2 | 3 | 2 | 3 | 2 | 2 | 1 | 4.5
22502734 | La2O3 | 24.6 | TEM | 155.1 | DLS | 54.3 | Zeta-potential | 30 | Manufacturer | -18.668 | -2.38 | -8.15 | 5.38 | MTS | BEAS-2B | Human | Lung | Normal | 24h | 0.8 | 92 | Nontoxic | 3 | 2 | 3 | 2 | 3 | 2 | 2 | 1 | 4.5
22502734 | La2O3 | 24.6 | TEM | 155.1 | DLS | 54.3 | Zeta-potential | 30 | Manufacturer | -18.668 | -2.38 | -8.15 | 5.38 | MTS | BEAS-2B | Human | Lung | Normal | 24h | 1.6 | 94 | Nontoxic | 3 | 2 | 3 | 2 | 3 | 2 | 2 | 1 | 4.5
22502734 | La2O3 | 24.6 | TEM | 155.1 | DLS | 54.3 | Zeta-potential | 30 | Manufacturer | -18.668 | -2.38 | -8.15 | 5.38 | MTS | BEAS-2B | Human | Lung | Normal | 24h | 3.2 | 87 | Nontoxic | 3 | 2 | 3 | 2 | 3 | 2 | 2 | 1 | 4.5
22502734 | La2O3 | 24.6 | TEM | 155.1 | DLS | 54.3 | Zeta-potential | 30 | Manufacturer | -18.668 | -2.38 | -8.15 | 5.38 | MTS | BEAS-2B | Human | Lung | Normal | 24h | 6.3 | 80 | Nontoxic | 3 | 2 | 3 | 2 | 3 | 2 | 2 | 1 | 4.5
22502734 | La2O3 | 24.6 | TEM | 155.1 | DLS | 54.3 | Zeta-potential | 30 | Manufacturer | -18.668 | -2.38 | -8.15 | 5.38 | MTS | BEAS-2B | Human | Lung | Normal | 24h | 12.5 | 81 | Nontoxic | 3 | 2 | 3 | 2 | 3 | 2 | 2 | 1 | 4.5
22502734 | La2O3 | 24.6 | TEM | 155.1 | DLS | 54.3 | Zeta-potential | 30 | Manufacturer | -18.668 | -2.38 | -8.15 | 5.38 | MTS | BEAS-2B | Human | Lung | Normal | 24h | 25 | 92 | Nontoxic | 3 | 2 | 3 | 2 | 3 | 2 | 2 | 1 | 4.5
22502734 | La2O3 | 24.6 | TEM | 155.1 | DLS | 54.3 | Zeta-potential | 30 | Manufacturer | -18.668 | -2.38 | -8.15 | 5.38 | MTS | BEAS-2B | Human | Lung | Normal | 24h | 50 | 89 | Nontoxic | 3 | 2 | 3 | 2 | 3 | 2 | 2 | 1 | 4.5
22502734 | La2O3 | 24.6 | TEM | 155.1 | DLS | 54.3 | Zeta-potential | 30 | Manufacturer | -18.668 | -2.38 | -8.15 | 5.38 | MTS | BEAS-2B | Human | Lung | Normal | 24h | 100 | 86 | Nontoxic | 3 | 2 | 3 | 2 | 3 | 2 | 2 | 1 | 4.5
22502734 | La2O3 | 24.6 | TEM | 155.1 | DLS | 54.3 | Zeta-potential | 30 | Manufacturer | -18.668 | -2.38 | -8.15 | 5.38 | MTS | BEAS-2B | Human | Lung | Normal | 24h | 200 | 98 | Nontoxic | 3 | 2 | 3 | 2 | 3 | 2 | 2 | 1 | 4.5
22502734 | La2O3 | 24.6 | TEM | 155.1 | DLS | 54.3 | Zeta-potential | 30 | Manufacturer | -18.668 | -2.38 | -8.15 | 5.38 | ATP | BEAS-2B | Human | Lung | Normal | 24h | 0.4 | 90 | Nontoxic | 3 | 2 | 3 | 2 | 3 | 2 | 2 | 1 | 4.5
22502734 | La2O3 | 24.6 | TEM | 155.1 | DLS | 54.3 | Zeta-potential | 30 | Manufacturer | -18.668 | -2.38 | -8.15 | 5.38 | ATP | BEAS-2B | Human | Lung | Normal | 24h | 0.8 | 80 | Nontoxic | 3 | 2 | 3 | 2 | 3 | 2 | 2 | 1 | 4.5
22502734 | La2O3 | 24.6 | TEM | 155.1 | DLS | 54.3 | Zeta-potential | 30 | Manufacturer | -18.668 | -2.38 | -8.15 | 5.38 | ATP | BEAS-2B | Human | Lung | Normal | 24h | 1.6 | 100 | Nontoxic | 3 | 2 | 3 | 2 | 3 | 2 | 2 | 1 | 4.5
22502734 | La2O3 | 24.6 | TEM | 155.1 | DLS | 54.3 | Zeta-potential | 30 | Manufacturer | -18.668 | -2.38 | -8.15 | 5.38 | ATP | BEAS-2B | Human | Lung | Normal | 24h | 3.2 | 84 | Nontoxic | 3 | 2 | 3 | 2 | 3 | 2 | 2 | 1 | 4.5
22502734 | La2O3 | 24.6 | TEM | 155.1 | DLS | 54.3 | Zeta-potential | 30 | Manufacturer | -18.668 | -2.38 | -8.15 | 5.38 | ATP | BEAS-2B | Human | Lung | Normal | 24h | 6.3 | 98 | Nontoxic | 3 | 2 | 3 | 2 | 3 | 2 | 2 | 1 | 4.5
22502734 | La2O3 | 24.6 | TEM | 155.1 | DLS | 54.3 | Zeta-potential | 30 | Manufacturer | -18.668 | -2.38 | -8.15 | 5.38 | ATP | BEAS-2B | Human | Lung | Normal | 24h | 12.5 | 98 | Nontoxic | 3 | 2 | 3 | 2 | 3 | 2 | 2 | 1 | 4.5
22502734 | La2O3 | 24.6 | TEM | 155.1 | DLS | 54.3 | Zeta-potential | 30 | Manufacturer | -18.668 | -2.38 | -8.15 | 5.38 | ATP | BEAS-2B | Human | Lung | Normal | 24h | 25 | 89 | Nontoxic | 3 | 2 | 3 | 2 | 3 | 2 | 2 | 1 | 4.5
22502734 | La2O3 | 24.6 | TEM | 155.1 | DLS | 54.3 | Zeta-potential | 30 | Manufacturer | -18.668 | -2.38 | -8.15 | 5.38 | ATP | BEAS-2B | Human | Lung | Normal | 24h | 50 | 90 | Nontoxic | 3 | 2 | 3 | 2 | 3 | 2 | 2 | 1 | 4.5
22502734 | La2O3 | 24.6 | TEM | 155.1 | DLS | 54.3 | Zeta-potential | 30 | Manufacturer | -18.668 | -2.38 | -8.15 | 5.38 | ATP | BEAS-2B | Human | Lung | Normal | 24h | 100 | 93 | Nontoxic | 3 | 2 | 3 | 2 | 3 | 2 | 2 | 1 | 4.5
22502734 | La2O3 | 24.6 | TEM | 155.1 | DLS | 54.3 | Zeta-potential | 30 | Manufacturer | -18.668 | -2.38 | -8.15 | 5.38 | ATP | BEAS-2B | Human | Lung | Normal | 24h | 200 | 82 | Nontoxic | 3 | 2 | 3 | 2 | 3 | 2 | 2 | 1 | 4.5
22502734 | La2O3 | 24.6 | TEM | 155.1 | DLS | 54.3 | Zeta-potential | 30 | Manufacturer | -18.668 | -2.38 | -8.15 | 5.38 | LDH | BEAS-2B | Human | Lung | Normal | 24h | 0.4 | 99 | Nontoxic | 3 | 2 | 3 | 2 | 3 | 2 | 2 | 1 | 4.5
22502734 | La2O3 | 24.6 | TEM | 155.1 | DLS | 54.3 | Zeta-potential | 30 | Manufacturer | -18.668 | -2.38 | -8.15 | 5.38 | LDH | BEAS-2B | Human | Lung | Normal | 24h | 0.8 | 80 | Nontoxic | 3 | 2 | 3 | 2 | 3 | 2 | 2 | 1 | 4.5
22502734 | La2O3 | 24.6 | TEM | 155.1 | DLS | 54.3 | Zeta-potential | 30 | Manufacturer | -18.668 | -2.38 | -8.15 | 5.38 | LDH | BEAS-2B | Human | Lung | Normal | 24h | 1.6 | 84 | Nontoxic | 3 | 2 | 3 | 2 | 3 | 2 | 2 | 1 | 4.5
22502734 | La2O3 | 24.6 | TEM | 155.1 | DLS | 54.3 | Zeta-potential | 30 | Manufacturer | -18.668 | -2.38 | -8.15 | 5.38 | LDH | BEAS-2B | Human | Lung | Normal | 24h | 3.2 | 94 | Nontoxic | 3 | 2 | 3 | 2 | 3 | 2 | 2 | 1 | 4.5
22502734 | La2O3 | 24.6 | TEM | 155.1 | DLS | 54.3 | Zeta-potential | 30 | Manufacturer | -18.668 | -2.38 | -8.15 | 5.38 | LDH | BEAS-2B | Human | Lung | Normal | 24h | 6.3 | 80 | Nontoxic | 3 | 2 | 3 | 2 | 3 | 2 | 2 | 1 | 4.5
22502734 | La2O3 | 24.6 | TEM | 155.1 | DLS | 54.3 | Zeta-potential | 30 | Manufacturer | -18.668 | -2.38 | -8.15 | 5.38 | LDH | BEAS-2B | Human | Lung | Normal | 24h | 12.5 | 88 | Nontoxic | 3 | 2 | 3 | 2 | 3 | 2 | 2 | 1 | 4.5
22502734 | La2O3 | 24.6 | TEM | 155.1 | DLS | 54.3 | Zeta-potential | 30 | Manufacturer | -18.668 | -2.38 | -8.15 | 5.38 | LDH | BEAS-2B | Human | Lung | Normal | 24h | 25 | 88 | Nontoxic | 3 | 2 | 3 | 2 | 3 | 2 | 2 | 1 | 4.5
22502734 | La2O3 | 24.6 | TEM | 155.1 | DLS | 54.3 | Zeta-potential | 30 | Manufacturer | -18.668 | -2.38 | -8.15 | 5.38 | LDH | BEAS-2B | Human | Lung | Normal | 24h | 50 | 93 | Nontoxic | 3 | 2 | 3 | 2 | 3 | 2 | 2 | 1 | 4.5
22502734 | La2O3 | 24.6 | TEM | 155.1 | DLS | 54.3 | Zeta-potential | 30 | Manufacturer | -18.668 | -2.38 | -8.15 | 5.38 | LDH | BEAS-2B | Human | Lung | Normal | 24h | 100 | 100 | Nontoxic | 3 | 2 | 3 | 2 | 3 | 2 | 2 | 1 | 4.5
22502734 | La2O3 | 24.6 | TEM | 155.1 | DLS | 54.3 | Zeta-potential | 30 | Manufacturer | -18.668 | -2.38 | -8.15 | 5.38 | LDH | BEAS-2B | Human | Lung | Normal | 24h | 200 | 88 | Nontoxic | 3 | 2 | 3 | 2 | 3 | 2 | 2 | 1 | 4.5
22502734 | La2O3 | 24.6 | TEM | 162.6 | DLS | 54.3 | Zeta-potential | 30 | Manufacturer | -18.668 | -2.38 | -8.15 | 5.38 | MTS | RAW264.7 | Mouse | Blood | Cancer | 24h | 0.4 | 95 | Nontoxic | 3 | 2 | 3 | 2 | 3 | 2 | 2 | 1 | 4.5
22502734 | La2O3 | 24.6 | TEM | 162.6 | DLS | 54.3 | Zeta-potential | 30 | Manufacturer | -18.668 | -2.38 | -8.15 | 5.38 | MTS | RAW264.7 | Mouse | Blood | Cancer | 24h | 0.8 | 87 | Nontoxic | 3 | 2 | 3 | 2 | 3 | 2 | 2 | 1 | 4.5
22502734 | La2O3 | 24.6 | TEM | 162.6 | DLS | 54.3 | Zeta-potential | 30 | Manufacturer | -18.668 | -2.38 | -8.15 | 5.38 | MTS | RAW264.7 | Mouse | Blood | Cancer | 24h | 1.6 | 83 | Nontoxic | 3 | 2 | 3 | 2 | 3 | 2 | 2 | 1 | 4.5
22502734 | La2O3 | 24.6 | TEM | 162.6 | DLS | 54.3 | Zeta-potential | 30 | Manufacturer | -18.668 | -2.38 | -8.15 | 5.38 | MTS | RAW264.7 | Mouse | Blood | Cancer | 24h | 3.2 | 97 | Nontoxic | 3 | 2 | 3 | 2 | 3 | 2 | 2 | 1 | 4.5
22502734 | La2O3 | 24.6 | TEM | 162.6 | DLS | 54.3 | Zeta-potential | 30 | Manufacturer | -18.668 | -2.38 | -8.15 | 5.38 | MTS | RAW264.7 | Mouse | Blood | Cancer | 24h | 6.3 | 92 | Nontoxic | 3 | 2 | 3 | 2 | 3 | 2 | 2 | 1 | 4.5
22502734 | La2O3 | 24.6 | TEM | 162.6 | DLS | 54.3 | Zeta-potential | 30 | Manufacturer | -18.668 | -2.38 | -8.15 | 5.38 | MTS | RAW264.7 | Mouse | Blood | Cancer | 24h | 12.5 | 81 | Nontoxic | 3 | 2 | 3 | 2 | 3 | 2 | 2 | 1 | 4.5
22502734 | La2O3 | 24.6 | TEM | 162.6 | DLS | 54.3 | Zeta-potential | 30 | Manufacturer | -18.668 | -2.38 | -8.15 | 5.38 | MTS | RAW264.7 | Mouse | Blood | Cancer | 24h | 25 | 83 | Nontoxic | 3 | 2 | 3 | 2 | 3 | 2 | 2 | 1 | 4.5
22502734 | La2O3 | 24.6 | TEM | 162.6 | DLS | 54.3 | Zeta-potential | 30 | Manufacturer | -18.668 | -2.38 | -8.15 | 5.38 | MTS | RAW264.7 | Mouse | Blood | Cancer | 24h | 50 | 83 | Nontoxic | 3 | 2 | 3 | 2 | 3 | 2 | 2 | 1 | 4.5
22502734 | La2O3 | 24.6 | TEM | 162.6 | DLS | 54.3 | Zeta-potential | 30 | Manufacturer | -18.668 | -2.38 | -8.15 | 5.38 | MTS | RAW264.7 | Mouse | Blood | Cancer | 24h | 100 | 93 | Nontoxic | 3 | 2 | 3 | 2 | 3 | 2 | 2 | 1 | 4.5
22502734 | La2O3 | 24.6 | TEM | 162.6 | DLS | 54.3 | Zeta-potential | 30 | Manufacturer | -18.668 | -2.38 | -8.15 | 5.38 | MTS | RAW264.7 | Mouse | Blood | Cancer | 24h | 200 | 99 | Nontoxic | 3 | 2 | 3 | 2 | 3 | 2 | 2 | 1 | 4.5
22502734 | La2O3 | 24.6 | TEM | 162.6 | DLS | 54.3 | Zeta-potential | 30 | Manufacturer | -18.668 | -2.38 | -8.15 | 5.38 | ATP | RAW264.7 | Mouse | Blood | Cancer | 24h | 0.4 | 81 | Nontoxic | 3 | 2 | 3 | 2 | 3 | 2 | 2 | 1 | 4.5
22502734 | La2O3 | 24.6 | TEM | 162.6 | DLS | 54.3 | Zeta-potential | 30 | Manufacturer | -18.668 | -2.38 | -8.15 | 5.38 | ATP | RAW264.7 | Mouse | Blood | Cancer | 24h | 0.8 | 88 | Nontoxic | 3 | 2 | 3 | 2 | 3 | 2 | 2 | 1 | 4.5
22502734 | La2O3 | 24.6 | TEM | 162.6 | DLS | 54.3 | Zeta-potential | 30 | Manufacturer | -18.668 | -2.38 | -8.15 | 5.38 | ATP | RAW264.7 | Mouse | Blood | Cancer | 24h | 1.6 | 98 | Nontoxic | 3 | 2 | 3 | 2 | 3 | 2 | 2 | 1 | 4.5
22502734 | La2O3 | 24.6 | TEM | 162.6 | DLS | 54.3 | Zeta-potential | 30 | Manufacturer | -18.668 | -2.38 | -8.15 | 5.38 | ATP | RAW264.7 | Mouse | Blood | Cancer | 24h | 3.2 | 86 | Nontoxic | 3 | 2 | 3 | 2 | 3 | 2 | 2 | 1 | 4.5
22502734 | La2O3 | 24.6 | TEM | 162.6 | DLS | 54.3 | Zeta-potential | 30 | Manufacturer | -18.668 | -2.38 | -8.15 | 5.38 | ATP | RAW264.7 | Mouse | Blood | Cancer | 24h | 6.3 | 95 | Nontoxic | 3 | 2 | 3 | 2 | 3 | 2 | 2 | 1 | 4.5
22502734 | La2O3 | 24.6 | TEM | 162.6 | DLS | 54.3 | Zeta-potential | 30 | Manufacturer | -18.668 | -2.38 | -8.15 | 5.38 | ATP | RAW264.7 | Mouse | Blood | Cancer | 24h | 12.5 | 90 | Nontoxic | 3 | 2 | 3 | 2 | 3 | 2 | 2 | 1 | 4.5
22502734 | La2O3 | 24.6 | TEM | 162.6 | DLS | 54.3 | Zeta-potential | 30 | Manufacturer | -18.668 | -2.38 | -8.15 | 5.38 | ATP | RAW264.7 | Mouse | Blood | Cancer | 24h | 25 | 86 | Nontoxic | 3 | 2 | 3 | 2 | 3 | 2 | 2 | 1 | 4.5
22502734 | La2O3 | 24.6 | TEM | 162.6 | DLS | 54.3 | Zeta-potential | 30 | Manufacturer | -18.668 | -2.38 | -8.15 | 5.38 | ATP | RAW264.7 | Mouse | Blood | Cancer | 24h | 50 | 96 | Nontoxic | 3 | 2 | 3 | 2 | 3 | 2 | 2 | 1 | 4.5
22502734 | La2O3 | 24.6 | TEM | 162.6 | DLS | 54.3 | Zeta-potential | 30 | Manufacturer | -18.668 | -2.38 | -8.15 | 5.38 | ATP | RAW264.7 | Mouse | Blood | Cancer | 24h | 100 | 85 | Nontoxic | 3 | 2 | 3 | 2 | 3 | 2 | 2 | 1 | 4.5
22502734 | La2O3 | 24.6 | TEM | 162.6 | DLS | 54.3 | Zeta-potential | 30 | Manufacturer | -18.668 | -2.38 | -8.15 | 5.38 | ATP | RAW264.7 | Mouse | Blood | Cancer | 24h | 200 | 84 | Nontoxic | 3 | 2 | 3 | 2 | 3 | 2 | 2 | 1 | 4.5
22502734 | La2O3 | 24.6 | TEM | 162.6 | DLS | 54.3 | Zeta-potential | 30 | Manufacturer | -18.668 | -2.38 | -8.15 | 5.38 | LDH | RAW264.7 | Mouse | Blood | Cancer | 24h | 0.4 | 95 | Nontoxic | 3 | 2 | 3 | 2 | 3 | 2 | 2 | 1 | 4.5
22502734 | La2O3 | 24.6 | TEM | 162.6 | DLS | 54.3 | Zeta-potential | 30 | Manufacturer | -18.668 | -2.38 | -8.15 | 5.38 | LDH | RAW264.7 | Mouse | Blood | Cancer | 24h | 0.8 | 94 | Nontoxic | 3 | 2 | 3 | 2 | 3 | 2 | 2 | 1 | 4.5
22502734 | La2O3 | 24.6 | TEM | 162.6 | DLS | 54.3 | Zeta-potential | 30 | Manufacturer | -18.668 | -2.38 | -8.15 | 5.38 | LDH | RAW264.7 | Mouse | Blood | Cancer | 24h | 1.6 | 91 | Nontoxic | 3 | 2 | 3 | 2 | 3 | 2 | 2 | 1 | 4.5
22502734 | La2O3 | 24.6 | TEM | 162.6 | DLS | 54.3 | Zeta-potential | 30 | Manufacturer | -18.668 | -2.38 | -8.15 | 5.38 | LDH | RAW264.7 | Mouse | Blood | Cancer | 24h | 3.2 | 85 | Nontoxic | 3 | 2 | 3 | 2 | 3 | 2 | 2 | 1 | 4.5
22502734 | La2O3 | 24.6 | TEM | 162.6 | DLS | 54.3 | Zeta-potential | 30 | Manufacturer | -18.668 | -2.38 | -8.15 | 5.38 | LDH | RAW264.7 | Mouse | Blood | Cancer | 24h | 6.3 | 86 | Nontoxic | 3 | 2 | 3 | 2 | 3 | 2 | 2 | 1 | 4.5
22502734 | La2O3 | 24.6 | TEM | 162.6 | DLS | 54.3 | Zeta-potential | 30 | Manufacturer | -18.668 | -2.38 | -8.15 | 5.38 | LDH | RAW264.7 | Mouse | Blood | Cancer | 24h | 12.5 | 80 | Nontoxic | 3 | 2 | 3 | 2 | 3 | 2 | 2 | 1 | 4.5
22502734 | La2O3 | 24.6 | TEM | 162.6 | DLS | 54.3 | Zeta-potential | 30 | Manufacturer | -18.668 | -2.38 | -8.15 | 5.38 | LDH | RAW264.7 | Mouse | Blood | Cancer | 24h | 25 | 95 | Nontoxic | 3 | 2 | 3 | 2 | 3 | 2 | 2 | 1 | 4.5
22502734 | La2O3 | 24.6 | TEM | 162.6 | DLS | 54.3 | Zeta-potential | 30 | Manufacturer | -18.668 | -2.38 | -8.15 | 5.38 | LDH | RAW264.7 | Mouse | Blood | Cancer | 24h | 50 | 90 | Nontoxic | 3 | 2 | 3 | 2 | 3 | 2 | 2 | 1 | 4.5
22502734 | La2O3 | 24.6 | TEM | 162.6 | DLS | 54.3 | Zeta-potential | 30 | Manufacturer | -18.668 | -2.38 | -8.15 | 5.38 | LDH | RAW264.7 | Mouse | Blood | Cancer | 24h | 100 | 94 | Nontoxic | 3 | 2 | 3 | 2 | 3 | 2 | 2 | 1 | 4.5
22502734 | La2O3 | 24.6 | TEM | 162.6 | DLS | 54.3 | Zeta-potential | 30 | Manufacturer | -18.668 | -2.38 | -8.15 | 5.38 | LDH | RAW264.7 | Mouse | Blood | Cancer | 24h | 200 | 89 | Nontoxic | 3 | 2 | 3 | 2 | 3 | 2 | 2 | 1 | 4.5
24983896 | La2O3 | 45.6 | TEM | 672.9 | DLS | -12.8 | Zeta-potential | 20.2 | Estimation | -6.84 | -2 | -10.91 | 6.45 | CytoTox-Glo | HaCaT | Human | Skin | Normal | 24h | 0 | 100 | Nontoxic | 3 | 2 | 3 | 2 | 3 | 2 | 3 | 1 | 4.75
24983896 | La2O3 | 45.6 | TEM | 672.9 | DLS | -12.8 | Zeta-potential | 20.2 | Estimation | -6.84 | -2 | -10.91 | 6.45 | CytoTox-Glo | HaCaT | Human | Skin | Normal | 24h | 50 | 98 | Nontoxic | 3 | 2 | 3 | 2 | 3 | 2 | 3 | 1 | 4.75
24983896 | La2O3 | 45.6 | TEM | 672.9 | DLS | -12.8 | Zeta-potential | 20.2 | Estimation | -6.84 | -2 | -10.91 | 6.45 | CytoTox-Glo | HaCaT | Human | Skin | Normal | 24h | 100 | 99.3 | Nontoxic | 3 | 2 | 3 | 2 | 3 | 2 | 3 | 1 | 4.75
24983896 | La2O3 | 45.6 | TEM | 672.9 | DLS | -12.8 | Zeta-potential | 20.2 | Estimation | -6.84 | -2 | -10.91 | 6.45 | CytoTox-Glo | HaCaT | Human | Skin | Normal | 24h | 250 | 51.8 | Nontoxic | 3 | 2 | 3 | 2 | 3 | 2 | 3 | 1 | 4.75
24983896 | La2O3 | 45.6 | TEM | 672.9 | DLS | -12.8 | Zeta-potential | 20.2 | Estimation | -6.84 | -2 | -10.91 | 6.45 | CytoTox-Glo | HaCaT | Human | Skin | Normal | 24h | 500 | 27.6 | Toxic | 3 | 2 | 3 | 2 | 3 | 2 | 3 | 1 | 4.75
24983896 | La2O3 | 45.6 | TEM | 672.9 | DLS | -12.8 | Zeta-potential | 20.2 | Estimation | -6.84 | -2 | -10.91 | 6.45 | CytoTox-Glo | HaCaT | Human | Skin | Normal | 24h | 750 | 35 | Toxic | 3 | 2 | 3 | 2 | 3 | 2 | 3 | 1 | 4.75
24983896 | La2O3 | 45.6 | TEM | 672.9 | DLS | -12.8 | Zeta-potential | 20.2 | Estimation | -6.84 | -2 | -10.91 | 6.45 | CytoTox-Glo | HaCaT | Human | Skin | Normal | 24h | 1000 | 35 | Toxic | 3 | 2 | 3 | 2 | 3 | 2 | 3 | 1 | 4.75
24983896 | La2O3 | 45.6 | TEM | 672.9 | DLS | -12.8 | Zeta-potential | 20.2 | Estimation | -6.84 | -2 | -10.91 | 6.45 | CytoTox-Glo | HaCaT | Human | Skin | Normal | 24h | 1500 | 19.2 | Toxic | 3 | 2 | 3 | 2 | 3 | 2 | 3 | 1 | 4.75
24983896 | Mn2O3 | 29.8 | TEM | 291.1 | DLS | -3 | Zeta-potential | 44.7 | Estimation | -4.18 | -4.98 | -5.02 | 5 | CytoTox-Glo | HaCaT | Human | Skin | Normal | 24h | 0 | 100 | Nontoxic | 3 | 2 | 3 | 2 | 3 | 2 | 3 | 1 | 4.75
24983896 | Mn2O3 | 29.8 | TEM | 291.1 | DLS | -3 | Zeta-potential | 44.7 | Estimation | -4.18 | -4.98 | -5.02 | 5 | CytoTox-Glo | HaCaT | Human | Skin | Normal | 24h | 50 | 90.9 | Nontoxic | 3 | 2 | 3 | 2 | 3 | 2 | 3 | 1 | 4.75
24983896 | Mn2O3 | 29.8 | TEM | 291.1 | DLS | -3 | Zeta-potential | 44.7 | Estimation | -4.18 | -4.98 | -5.02 | 5 | CytoTox-Glo | HaCaT | Human | Skin | Normal | 24h | 100 | 82.5 | Nontoxic | 3 | 2 | 3 | 2 | 3 | 2 | 3 | 1 | 4.75
24983896 | Mn2O3 | 29.8 | TEM | 291.1 | DLS | -3 | Zeta-potential | 44.7 | Estimation | -4.18 | -4.98 | -5.02 | 5 | CytoTox-Glo | HaCaT | Human | Skin | Normal | 24h | 150 | 70.4 | Nontoxic | 3 | 2 | 3 | 2 | 3 | 2 | 3 | 1 | 4.75
24983896 | Mn2O3 | 29.8 | TEM | 291.1 | DLS | -3 | Zeta-potential | 44.7 | Estimation | -4.18 | -4.98 | -5.02 | 5 | CytoTox-Glo | HaCaT | Human | Skin | Normal | 24h | 200 | 58.9 | Nontoxic | 3 | 2 | 3 | 2 | 3 | 2 | 3 | 1 | 4.75
24983896 | Mn2O3 | 29.8 | TEM | 291.1 | DLS | -3 | Zeta-potential | 44.7 | Estimation | -4.18 | -4.98 | -5.02 | 5 | CytoTox-Glo | HaCaT | Human | Skin | Normal | 24h | 250 | 55.5 | Nontoxic | 3 | 2 | 3 | 2 | 3 | 2 | 3 | 1 | 4.75
24983896 | Mn2O3 | 29.8 | TEM | 291.1 | DLS | -3 | Zeta-potential | 44.7 | Estimation | -4.18 | -4.98 | -5.02 | 5 | CytoTox-Glo | HaCaT | Human | Skin | Normal | 24h | 500 | 50.9 | Nontoxic | 3 | 2 | 3 | 2 | 3 | 2 | 3 | 1 | 4.75
24983896 | Mn2O3 | 29.8 | TEM | 291.1 | DLS | -3 | Zeta-potential | 44.7 | Estimation | -4.18 | -4.98 | -5.02 | 5 | CytoTox-Glo | HaCaT | Human | Skin | Normal | 24h | 750 | 39.1 | Toxic | 3 | 2 | 3 | 2 | 3 | 2 | 3 | 1 | 4.75
24983896 | Mn2O3 | 29.8 | TEM | 291.1 | DLS | -3 | Zeta-potential | 44.7 | Estimation | -4.18 | -4.98 | -5.02 | 5 | CytoTox-Glo | HaCaT | Human | Skin | Normal | 24h | 1000 | 30.4 | Toxic | 3 | 2 | 3 | 2 | 3 | 2 | 3 | 1 | 4.75
24983896 | Mn2O3 | 29.8 | TEM | 291.1 | DLS | -3 | Zeta-potential | 44.7 | Estimation | -4.18 | -4.98 | -5.02 | 5 | CytoTox-Glo | HaCaT | Human | Skin | Normal | 24h | 1500 | 23 | Toxic | 3 | 2 | 3 | 2 | 3 | 2 | 3 | 1 | 4.75
22502734 | Mn2O3 | 51.5 | TEM | 291.7 | DLS | -46.1 | Zeta-potential | 25.9 | Estimation | -9.917 | -4.65 | -7.63 | 5.92 | LDH | RAW264.7 | Mouse | Blood | Cancer | 24h | 0.4 | 100 | Nontoxic | 3 | 2 | 3 | 2 | 3 | 2 | 3 | 1 | 4.75
22502734 | Mn2O3 | 51.5 | TEM | 291.7 | DLS | -46.1 | Zeta-potential | 25.9 | Estimation | -9.917 | -4.65 | -7.63 | 5.92 | LDH | RAW264.7 | Mouse | Blood | Cancer | 24h | 0.8 | 100 | Nontoxic | 3 | 2 | 3 | 2 | 3 | 2 | 3 | 1 | 4.75
22502734 | Mn2O3 | 51.5 | TEM | 291.7 | DLS | -46.1 | Zeta-potential | 25.9 | Estimation | -9.917 | -4.65 | -7.63 | 5.92 | LDH | RAW264.7 | Mouse | Blood | Cancer | 24h | 1.6 | 94.4 | Nontoxic | 3 | 2 | 3 | 2 | 3 | 2 | 3 | 1 | 4.75
22502734 | Mn2O3 | 51.5 | TEM | 291.7 | DLS | -46.1 | Zeta-potential | 25.9 | Estimation | -9.917 | -4.65 | -7.63 | 5.92 | LDH | RAW264.7 | Mouse | Blood | Cancer | 24h | 3.2 | 91.4 | Nontoxic | 3 | 2 | 3 | 2 | 3 | 2 | 3 | 1 | 4.75
22502734 | Mn2O3 | 51.5 | TEM | 291.7 | DLS | -46.1 | Zeta-potential | 25.9 | Estimation | -9.917 | -4.65 | -7.63 | 5.92 | LDH | RAW264.7 | Mouse | Blood | Cancer | 24h | 6.3 | 89.8 | Nontoxic | 3 | 2 | 3 | 2 | 3 | 2 | 3 | 1 | 4.75
22502734 | Mn2O3 | 51.5 | TEM | 291.7 | DLS | -46.1 | Zeta-potential | 25.9 | Estimation | -9.917 | -4.65 | -7.63 | 5.92 | LDH | RAW264.7 | Mouse | Blood | Cancer | 24h | 12.5 | 85.9 | Nontoxic | 3 | 2 | 3 | 2 | 3 | 2 | 3 | 1 | 4.75
22502734 | Mn2O3 | 51.5 | TEM | 291.7 | DLS | -46.1 | Zeta-potential | 25.9 | Estimation | -9.917 | -4.65 | -7.63 | 5.92 | LDH | RAW264.7 | Mouse | Blood | Cancer | 24h | 25 | 76.8 | Nontoxic | 3 | 2 | 3 | 2 | 3 | 2 | 3 | 1 | 4.75
22502734 | Mn2O3 | 51.5 | TEM | 291.7 | DLS | -46.1 | Zeta-potential | 25.9 | Estimation | -9.917 | -4.65 | -7.63 | 5.92 | LDH | RAW264.7 | Mouse | Blood | Cancer | 24h | 50 | 55.5 | Nontoxic | 3 | 2 | 3 | 2 | 3 | 2 | 3 | 1 | 4.75
22502734 | Mn2O3 | 51.5 | TEM | 291.7 | DLS | -46.1 | Zeta-potential | 25.9 | Estimation | -9.917 | -4.65 | -7.63 | 5.92 | LDH | RAW264.7 | Mouse | Blood | Cancer | 24h | 100 | 46.1 | Toxic | 3 | 2 | 3 | 2 | 3 | 2 | 3 | 1 | 4.75
22502734 | Mn2O3 | 51.5 | TEM | 291.7 | DLS | -46.1 | Zeta-potential | 25.9 | Estimation | -9.917 | -4.65 | -7.63 | 5.92 | LDH | RAW264.7 | Mouse | Blood | Cancer | 24h | 200 | 32.8 | Toxic | 3 | 2 | 3 | 2 | 3 | 2 | 3 | 1 | 4.75
22502734 | Mn2O3 | 51.5 | TEM | 291.7 | DLS | -46.1 | Zeta-potential | 25.9 | Estimation | -9.917 | -4.65 | -7.63 | 5.92 | ATP | RAW264.7 | Mouse | Blood | Cancer | 24h | 0.4 | 101 | Nontoxic | 3 | 2 | 3 | 2 | 3 | 2 | 3 | 1 | 4.75
22502734 | Mn2O3 | 51.5 | TEM | 291.7 | DLS | -46.1 | Zeta-potential | 25.9 | Estimation | -9.917 | -4.65 | -7.63 | 5.92 | ATP | RAW264.7 | Mouse | Blood | Cancer | 24h | 0.8 | 101 | Nontoxic | 3 | 2 | 3 | 2 | 3 | 2 | 3 | 1 | 4.75
22502734 | Mn2O3 | 51.5 | TEM | 291.7 | DLS | -46.1 | Zeta-potential | 25.9 | Estimation | -9.917 | -4.65 | -7.63 | 5.92 | ATP | RAW264.7 | Mouse | Blood | Cancer | 24h | 1.6 | 101 | Nontoxic | 3 | 2 | 3 | 2 | 3 | 2 | 3 | 1 | 4.75
22502734 | Mn2O3 | 51.5 | TEM | 291.7 | DLS | -46.1 | Zeta-potential | 25.9 | Estimation | -9.917 | -4.65 | -7.63 | 5.92 | ATP | RAW264.7 | Mouse | Blood | Cancer | 24h | 3.2 | 93 | Nontoxic | 3 | 2 | 3 | 2 | 3 | 2 | 3 | 1 | 4.75
22502734 | Mn2O3 | 51.5 | TEM | 291.7 | DLS | -46.1 | Zeta-potential | 25.9 | Estimation | -9.917 | -4.65 | -7.63 | 5.92 | ATP | RAW264.7 | Mouse | Blood | Cancer | 24h | 6.3 | 54.9 | Nontoxic | 3 | 2 | 3 | 2 | 3 | 2 | 3 | 1 | 4.75
22502734 | Mn2O3 | 51.5 | TEM | 291.7 | DLS | -46.1 | Zeta-potential | 25.9 | Estimation | -9.917 | -4.65 | -7.63 | 5.92 | ATP | RAW264.7 | Mouse | Blood | Cancer | 24h | 12.5 | 44.4 | Toxic | 3 | 2 | 3 | 2 | 3 | 2 | 3 | 1 | 4.75
22502734 | Mn2O3 | 51.5 | TEM | 291.7 | DLS | -46.1 | Zeta-potential | 25.9 | Estimation | -9.917 | -4.65 | -7.63 | 5.92 | ATP | RAW264.7 | Mouse | Blood | Cancer | 24h | 25 | 30.5 | Toxic | 3 | 2 | 3 | 2 | 3 | 2 | 3 | 1 | 4.75
22502734 | Mn2O3 | 51.5 | TEM | 291.7 | DLS | -46.1 | Zeta-potential | 25.9 | Estimation | -9.917 | -4.65 | -7.63 | 5.92 | ATP | RAW264.7 | Mouse | Blood | Cancer | 24h | 50 | 23.6 | Toxic | 3 | 2 | 3 | 2 | 3 | 2 | 3 | 1 | 4.75
22502734 | Mn2O3 | 51.5 | TEM | 291.7 | DLS | -46.1 | Zeta-potential | 25.9 | Estimation | -9.917 | -4.65 | -7.63 | 5.92 | ATP | RAW264.7 | Mouse | Blood | Cancer | 24h | 100 | 17.3 | Toxic | 3 | 2 | 3 | 2 | 3 | 2 | 3 | 1 | 4.75
22502734 | Mn2O3 | 51.5 | TEM | 291.7 | DLS | -46.1 | Zeta-potential | 25.9 | Estimation | -9.917 | -4.65 | -7.63 | 5.92 | ATP | RAW264.7 | Mouse | Blood | Cancer | 24h | 200 | 11.3 | Toxic | 3 | 2 | 3 | 2 | 3 | 2 | 3 | 1 | 4.75
22502734 | Mn2O3 | 51.5 | TEM | 298.4 | DLS | -46.1 | Zeta-potential | 25.9 | Estimation | -9.917 | -4.65 | -7.63 | 5.92 | LDH | BEAS-2B | Human | Lung | Normal | 24h | 0.4 | 100 | Nontoxic | 3 | 2 | 3 | 2 | 3 | 2 | 3 | 1 | 4.75
22502734 | Mn2O3 | 51.5 | TEM | 298.4 | DLS | -46.1 | Zeta-potential | 25.9 | Estimation | -9.917 | -4.65 | -7.63 | 5.92 | LDH | BEAS-2B | Human | Lung | Normal | 24h | 0.8 | 100 | Nontoxic | 3 | 2 | 3 | 2 | 3 | 2 | 3 | 1 | 4.75
22502734 | Mn2O3 | 51.5 | TEM | 298.4 | DLS | -46.1 | Zeta-potential | 25.9 | Estimation | -9.917 | -4.65 | -7.63 | 5.92 | LDH | BEAS-2B | Human | Lung | Normal | 24h | 1.6 | 100 | Nontoxic | 3 | 2 | 3 | 2 | 3 | 2 | 3 | 1 | 4.75
22502734 | Mn2O3 | 51.5 | TEM | 298.4 | DLS | -46.1 | Zeta-potential | 25.9 | Estimation | -9.917 | -4.65 | -7.63 | 5.92 | LDH | BEAS-2B | Human | Lung | Normal | 24h | 3.2 | 100 | Nontoxic | 3 | 2 | 3 | 2 | 3 | 2 | 3 | 1 | 4.75
22502734 | Mn2O3 | 51.5 | TEM | 298.4 | DLS | -46.1 | Zeta-potential | 25.9 | Estimation | -9.917 | -4.65 | -7.63 | 5.92 | LDH | BEAS-2B | Human | Lung | Normal | 24h | 6.3 | 90.8 | Nontoxic | 3 | 2 | 3 | 2 | 3 | 2 | 3 | 1 | 4.75
22502734 | Mn2O3 | 51.5 | TEM | 298.4 | DLS | -46.1 | Zeta-potential | 25.9 | Estimation | -9.917 | -4.65 | -7.63 | 5.92 | LDH | BEAS-2B | Human | Lung | Normal | 24h | 12.5 | 81.8 | Nontoxic | 3 | 2 | 3 | 2 | 3 | 2 | 3 | 1 | 4.75
22502734 | Mn2O3 | 51.5 | TEM | 298.4 | DLS | -46.1 | Zeta-potential | 25.9 | Estimation | -9.917 | -4.65 | -7.63 | 5.92 | LDH | BEAS-2B | Human | Lung | Normal | 24h | 25 | 76.5 | Nontoxic | 3 | 2 | 3 | 2 | 3 | 2 | 3 | 1 | 4.75
22502734 | Mn2O3 | 51.5 | TEM | 298.4 | DLS | -46.1 | Zeta-potential | 25.9 | Estimation | -9.917 | -4.65 | -7.63 | 5.92 | LDH | BEAS-2B | Human | Lung | Normal | 24h | 50 | 55 | Nontoxic | 3 | 2 | 3 | 2 | 3 | 2 | 3 | 1 | 4.75
22502734 | Mn2O3 | 51.5 | TEM | 298.4 | DLS | -46.1 | Zeta-potential | 25.9 | Estimation | -9.917 | -4.65 | -7.63 | 5.92 | LDH | BEAS-2B | Human | Lung | Normal | 24h | 100 | 32.1 | Toxic | 3 | 2 | 3 | 2 | 3 | 2 | 3 | 1 | 4.75
22502734 | Mn2O3 | 51.5 | TEM | 298.4 | DLS | -46.1 | Zeta-potential | 25.9 | Estimation | -9.917 | -4.65 | -7.63 | 5.92 | LDH | BEAS-2B | Human | Lung | Normal | 24h | 200 | 21.3 | Toxic | 3 | 2 | 3 | 2 | 3 | 2 | 3 | 1 | 4.75
22502734 | Mn2O3 | 51.5 | TEM | 298.4 | DLS | -46.1 | Zeta-potential | 25.9 | Estimation | -9.917 | -4.65 | -7.63 | 5.92 | ATP | BEAS-2B | Human | Lung | Normal | 24h | 0.4 | 100 | Nontoxic | 3 | 2 | 3 | 2 | 3 | 2 | 3 | 1 | 4.75
22502734 | Mn2O3 | 51.5 | TEM | 298.4 | DLS | -46.1 | Zeta-potential | 25.9 | Estimation | -9.917 | -4.65 | -7.63 | 5.92 | ATP | BEAS-2B | Human | Lung | Normal | 24h | 0.8 | 100 | Nontoxic | 3 | 2 | 3 | 2 | 3 | 2 | 3 | 1 | 4.75
22502734 | Mn2O3 | 51.5 | TEM | 298.4 | DLS | -46.1 | Zeta-potential | 25.9 | Estimation | -9.917 | -4.65 | -7.63 | 5.92 | ATP | BEAS-2B | Human | Lung | Normal | 24h | 1.6 | 100 | Nontoxic | 3 | 2 | 3 | 2 | 3 | 2 | 3 | 1 | 4.75
22502734 | Mn2O3 | 51.5 | TEM | 298.4 | DLS | -46.1 | Zeta-potential | 25.9 | Estimation | -9.917 | -4.65 | -7.63 | 5.92 | ATP | BEAS-2B | Human | Lung | Normal | 24h | 3.2 | 78.1 | Nontoxic | 3 | 2 | 3 | 2 | 3 | 2 | 3 | 1 | 4.75
22502734 | Mn2O3 | 51.5 | TEM | 298.4 | DLS | -46.1 | Zeta-potential | 25.9 | Estimation | -9.917 | -4.65 | -7.63 | 5.92 | ATP | BEAS-2B | Human | Lung | Normal | 24h | 6.3 | 71.8 | Nontoxic | 3 | 2 | 3 | 2 | 3 | 2 | 3 | 1 | 4.75
22502734 | Mn2O3 | 51.5 | TEM | 298.4 | DLS | -46.1 | Zeta-potential | 25.9 | Estimation | -9.917 | -4.65 | -7.63 | 5.92 | ATP | BEAS-2B | Human | Lung | Normal | 24h | 12.5 | 54.5 | Nontoxic | 3 | 2 | 3 | 2 | 3 | 2 | 3 | 1 | 4.75
22502734 | Mn2O3 | 51.5 | TEM | 298.4 | DLS | -46.1 | Zeta-potential | 25.9 | Estimation | -9.917 | -4.65 | -7.63 | 5.92 | ATP | BEAS-2B | Human | Lung | Normal | 24h | 25 | 36.9 | Toxic | 3 | 2 | 3 | 2 | 3 | 2 | 3 | 1 | 4.75
22502734 | Mn2O3 | 51.5 | TEM | 298.4 | DLS | -46.1 | Zeta-potential | 25.9 | Estimation | -9.917 | -4.65 | -7.63 | 5.92 | ATP | BEAS-2B | Human | Lung | Normal | 24h | 50 | 23.3 | Toxic | 3 | 2 | 3 | 2 | 3 | 2 | 3 | 1 | 4.75
22502734 | Mn2O3 | 51.5 | TEM | 298.4 | DLS | -46.1 | Zeta-potential | 25.9 | Estimation | -9.917 | -4.65 | -7.63 | 5.92 | ATP | BEAS-2B | Human | Lung | Normal | 24h | 100 | 18.7 | Toxic | 3 | 2 | 3 | 2 | 3 | 2 | 3 | 1 | 4.75
22502734 | Mn2O3 | 51.5 | TEM | 298.4 | DLS | -46.1 | Zeta-potential | 25.9 | Estimation | -9.917 | -4.65 | -7.63 | 5.92 | ATP | BEAS-2B | Human | Lung | Normal | 24h | 200 | 15.7 | Toxic | 3 | 2 | 3 | 2 | 3 | 2 | 3 | 1 | 4.75
22502734 | Mn2O3 | 51.5 | TEM | 291.7 | DLS | -46.1 | Zeta-potential | 25.9 | Estimation | -9.917 | -4.65 | -7.63 | 5.92 | MTS | RAW264.7 | Mouse | Blood | Cancer | 24h | 0.4 | 100 | Nontoxic | 3 | 2 | 3 | 2 | 3 | 2 | 3 | 1 | 4.75
22502734 | Mn2O3 | 51.5 | TEM | 291.7 | DLS | -46.1 | Zeta-potential | 25.9 | Estimation | -9.917 | -4.65 | -7.63 | 5.92 | MTS | RAW264.7 | Mouse | Blood | Cancer | 24h | 0.8 | 100 | Nontoxic | 3 | 2 | 3 | 2 | 3 | 2 | 3 | 1 | 4.75
22502734 | Mn2O3 | 51.5 | TEM | 291.7 | DLS | -46.1 | Zeta-potential | 25.9 | Estimation | -9.917 | -4.65 | -7.63 | 5.92 | MTS | RAW264.7 | Mouse | Blood | Cancer | 24h | 1.6 | 87.4 | Nontoxic | 3 | 2 | 3 | 2 | 3 | 2 | 3 | 1 | 4.75
22502734 | Mn2O3 | 51.5 | TEM | 291.7 | DLS | -46.1 | Zeta-potential | 25.9 | Estimation | -9.917 | -4.65 | -7.63 | 5.92 | MTS | RAW264.7 | Mouse | Blood | Cancer | 24h | 3.2 | 76.3 | Nontoxic | 3 | 2 | 3 | 2 | 3 | 2 | 3 | 1 | 4.75
22502734 | Mn2O3 | 51.5 | TEM | 291.7 | DLS | -46.1 | Zeta-potential | 25.9 | Estimation | -9.917 | -4.65 | -7.63 | 5.92 | MTS | RAW264.7 | Mouse | Blood | Cancer | 24h | 6.3 | 50.9 | Nontoxic | 3 | 2 | 3 | 2 | 3 | 2 | 3 | 1 | 4.75
22502734 | Mn2O3 | 51.5 | TEM | 291.7 | DLS | -46.1 | Zeta-potential | 25.9 | Estimation | -9.917 | -4.65 | -7.63 | 5.92 | MTS | RAW264.7 | Mouse | Blood | Cancer | 24h | 12.5 | 40 | Toxic | 3 | 2 | 3 | 2 | 3 | 2 | 3 | 1 | 4.75
22502734 | Mn2O3 | 51.5 | TEM | 291.7 | DLS | -46.1 | Zeta-potential | 25.9 | Estimation | -9.917 | -4.65 | -7.63 | 5.92 | MTS | RAW264.7 | Mouse | Blood | Cancer | 24h | 25 | 28.3 | Toxic | 3 | 2 | 3 | 2 | 3 | 2 | 3 | 1 | 4.75
22502734 | Mn2O3 | 51.5 | TEM | 291.7 | DLS | -46.1 | Zeta-potential | 25.9 | Estimation | -9.917 | -4.65 | -7.63 | 5.92 | MTS | RAW264.7 | Mouse | Blood | Cancer | 24h | 50 | 24 | Toxic | 3 | 2 | 3 | 2 | 3 | 2 | 3 | 1 | 4.75
22502734 | Mn2O3 | 51.5 | TEM | 291.7 | DLS | -46.1 | Zeta-potential | 25.9 | Estimation | -9.917 | -4.65 | -7.63 | 5.92 | MTS | RAW264.7 | Mouse | Blood | Cancer | 24h | 100 | 24.5 | Toxic | 3 | 2 | 3 | 2 | 3 | 2 | 3 | 1 | 4.75
22502734 | Mn2O3 | 51.5 | TEM | 291.7 | DLS | -46.1 | Zeta-potential | 25.9 | Estimation | -9.917 | -4.65 | -7.63 | 5.92 | MTS | RAW264.7 | Mouse | Blood | Cancer | 24h | 200 | 31.1 | Toxic | 3 | 2 | 3 | 2 | 3 | 2 | 3 | 1 | 4.75
22502734 | Mn2O3 | 51.5 | TEM | 298.4 | DLS | -46.1 | Zeta-potential | 25.9 | Estimation | -9.917 | -4.65 | -7.63 | 5.92 | MTS | BEAS-2B | Human | Lung | Normal | 24h | 0.4 | 100 | Nontoxic | 3 | 2 | 3 | 2 | 3 | 2 | 3 | 1 | 4.75
22502734 | Mn2O3 | 51.5 | TEM | 298.4 | DLS | -46.1 | Zeta-potential | 25.9 | Estimation | -9.917 | -4.65 | -7.63 | 5.92 | MTS | BEAS-2B | Human | Lung | Normal | 24h | 0.8 | 100 | Nontoxic | 3 | 2 | 3 | 2 | 3 | 2 | 3 | 1 | 4.75
22502734 | Mn2O3 | 51.5 | TEM | 298.4 | DLS | -46.1 | Zeta-potential | 25.9 | Estimation | -9.917 | -4.65 | -7.63 | 5.92 | MTS | BEAS-2B | Human | Lung | Normal | 24h | 1.6 | 92.8 | Nontoxic | 3 | 2 | 3 | 2 | 3 | 2 | 3 | 1 | 4.75
22502734 | Mn2O3 | 51.5 | TEM | 298.4 | DLS | -46.1 | Zeta-potential | 25.9 | Estimation | -9.917 | -4.65 | -7.63 | 5.92 | MTS | BEAS-2B | Human | Lung | Normal | 24h | 3.2 | 76.2 | Nontoxic | 3 | 2 | 3 | 2 | 3 | 2 | 3 | 1 | 4.75
22502734 | Mn2O3 | 51.5 | TEM | 298.4 | DLS | -46.1 | Zeta-potential | 25.9 | Estimation | -9.917 | -4.65 | -7.63 | 5.92 | MTS | BEAS-2B | Human | Lung | Normal | 24h | 6.3 | 69.7 | Nontoxic | 3 | 2 | 3 | 2 | 3 | 2 | 3 | 1 | 4.75
22502734 | Mn2O3 | 51.5 | TEM | 298.4 | DLS | -46.1 | Zeta-potential | 25.9 | Estimation | -9.917 | -4.65 | -7.63 | 5.92 | MTS | BEAS-2B | Human | Lung | Normal | 24h | 12.5 | 49.7 | Toxic | 3 | 2 | 3 | 2 | 3 | 2 | 3 | 1 | 4.75
22502734 | Mn2O3 | 51.5 | TEM | 298.4 | DLS | -46.1 | Zeta-potential | 25.9 | Estimation | -9.917 | -4.65 | -7.63 | 5.92 | MTS | BEAS-2B | Human | Lung | Normal | 24h | 25 | 30.4 | Toxic | 3 | 2 | 3 | 2 | 3 | 2 | 3 | 1 | 4.75
22502734 | Mn2O3 | 51.5 | TEM | 298.4 | DLS | -46.1 | Zeta-potential | 25.9 | Estimation | -9.917 | -4.65 | -7.63 | 5.92 | MTS | BEAS-2B | Human | Lung | Normal | 24h | 50 | 19.6 | Toxic | 3 | 2 | 3 | 2 | 3 | 2 | 3 | 1 | 4.75
22502734 | Mn2O3 | 51.5 | TEM | 298.4 | DLS | -46.1 | Zeta-potential | 25.9 | Estimation | -9.917 | -4.65 | -7.63 | 5.92 | MTS | BEAS-2B | Human | Lung | Normal | 24h | 100 | 17.9 | Toxic | 3 | 2 | 3 | 2 | 3 | 2 | 3 | 1 | 4.75
22502734 | Mn2O3 | 51.5 | TEM | 298.4 | DLS | -46.1 | Zeta-potential | 25.9 | Estimation | -9.917 | -4.65 | -7.63 | 5.92 | MTS | BEAS-2B | Human | Lung | Normal | 24h | 200 | 14.2 | Toxic | 3 | 2 | 3 | 2 | 3 | 2 | 3 | 1 | 4.75
22916708 | Mn2O3 | 50 | Manufacturer | 1172 | DLS | -14.4 | Zeta-potential | 26.7 | Estimation | -9.917 | -4.65 | -7.63 | 5.92 | MTT | 16HBE14o- | Human | Lung | Normal | 48h | 0 | 100 | Nontoxic | 2 | 1 | 3 | 2 | 3 | 2 | 3 | 1 | 4.25
22916708 | Mn2O3 | 50 | Manufacturer | 1172 | DLS | -14.4 | Zeta-potential | 26.7 | Estimation | -9.917 | -4.65 | -7.63 | 5.92 | MTT | 16HBE14o- | Human | Lung | Normal | 48h | 13 | 59.89433 | Nontoxic | 2 | 1 | 3 | 2 | 3 | 2 | 3 | 1 | 4.25
22916708 | Mn2O3 | 50 | Manufacturer | 1172 | DLS | -14.4 | Zeta-potential | 26.7 | Estimation | -9.917 | -4.65 | -7.63 | 5.92 | MTT | 16HBE14o- | Human | Lung | Normal | 48h | 25 | 40.42267 | Toxic | 2 | 1 | 3 | 2 | 3 | 2 | 3 | 1 | 4.25
22916708 | Mn2O3 | 50 | Manufacturer | 1172 | DLS | -14.4 | Zeta-potential | 26.7 | Estimation | -9.917 | -4.65 | -7.63 | 5.92 | MTT | 16HBE14o- | Human | Lung | Normal | 48h | 50 | 35.07205 | Toxic | 2 | 1 | 3 | 2 | 3 | 2 | 3 | 1 | 4.25
22916708 | Mn2O3 | 50 | Manufacturer | 1172 | DLS | -14.4 | Zeta-potential | 26.7 | Estimation | -9.917 | -4.65 | -7.63 | 5.92 | MTT | 16HBE14o- | Human | Lung | Normal | 48h | 125 | 17.11816 | Toxic | 2 | 1 | 3 | 2 | 3 | 2 | 3 | 1 | 4.25
22916708 | Mn2O3 | 50 | Manufacturer | 1172 | DLS | -14.4 | Zeta-potential | 26.7 | Estimation | -9.917 | -4.65 | -7.63 | 5.92 | MTT | 16HBE14o- | Human | Lung | Normal | 48h | 500 | 15.40826 | Toxic | 2 | 1 | 3 | 2 | 3 | 2 | 3 | 1 | 4.25
22502734 | Ni2O3 | 140.6 | TEM | 322.6 | DLS | 32.2 | Zeta-potential | 8.8 | Estimation | -5.073 | -4.31 | -7.69 | 6.05 | LDH | RAW264.7 | Mouse | Blood | Cancer | 24h | 0.4 | 100 | Nontoxic | 3 | 2 | 3 | 2 | 3 | 2 | 3 | 1 | 4.75
22502734 | Ni2O3 | 140.6 | TEM | 322.6 | DLS | 32.2 | Zeta-potential | 8.8 | Estimation | -5.073 | -4.31 | -7.69 | 6.05 | LDH | RAW264.7 | Mouse | Blood | Cancer | 24h | 0.8 | 100 | Nontoxic | 3 | 2 | 3 | 2 | 3 | 2 | 3 | 1 | 4.75
22502734 | Ni2O3 | 140.6 | TEM | 322.6 | DLS | 32.2 | Zeta-potential | 8.8 | Estimation | -5.073 | -4.31 | -7.69 | 6.05 | LDH | RAW264.7 | Mouse | Blood | Cancer | 24h | 1.6 | 100 | Nontoxic | 3 | 2 | 3 | 2 | 3 | 2 | 3 | 1 | 4.75
22502734 | Ni2O3 | 140.6 | TEM | 322.6 | DLS | 32.2 | Zeta-potential | 8.8 | Estimation | -5.073 | -4.31 | -7.69 | 6.05 | LDH | RAW264.7 | Mouse | Blood | Cancer | 24h | 3.2 | 96.8 | Nontoxic | 3 | 2 | 3 | 2 | 3 | 2 | 3 | 1 | 4.75
22502734 | Ni2O3 | 140.6 | TEM | 322.6 | DLS | 32.2 | Zeta-potential | 8.8 | Estimation | -5.073 | -4.31 | -7.69 | 6.05 | LDH | RAW264.7 | Mouse | Blood | Cancer | 24h | 6.3 | 94 | Nontoxic | 3 | 2 | 3 | 2 | 3 | 2 | 3 | 1 | 4.75
22502734 | Ni2O3 | 140.6 | TEM | 322.6 | DLS | 32.2 | Zeta-potential | 8.8 | Estimation | -5.073 | -4.31 | -7.69 | 6.05 | LDH | RAW264.7 | Mouse | Blood | Cancer | 24h | 12.5 | 94.1 | Nontoxic | 3 | 2 | 3 | 2 | 3 | 2 | 3 | 1 | 4.75
22502734 | Ni2O3 | 140.6 | TEM | 322.6 | DLS | 32.2 | Zeta-potential | 8.8 | Estimation | -5.073 | -4.31 | -7.69 | 6.05 | LDH | RAW264.7 | Mouse | Blood | Cancer | 24h | 25 | 92.7 | Nontoxic | 3 | 2 | 3 | 2 | 3 | 2 | 3 | 1 | 4.75
22502734 | Ni2O3 | 140.6 | TEM | 322.6 | DLS | 32.2 | Zeta-potential | 8.8 | Estimation | -5.073 | -4.31 | -7.69 | 6.05 | LDH | RAW264.7 | Mouse | Blood | Cancer | 24h | 50 | 83.6 | Nontoxic | 3 | 2 | 3 | 2 | 3 | 2 | 3 | 1 | 4.75
22502734 | Ni2O3 | 140.6 | TEM | 322.6 | DLS | 32.2 | Zeta-potential | 8.8 | Estimation | -5.073 | -4.31 | -7.69 | 6.05 | LDH | RAW264.7 | Mouse | Blood | Cancer | 24h | 100 | 77.3 | Nontoxic | 3 | 2 | 3 | 2 | 3 | 2 | 3 | 1 | 4.75
22502734 | Ni2O3 | 140.6 | TEM | 322.6 | DLS | 32.2 | Zeta-potential | 8.8 | Estimation | -5.073 | -4.31 | -7.69 | 6.05 | LDH | RAW264.7 | Mouse | Blood | Cancer | 24h | 200 | 70.2 | Nontoxic | 3 | 2 | 3 | 2 | 3 | 2 | 3 | 1 | 4.75
22502734 | Ni2O3 | 140.6 | TEM | 322.6 | DLS | 32.2 | Zeta-potential | 8.8 | Estimation | -5.073 | -4.31 | -7.69 | 6.05 | ATP | RAW264.7 | Mouse | Blood | Cancer | 24h | 0.4 | 105 | Nontoxic | 3 | 2 | 3 | 2 | 3 | 2 | 3 | 1 | 4.75
22502734 | Ni2O3 | 140.6 | TEM | 322.6 | DLS | 32.2 | Zeta-potential | 8.8 | Estimation | -5.073 | -4.31 | -7.69 | 6.05 | ATP | RAW264.7 | Mouse | Blood | Cancer | 24h | 0.8 | 105 | Nontoxic | 3 | 2 | 3 | 2 | 3 | 2 | 3 | 1 | 4.75
22502734 | Ni2O3 | 140.6 | TEM | 322.6 | DLS | 32.2 | Zeta-potential | 8.8 | Estimation | -5.073 | -4.31 | -7.69 | 6.05 | ATP | RAW264.7 | Mouse | Blood | Cancer | 24h | 1.6 | 105 | Nontoxic | 3 | 2 | 3 | 2 | 3 | 2 | 3 | 1 | 4.75
22502734 | Ni2O3 | 140.6 | TEM | 322.6 | DLS | 32.2 | Zeta-potential | 8.8 | Estimation | -5.073 | -4.31 | -7.69 | 6.05 | ATP | RAW264.7 | Mouse | Blood | Cancer | 24h | 3.2 | 105 | Nontoxic | 3 | 2 | 3 | 2 | 3 | 2 | 3 | 1 | 4.75
22502734 | Ni2O3 | 140.6 | TEM | 322.6 | DLS | 32.2 | Zeta-potential | 8.8 | Estimation | -5.073 | -4.31 | -7.69 | 6.05 | ATP | RAW264.7 | Mouse | Blood | Cancer | 24h | 6.3 | 104 | Nontoxic | 3 | 2 | 3 | 2 | 3 | 2 | 3 | 1 | 4.75
22502734 | Ni2O3 | 140.6 | TEM | 322.6 | DLS | 32.2 | Zeta-potential | 8.8 | Estimation | -5.073 | -4.31 | -7.69 | 6.05 | ATP | RAW264.7 | Mouse | Blood | Cancer | 24h | 12.5 | 98 | Nontoxic | 3 | 2 | 3 | 2 | 3 | 2 | 3 | 1 | 4.75
22502734 | Ni2O3 | 140.6 | TEM | 322.6 | DLS | 32.2 | Zeta-potential | 8.8 | Estimation | -5.073 | -4.31 | -7.69 | 6.05 | ATP | RAW264.7 | Mouse | Blood | Cancer | 24h | 25 | 92.8 | Nontoxic | 3 | 2 | 3 | 2 | 3 | 2 | 3 | 1 | 4.75
22502734 | Ni2O3 | 140.6 | TEM | 322.6 | DLS | 32.2 | Zeta-potential | 8.8 | Estimation | -5.073 | -4.31 | -7.69 | 6.05 | ATP | RAW264.7 | Mouse | Blood | Cancer | 24h | 50 | 71.5 | Nontoxic | 3 | 2 | 3 | 2 | 3 | 2 | 3 | 1 | 4.75
22502734 | Ni2O3 | 140.6 | TEM | 322.6 | DLS | 32.2 | Zeta-potential | 8.8 | Estimation | -5.073 | -4.31 | -7.69 | 6.05 | ATP | RAW264.7 | Mouse | Blood | Cancer | 24h | 100 | 44.3 | Toxic | 3 | 2 | 3 | 2 | 3 | 2 | 3 | 1 | 4.75
22502734 | Ni2O3 | 140.6 | TEM | 322.6 | DLS | 32.2 | Zeta-potential | 8.8 | Estimation | -5.073 | -4.31 | -7.69 | 6.05 | ATP | RAW264.7 | Mouse | Blood | Cancer | 24h | 200 | 34.5 | Toxic | 3 | 2 | 3 | 2 | 3 | 2 | 3 | 1 | 4.75
22502734 | Ni2O3 | 140.6 | TEM | 339.5 | DLS | 32.2 | Zeta-potential | 8.8 | Estimation | -5.073 | -4.31 | -7.69 | 6.05 | LDH | BEAS-2B | Human | Lung | Normal | 24h | 0.4 | 100 | Nontoxic | 3 | 2 | 3 | 2 | 3 | 2 | 3 | 1 | 4.75
22502734 | Ni2O3 | 140.6 | TEM | 339.5 | DLS | 32.2 | Zeta-potential | 8.8 | Estimation | -5.073 | -4.31 | -7.69 | 6.05 | LDH | BEAS-2B | Human | Lung | Normal | 24h | 0.8 | 100 | Nontoxic | 3 | 2 | 3 | 2 | 3 | 2 | 3 | 1 | 4.75
22502734 | Ni2O3 | 140.6 | TEM | 339.5 | DLS | 32.2 | Zeta-potential | 8.8 | Estimation | -5.073 | -4.31 | -7.69 | 6.05 | LDH | BEAS-2B | Human | Lung | Normal | 24h | 1.6 | 100 | Nontoxic | 3 | 2 | 3 | 2 | 3 | 2 | 3 | 1 | 4.75
22502734 | Ni2O3 | 140.6 | TEM | 339.5 | DLS | 32.2 | Zeta-potential | 8.8 | Estimation | -5.073 | -4.31 | -7.69 | 6.05 | LDH | BEAS-2B | Human | Lung | Normal | 24h | 3.2 | 100 | Nontoxic | 3 | 2 | 3 | 2 | 3 | 2 | 3 | 1 | 4.75
22502734 | Ni2O3 | 140.6 | TEM | 339.5 | DLS | 32.2 | Zeta-potential | 8.8 | Estimation | -5.073 | -4.31 | -7.69 | 6.05 | LDH | BEAS-2B | Human | Lung | Normal | 24h | 6.3 | 100 | Nontoxic | 3 | 2 | 3 | 2 | 3 | 2 | 3 | 1 | 4.75
22502734 | Ni2O3 | 140.6 | TEM | 339.5 | DLS | 32.2 | Zeta-potential | 8.8 | Estimation | -5.073 | -4.31 | -7.69 | 6.05 | LDH | BEAS-2B | Human | Lung | Normal | 24h | 12.5 | 91.4 | Nontoxic | 3 | 2 | 3 | 2 | 3 | 2 | 3 | 1 | 4.75
22502734 | Ni2O3 | 140.6 | TEM | 339.5 | DLS | 32.2 | Zeta-potential | 8.8 | Estimation | -5.073 | -4.31 | -7.69 | 6.05 | LDH | BEAS-2B | Human | Lung | Normal | 24h | 25 | 83.3 | Nontoxic | 3 | 2 | 3 | 2 | 3 | 2 | 3 | 1 | 4.75
22502734 | Ni2O3 | 140.6 | TEM | 339.5 | DLS | 32.2 | Zeta-potential | 8.8 | Estimation | -5.073 | -4.31 | -7.69 | 6.05 | LDH | BEAS-2B | Human | Lung | Normal | 24h | 50 | 76.3 | Nontoxic | 3 | 2 | 3 | 2 | 3 | 2 | 3 | 1 | 4.75
22502734 | Ni2O3 | 140.6 | TEM | 339.5 | DLS | 32.2 | Zeta-potential | 8.8 | Estimation | -5.073 | -4.31 | -7.69 | 6.05 | LDH | BEAS-2B | Human | Lung | Normal | 24h | 100 | 69.2 | Nontoxic | 3 | 2 | 3 | 2 | 3 | 2 | 3 | 1 | 4.75
22502734 | Ni2O3 | 140.6 | TEM | 339.5 | DLS | 32.2 | Zeta-potential | 8.8 | Estimation | -5.073 | -4.31 | -7.69 | 6.05 | LDH | BEAS-2B | Human | Lung | Normal | 24h | 200 | 68.1 | Nontoxic | 3 | 2 | 3 | 2 | 3 | 2 | 3 | 1 | 4.75
22502734 | Ni2O3 | 140.6 | TEM | 339.5 | DLS | 32.2 | Zeta-potential | 8.8 | Estimation | -5.073 | -4.31 | -7.69 | 6.05 | ATP | BEAS-2B | Human | Lung | Normal | 24h | 0.4 | 100 | Nontoxic | 3 | 2 | 3 | 2 | 3 | 2 | 3 | 1 | 4.75
22502734 | Ni2O3 | 140.6 | TEM | 339.5 | DLS | 32.2 | Zeta-potential | 8.8 | Estimation | -5.073 | -4.31 | -7.69 | 6.05 | ATP | BEAS-2B | Human | Lung | Normal | 24h | 0.8 | 100 | Nontoxic | 3 | 2 | 3 | 2 | 3 | 2 | 3 | 1 | 4.75
22502734 | Ni2O3 | 140.6 | TEM | 339.5 | DLS | 32.2 | Zeta-potential | 8.8 | Estimation | -5.073 | -4.31 | -7.69 | 6.05 | ATP | BEAS-2B | Human | Lung | Normal | 24h | 1.6 | 100 | Nontoxic | 3 | 2 | 3 | 2 | 3 | 2 | 3 | 1 | 4.75
22502734 | Ni2O3 | 140.6 | TEM | 339.5 | DLS | 32.2 | Zeta-potential | 8.8 | Estimation | -5.073 | -4.31 | -7.69 | 6.05 | ATP | BEAS-2B | Human | Lung | Normal | 24h | 3.2 | 100 | Nontoxic | 3 | 2 | 3 | 2 | 3 | 2 | 3 | 1 | 4.75
22502734 | Ni2O3 | 140.6 | TEM | 339.5 | DLS | 32.2 | Zeta-potential | 8.8 | Estimation | -5.073 | -4.31 | -7.69 | 6.05 | ATP | BEAS-2B | Human | Lung | Normal | 24h | 6.3 | 100 | Nontoxic | 3 | 2 | 3 | 2 | 3 | 2 | 3 | 1 | 4.75
22502734 | Ni2O3 | 140.6 | TEM | 339.5 | DLS | 32.2 | Zeta-potential | 8.8 | Estimation | -5.073 | -4.31 | -7.69 | 6.05 | ATP | BEAS-2B | Human | Lung | Normal | 24h | 12.5 | 80.2 | Nontoxic | 3 | 2 | 3 | 2 | 3 | 2 | 3 | 1 | 4.75
22502734 | Ni2O3 | 140.6 | TEM | 339.5 | DLS | 32.2 | Zeta-potential | 8.8 | Estimation | -5.073 | -4.31 | -7.69 | 6.05 | ATP | BEAS-2B | Human | Lung | Normal | 24h | 25 | 68.2 | Nontoxic | 3 | 2 | 3 | 2 | 3 | 2 | 3 | 1 | 4.75
22502734 | Ni2O3 | 140.6 | TEM | 339.5 | DLS | 32.2 | Zeta-potential | 8.8 | Estimation | -5.073 | -4.31 | -7.69 | 6.05 | ATP | BEAS-2B | Human | Lung | Normal | 24h | 50 | 53 | Nontoxic | 3 | 2 | 3 | 2 | 3 | 2 | 3 | 1 | 4.75
22502734 | Ni2O3 | 140.6 | TEM | 339.5 | DLS | 32.2 | Zeta-potential | 8.8 | Estimation | -5.073 | -4.31 | -7.69 | 6.05 | ATP | BEAS-2B | Human | Lung | Normal | 24h | 100 | 39.2 | Toxic | 3 | 2 | 3 | 2 | 3 | 2 | 3 | 1 | 4.75
22502734 | Ni2O3 | 140.6 | TEM | 339.5 | DLS | 32.2 | Zeta-potential | 8.8 | Estimation | -5.073 | -4.31 | -7.69 | 6.05 | ATP | BEAS-2B | Human | Lung | Normal | 24h | 200 | 25.1 | Toxic | 3 | 2 | 3 | 2 | 3 | 2 | 3 | 1 | 4.75
22502734 | Ni2O3 | 140.6 | TEM | 322.6 | DLS | 32.2 | Zeta-potential | 8.8 | Estimation | -5.073 | -4.31 | -7.69 | 6.05 | MTS | RAW264.7 | Mouse | Blood | Cancer | 24h | 0.4 | 103 | Nontoxic | 3 | 2 | 3 | 2 | 3 | 2 | 3 | 1 | 4.75
22502734 | Ni2O3 | 140.6 | TEM | 322.6 | DLS | 32.2 | Zeta-potential | 8.8 | Estimation | -5.073 | -4.31 | -7.69 | 6.05 | MTS | RAW264.7 | Mouse | Blood | Cancer | 24h | 0.8 | 103 | Nontoxic | 3 | 2 | 3 | 2 | 3 | 2 | 3 | 1 | 4.75
22502734 | Ni2O3 | 140.6 | TEM | 322.6 | DLS | 32.2 | Zeta-potential | 8.8 | Estimation | -5.073 | -4.31 | -7.69 | 6.05 | MTS | RAW264.7 | Mouse | Blood | Cancer | 24h | 1.6 | 103 | Nontoxic | 3 | 2 | 3 | 2 | 3 | 2 | 3 | 1 | 4.75
22502734 | Ni2O3 | 140.6 | TEM | 322.6 | DLS | 32.2 | Zeta-potential | 8.8 | Estimation | -5.073 | -4.31 | -7.69 | 6.05 | MTS | RAW264.7 | Mouse | Blood | Cancer | 24h | 3.2 | 103 | Nontoxic | 3 | 2 | 3 | 2 | 3 | 2 | 3 | 1 | 4.75
22502734 | Ni2O3 | 140.6 | TEM | 322.6 | DLS | 32.2 | Zeta-potential | 8.8 | Estimation | -5.073 | -4.31 | -7.69 | 6.05 | MTS | RAW264.7 | Mouse | Blood | Cancer | 24h | 6.3 | 103 | Nontoxic | 3 | 2 | 3 | 2 | 3 | 2 | 3 | 1 | 4.75
22502734 | Ni2O3 | 140.6 | TEM | 322.6 | DLS | 32.2 | Zeta-potential | 8.8 | Estimation | -5.073 | -4.31 | -7.69 | 6.05 | MTS | RAW264.7 | Mouse | Blood | Cancer | 24h | 12.5 | 99.6 | Nontoxic | 3 | 2 | 3 | 2 | 3 | 2 | 3 | 1 | 4.75
22502734 | Ni2O3 | 140.6 | TEM | 322.6 | DLS | 32.2 | Zeta-potential | 8.8 | Estimation | -5.073 | -4.31 | -7.69 | 6.05 | MTS | RAW264.7 | Mouse | Blood | Cancer | 24h | 25 | 98.1 | Nontoxic | 3 | 2 | 3 | 2 | 3 | 2 | 3 | 1 | 4.75
22502734 | Ni2O3 | 140.6 | TEM | 322.6 | DLS | 32.2 | Zeta-potential | 8.8 | Estimation | -5.073 | -4.31 | -7.69 | 6.05 | MTS | RAW264.7 | Mouse | Blood | Cancer | 24h | 50 | 82.8 | Nontoxic | 3 | 2 | 3 | 2 | 3 | 2 | 3 | 1 | 4.75
22502734 | Ni2O3 | 140.6 | TEM | 322.6 | DLS | 32.2 | Zeta-potential | 8.8 | Estimation | -5.073 | -4.31 | -7.69 | 6.05 | MTS | RAW264.7 | Mouse | Blood | Cancer | 24h | 100 | 79 | Nontoxic | 3 | 2 | 3 | 2 | 3 | 2 | 3 | 1 | 4.75
22502734 | Ni2O3 | 140.6 | TEM | 322.6 | DLS | 32.2 | Zeta-potential | 8.8 | Estimation | -5.073 | -4.31 | -7.69 | 6.05 | MTS | RAW264.7 | Mouse | Blood | Cancer | 24h | 200 | 75.1 | Nontoxic | 3 | 2 | 3 | 2 | 3 | 2 | 3 | 1 | 4.75
22502734 | Ni2O3 | 140.6 | TEM | 339.5 | DLS | 32.2 | Zeta-potential | 8.8 | Estimation | -5.073 | -4.31 | -7.69 | 6.05 | MTS | BEAS-2B | Human | Lung | Normal | 24h | 0.4 | 100 | Nontoxic | 3 | 2 | 3 | 2 | 3 | 2 | 3 | 1 | 4.75
22502734 | Ni2O3 | 140.6 | TEM | 339.5 | DLS | 32.2 | Zeta-potential | 8.8 | Estimation | -5.073 | -4.31 | -7.69 | 6.05 | MTS | BEAS-2B | Human | Lung | Normal | 24h | 0.8 | 100 | Nontoxic | 3 | 2 | 3 | 2 | 3 | 2 | 3 | 1 | 4.75
22502734 | Ni2O3 | 140.6 | TEM | 339.5 | DLS | 32.2 | Zeta-potential | 8.8 | Estimation | -5.073 | -4.31 | -7.69 | 6.05 | MTS | BEAS-2B | Human | Lung | Normal | 24h | 1.6 | 100 | Nontoxic | 3 | 2 | 3 | 2 | 3 | 2 | 3 | 1 | 4.75
22502734 | Ni2O3 | 140.6 | TEM | 339.5 | DLS | 32.2 | Zeta-potential | 8.8 | Estimation | -5.073 | -4.31 | -7.69 | 6.05 | MTS | BEAS-2B | Human | Lung | Normal | 24h | 3.2 | 100 | Nontoxic | 3 | 2 | 3 | 2 | 3 | 2 | 3 | 1 | 4.75
22502734 | Ni2O3 | 140.6 | TEM | 339.5 | DLS | 32.2 | Zeta-potential | 8.8 | Estimation | -5.073 | -4.31 | -7.69 | 6.05 | MTS | BEAS-2B | Human | Lung | Normal | 24h | 6.3 | 97 | Nontoxic | 3 | 2 | 3 | 2 | 3 | 2 | 3 | 1 | 4.75
22502734 | Ni2O3 | 140.6 | TEM | 339.5 | DLS | 32.2 | Zeta-potential | 8.8 | Estimation | -5.073 | -4.31 | -7.69 | 6.05 | MTS | BEAS-2B | Human | Lung | Normal | 24h | 12.5 | 89.8 | Nontoxic | 3 | 2 | 3 | 2 | 3 | 2 | 3 | 1 | 4.75
22502734 | Ni2O3 | 140.6 | TEM | 339.5 | DLS | 32.2 | Zeta-potential | 8.8 | Estimation | -5.073 | -4.31 | -7.69 | 6.05 | MTS | BEAS-2B | Human | Lung | Normal | 24h | 25 | 88 | Nontoxic | 3 | 2 | 3 | 2 | 3 | 2 | 3 | 1 | 4.75
22502734 | Ni2O3 | 140.6 | TEM | 339.5 | DLS | 32.2 | Zeta-potential | 8.8 | Estimation | -5.073 | -4.31 | -7.69 | 6.05 | MTS | BEAS-2B | Human | Lung | Normal | 24h | 50 | 78.6 | Nontoxic | 3 | 2 | 3 | 2 | 3 | 2 | 3 | 1 | 4.75
22502734 | Ni2O3 | 140.6 | TEM | 339.5 | DLS | 32.2 | Zeta-potential | 8.8 | Estimation | -5.073 | -4.31 | -7.69 | 6.05 | MTS | BEAS-2B | Human | Lung | Normal | 24h | 100 | 71.1 | Nontoxic | 3 | 2 | 3 | 2 | 3 | 2 | 3 | 1 | 4.75
22502734 | Ni2O3 | 140.6 | TEM | 339.5 | DLS | 32.2 | Zeta-potential | 8.8 | Estimation | -5.073 | -4.31 | -7.69 | 6.05 | MTS | BEAS-2B | Human | Lung | Normal | 24h | 200 | 63.5 | Nontoxic | 3 | 2 | 3 | 2 | 3 | 2 | 3 | 1 | 4.75
22502734 | NiO | 13.1 | TEM | 202.8 | DLS | 27.6 | Zeta-potential | 68.7 | Estimation | -2.494 | -3.57 | -7.45 | 5.74 | MTS | BEAS-2B | Human | Lung | Normal | 24h | 0.4 | 82 | Nontoxic | 3 | 2 | 3 | 2 | 3 | 2 | 3 | 1 | 4.75
22502734 | NiO | 13.1 | TEM | 202.8 | DLS | 27.6 | Zeta-potential | 68.7 | Estimation | -2.494 | -3.57 | -7.45 | 5.74 | MTS | BEAS-2B | Human | Lung | Normal | 24h | 0.8 | 85 | Nontoxic | 3 | 2 | 3 | 2 | 3 | 2 | 3 | 1 | 4.75
22502734 | NiO | 13.1 | TEM | 202.8 | DLS | 27.6 | Zeta-potential | 68.7 | Estimation | -2.494 | -3.57 | -7.45 | 5.74 | MTS | BEAS-2B | Human | Lung | Normal | 24h | 1.6 | 95 | Nontoxic | 3 | 2 | 3 | 2 | 3 | 2 | 3 | 1 | 4.75
22502734 | NiO | 13.1 | TEM | 202.8 | DLS | 27.6 | Zeta-potential | 68.7 | Estimation | -2.494 | -3.57 | -7.45 | 5.74 | MTS | BEAS-2B | Human | Lung | Normal | 24h | 3.2 | 98 | Nontoxic | 3 | 2 | 3 | 2 | 3 | 2 | 3 | 1 | 4.75
22502734 | NiO | 13.1 | TEM | 202.8 | DLS | 27.6 | Zeta-potential | 68.7 | Estimation | -2.494 | -3.57 | -7.45 | 5.74 | MTS | BEAS-2B | Human | Lung | Normal | 24h | 6.3 | 90 | Nontoxic | 3 | 2 | 3 | 2 | 3 | 2 | 3 | 1 | 4.75
22502734 | NiO | 13.1 | TEM | 202.8 | DLS | 27.6 | Zeta-potential | 68.7 | Estimation | -2.494 | -3.57 | -7.45 | 5.74 | MTS | BEAS-2B | Human | Lung | Normal | 24h | 12.5 | 89 | Nontoxic | 3 | 2 | 3 | 2 | 3 | 2 | 3 | 1 | 4.75
22502734 | NiO | 13.1 | TEM | 202.8 | DLS | 27.6 | Zeta-potential | 68.7 | Estimation | -2.494 | -3.57 | -7.45 | 5.74 | MTS | BEAS-2B | Human | Lung | Normal | 24h | 25 | 95 | Nontoxic | 3 | 2 | 3 | 2 | 3 | 2 | 3 | 1 | 4.75
22502734 | NiO | 13.1 | TEM | 202.8 | DLS | 27.6 | Zeta-potential | 68.7 | Estimation | -2.494 | -3.57 | -7.45 | 5.74 | MTS | BEAS-2B | Human | Lung | Normal | 24h | 50 | 99 | Nontoxic | 3 | 2 | 3 | 2 | 3 | 2 | 3 | 1 | 4.75
22502734 | NiO | 13.1 | TEM | 202.8 | DLS | 27.6 | Zeta-potential | 68.7 | Estimation | -2.494 | -3.57 | -7.45 | 5.74 | MTS | BEAS-2B | Human | Lung | Normal | 24h | 100 | 84 | Nontoxic | 3 | 2 | 3 | 2 | 3 | 2 | 3 | 1 | 4.75
22502734 | NiO | 13.1 | TEM | 202.8 | DLS | 27.6 | Zeta-potential | 68.7 | Estimation | -2.494 | -3.57 | -7.45 | 5.74 | MTS | BEAS-2B | Human | Lung | Normal | 24h | 200 | 87 | Nontoxic | 3 | 2 | 3 | 2 | 3 | 2 | 3 | 1 | 4.75
22502734 | NiO | 13.1 | TEM | 202.8 | DLS | 27.6 | Zeta-potential | 68.7 | Estimation | -2.494 | -3.57 | -7.45 | 5.74 | ATP | BEAS-2B | Human | Lung | Normal | 24h | 0.4 | 98 | Nontoxic | 3 | 2 | 3 | 2 | 3 | 2 | 3 | 1 | 4.75
22502734 | NiO | 13.1 | TEM | 202.8 | DLS | 27.6 | Zeta-potential | 68.7 | Estimation | -2.494 | -3.57 | -7.45 | 5.74 | ATP | BEAS-2B | Human | Lung | Normal | 24h | 0.8 | 81 | Nontoxic | 3 | 2 | 3 | 2 | 3 | 2 | 3 | 1 | 4.75
22502734 | NiO | 13.1 | TEM | 202.8 | DLS | 27.6 | Zeta-potential | 68.7 | Estimation | -2.494 | -3.57 | -7.45 | 5.74 | ATP | BEAS-2B | Human | Lung | Normal | 24h | 1.6 | 85 | Nontoxic | 3 | 2 | 3 | 2 | 3 | 2 | 3 | 1 | 4.75
22502734 | NiO | 13.1 | TEM | 202.8 | DLS | 27.6 | Zeta-potential | 68.7 | Estimation | -2.494 | -3.57 | -7.45 | 5.74 | ATP | BEAS-2B | Human | Lung | Normal | 24h | 3.2 | 87 | Nontoxic | 3 | 2 | 3 | 2 | 3 | 2 | 3 | 1 | 4.75
22502734 | NiO | 13.1 | TEM | 202.8 | DLS | 27.6 | Zeta-potential | 68.7 | Estimation | -2.494 | -3.57 | -7.45 | 5.74 | ATP | BEAS-2B | Human | Lung | Normal | 24h | 6.3 | 100 | Nontoxic | 3 | 2 | 3 | 2 | 3 | 2 | 3 | 1 | 4.75
22502734 | NiO | 13.1 | TEM | 202.8 | DLS | 27.6 | Zeta-potential | 68.7 | Estimation | -2.494 | -3.57 | -7.45 | 5.74 | ATP | BEAS-2B | Human | Lung | Normal | 24h | 12.5 | 90 | Nontoxic | 3 | 2 | 3 | 2 | 3 | 2 | 3 | 1 | 4.75
22502734 | NiO | 13.1 | TEM | 202.8 | DLS | 27.6 | Zeta-potential | 68.7 | Estimation | -2.494 | -3.57 | -7.45 | 5.74 | ATP | BEAS-2B | Human | Lung | Normal | 24h | 25 | 83 | Nontoxic | 3 | 2 | 3 | 2 | 3 | 2 | 3 | 1 | 4.75
22502734 | NiO | 13.1 | TEM | 202.8 | DLS | 27.6 | Zeta-potential | 68.7 | Estimation | -2.494 | -3.57 | -7.45 | 5.74 | ATP | BEAS-2B | Human | Lung | Normal | 24h | 50 | 88 | Nontoxic | 3 | 2 | 3 | 2 | 3 | 2 | 3 | 1 | 4.75
22502734 | NiO | 13.1 | TEM | 202.8 | DLS | 27.6 | Zeta-potential | 68.7 | Estimation | -2.494 | -3.57 | -7.45 | 5.74 | ATP | BEAS-2B | Human | Lung | Normal | 24h | 100 | 100 | Nontoxic | 3 | 2 | 3 | 2 | 3 | 2 | 3 | 1 | 4.75
22502734 | NiO | 13.1 | TEM | 202.8 | DLS | 27.6 | Zeta-potential | 68.7 | Estimation | -2.494 | -3.57 | -7.45 | 5.74 | ATP | BEAS-2B | Human | Lung | Normal | 24h | 200 | 80 | Nontoxic | 3 | 2 | 3 | 2 | 3 | 2 | 3 | 1 | 4.75
22502734 | NiO | 13.1 | TEM | 202.8 | DLS | 27.6 | Zeta-potential | 68.7 | Estimation | -2.494 | -3.57 | -7.45 | 5.74 | LDH | BEAS-2B | Human | Lung | Normal | 24h | 0.4 | 88 | Nontoxic | 3 | 2 | 3 | 2 | 3 | 2 | 3 | 1 | 4.75
22502734 | NiO | 13.1 | TEM | 202.8 | DLS | 27.6 | Zeta-potential | 68.7 | Estimation | -2.494 | -3.57 | -7.45 | 5.74 | LDH | BEAS-2B | Human | Lung | Normal | 24h | 0.8 | 99 | Nontoxic | 3 | 2 | 3 | 2 | 3 | 2 | 3 | 1 | 4.75
22502734 | NiO | 13.1 | TEM | 202.8 | DLS | 27.6 | Zeta-potential | 68.7 | Estimation | -2.494 | -3.57 | -7.45 | 5.74 | LDH | BEAS-2B | Human | Lung | Normal | 24h | 1.6 | 100 | Nontoxic | 3 | 2 | 3 | 2 | 3 | 2 | 3 | 1 | 4.75
22502734 | NiO | 13.1 | TEM | 202.8 | DLS | 27.6 | Zeta-potential | 68.7 | Estimation | -2.494 | -3.57 | -7.45 | 5.74 | LDH | BEAS-2B | Human | Lung | Normal | 24h | 3.2 | 95 | Nontoxic | 3 | 2 | 3 | 2 | 3 | 2 | 3 | 1 | 4.75
22502734 | NiO | 13.1 | TEM | 202.8 | DLS | 27.6 | Zeta-potential | 68.7 | Estimation | -2.494 | -3.57 | -7.45 | 5.74 | LDH | BEAS-2B | Human | Lung | Normal | 24h | 6.3 | 100 | Nontoxic | 3 | 2 | 3 | 2 | 3 | 2 | 3 | 1 | 4.75
22502734 | NiO | 13.1 | TEM | 202.8 | DLS | 27.6 | Zeta-potential | 68.7 | Estimation | -2.494 | -3.57 | -7.45 | 5.74 | LDH | BEAS-2B | Human | Lung | Normal | 24h | 12.5 | 92 | Nontoxic | 3 | 2 | 3 | 2 | 3 | 2 | 3 | 1 | 4.75
22502734 | NiO | 13.1 | TEM | 202.8 | DLS | 27.6 | Zeta-potential | 68.7 | Estimation | -2.494 | -3.57 | -7.45 | 5.74 | LDH | BEAS-2B | Human | Lung | Normal | 24h | 25 | 85 | Nontoxic | 3 | 2 | 3 | 2 | 3 | 2 | 3 | 1 | 4.75
22502734 | NiO | 13.1 | TEM | 202.8 | DLS | 27.6 | Zeta-potential | 68.7 | Estimation | -2.494 | -3.57 | -7.45 | 5.74 | LDH | BEAS-2B | Human | Lung | Normal | 24h | 50 | 81 | Nontoxic | 3 | 2 | 3 | 2 | 3 | 2 | 3 | 1 | 4.75
22502734 | NiO | 13.1 | TEM | 202.8 | DLS | 27.6 | Zeta-potential | 68.7 | Estimation | -2.494 | -3.57 | -7.45 | 5.74 | LDH | BEAS-2B | Human | Lung | Normal | 24h | 100 | 94 | Nontoxic | 3 | 2 | 3 | 2 | 3 | 2 | 3 | 1 | 4.75
22502734 | NiO | 13.1 | TEM | 202.8 | DLS | 27.6 | Zeta-potential | 68.7 | Estimation | -2.494 | -3.57 | -7.45 | 5.74 | LDH | BEAS-2B | Human | Lung | Normal | 24h | 200 | 94 | Nontoxic | 3 | 2 | 3 | 2 | 3 | 2 | 3 | 1 | 4.75
22502734 | NiO | 13.1 | TEM | 189.5 | DLS | 27.6 | Zeta-potential | 68.7 | Estimation | -2.494 | -3.57 | -7.45 | 5.74 | MTS | RAW264.7 | Mouse | Blood | Cancer | 24h | 0.4 | 88 | Nontoxic | 3 | 2 | 3 | 2 | 3 | 2 | 3 | 1 | 4.75
22502734 | NiO | 13.1 | TEM | 189.5 | DLS | 27.6 | Zeta-potential | 68.7 | Estimation | -2.494 | -3.57 | -7.45 | 5.74 | MTS | RAW264.7 | Mouse | Blood | Cancer | 24h | 0.8 | 96 | Nontoxic | 3 | 2 | 3 | 2 | 3 | 2 | 3 | 1 | 4.75
22502734 | NiO | 13.1 | TEM | 189.5 | DLS | 27.6 | Zeta-potential | 68.7 | Estimation | -2.494 | -3.57 | -7.45 | 5.74 | MTS | RAW264.7 | Mouse | Blood | Cancer | 24h | 1.6 | 97 | Nontoxic | 3 | 2 | 3 | 2 | 3 | 2 | 3 | 1 | 4.75
22502734 | NiO | 13.1 | TEM | 189.5 | DLS | 27.6 | Zeta-potential | 68.7 | Estimation | -2.494 | -3.57 | -7.45 | 5.74 | MTS | RAW264.7 | Mouse | Blood | Cancer | 24h | 3.2 | 94 | Nontoxic | 3 | 2 | 3 | 2 | 3 | 2 | 3 | 1 | 4.75
22502734 | NiO | 13.1 | TEM | 189.5 | DLS | 27.6 | Zeta-potential | 68.7 | Estimation | -2.494 | -3.57 | -7.45 | 5.74 | MTS | RAW264.7 | Mouse | Blood | Cancer | 24h | 6.3 | 80 | Nontoxic | 3 | 2 | 3 | 2 | 3 | 2 | 3 | 1 | 4.75
22502734 | NiO | 13.1 | TEM | 189.5 | DLS | 27.6 | Zeta-potential | 68.7 | Estimation | -2.494 | -3.57 | -7.45 | 5.74 | MTS | RAW264.7 | Mouse | Blood | Cancer | 24h | 12.5 | 80 | Nontoxic | 3 | 2 | 3 | 2 | 3 | 2 | 3 | 1 | 4.75
22502734 | NiO | 13.1 | TEM | 189.5 | DLS | 27.6 | Zeta-potential | 68.7 | Estimation | -2.494 | -3.57 | -7.45 | 5.74 | MTS | RAW264.7 | Mouse | Blood | Cancer | 24h | 25 | 92 | Nontoxic | 3 | 2 | 3 | 2 | 3 | 2 | 3 | 1 | 4.75
22502734 | NiO | 13.1 | TEM | 189.5 | DLS | 27.6 | Zeta-potential | 68.7 | Estimation | -2.494 | -3.57 | -7.45 | 5.74 | MTS | RAW264.7 | Mouse | Blood | Cancer | 24h | 50 | 96 | Nontoxic | 3 | 2 | 3 | 2 | 3 | 2 | 3 | 1 | 4.75
22502734 | NiO | 13.1 | TEM | 189.5 | DLS | 27.6 | Zeta-potential | 68.7 | Estimation | -2.494 | -3.57 | -7.45 | 5.74 | MTS | RAW264.7 | Mouse | Blood | Cancer | 24h | 100 | 92 | Nontoxic | 3 | 2 | 3 | 2 | 3 | 2 | 3 | 1 | 4.75
22502734 | NiO | 13.1 | TEM | 189.5 | DLS | 27.6 | Zeta-potential | 68.7 | Estimation | -2.494 | -3.57 | -7.45 | 5.74 | MTS | RAW264.7 | Mouse | Blood | Cancer | 24h | 200 | 87 | Nontoxic | 3 | 2 | 3 | 2 | 3 | 2 | 3 | 1 | 4.75
22502734 | NiO | 13.1 | TEM | 189.5 | DLS | 27.6 | Zeta-potential | 68.7 | Estimation | -2.494 | -3.57 | -7.45 | 5.74 | ATP | RAW264.7 | Mouse | Blood | Cancer | 24h | 0.4 | 96 | Nontoxic | 3 | 2 | 3 | 2 | 3 | 2 | 3 | 1 | 4.75
22502734 | NiO | 13.1 | TEM | 189.5 | DLS | 27.6 | Zeta-potential | 68.7 | Estimation | -2.494 | -3.57 | -7.45 | 5.74 | ATP | RAW264.7 | Mouse | Blood | Cancer | 24h | 0.8 | 95 | Nontoxic | 3 | 2 | 3 | 2 | 3 | 2 | 3 | 1 | 4.75
22502734 | NiO | 13.1 | TEM | 189.5 | DLS | 27.6 | Zeta-potential | 68.7 | Estimation | -2.494 | -3.57 | -7.45 | 5.74 | ATP | RAW264.7 | Mouse | Blood | Cancer | 24h | 1.6 | 99 | Nontoxic | 3 | 2 | 3 | 2 | 3 | 2 | 3 | 1 | 4.75
22502734 | NiO | 13.1 | TEM | 189.5 | DLS | 27.6 | Zeta-potential | 68.7 | Estimation | -2.494 | -3.57 | -7.45 | 5.74 | ATP | RAW264.7 | Mouse | Blood | Cancer | 24h | 3.2 | 86 | Nontoxic | 3 | 2 | 3 | 2 | 3 | 2 | 3 | 1 | 4.75
22502734 | NiO | 13.1 | TEM | 189.5 | DLS | 27.6 | Zeta-potential | 68.7 | Estimation | -2.494 | -3.57 | -7.45 | 5.74 | ATP | RAW264.7 | Mouse | Blood | Cancer | 24h | 6.3 | 84 | Nontoxic | 3 | 2 | 3 | 2 | 3 | 2 | 3 | 1 | 4.75
22502734 | NiO | 13.1 | TEM | 189.5 | DLS | 27.6 | Zeta-potential | 68.7 | Estimation | -2.494 | -3.57 | -7.45 | 5.74 | ATP | RAW264.7 | Mouse | Blood | Cancer | 24h | 12.5 | 96 | Nontoxic | 3 | 2 | 3 | 2 | 3 | 2 | 3 | 1 | 4.75
22502734 | NiO | 13.1 | TEM | 189.5 | DLS | 27.6 | Zeta-potential | 68.7 | Estimation | -2.494 | -3.57 | -7.45 | 5.74 | ATP | RAW264.7 | Mouse | Blood | Cancer | 24h | 25 | 85 | Nontoxic | 3 | 2 | 3 | 2 | 3 | 2 | 3 | 1 | 4.75
22502734 | NiO | 13.1 | TEM | 189.5 | DLS | 27.6 | Zeta-potential | 68.7 | Estimation | -2.494 | -3.57 | -7.45 | 5.74 | ATP | RAW264.7 | Mouse | Blood | Cancer | 24h | 50 | 99 | Nontoxic | 3 | 2 | 3 | 2 | 3 | 2 | 3 | 1 | 4.75
22502734 | NiO | 13.1 | TEM | 189.5 | DLS | 27.6 | Zeta-potential | 68.7 | Estimation | -2.494 | -3.57 | -7.45 | 5.74 | ATP | RAW264.7 | Mouse | Blood | Cancer | 24h | 100 | 82 | Nontoxic | 3 | 2 | 3 | 2 | 3 | 2 | 3 | 1 | 4.75
22502734 | NiO | 13.1 | TEM | 189.5 | DLS | 27.6 | Zeta-potential | 68.7 | Estimation | -2.494 | -3.57 | -7.45 | 5.74 | ATP | RAW264.7 | Mouse | Blood | Cancer | 24h | 200 | 95 | Nontoxic | 3 | 2 | 3 | 2 | 3 | 2 | 3 | 1 | 4.75
22502734 | NiO | 13.1 | TEM | 189.5 | DLS | 27.6 | Zeta-potential | 68.7 | Estimation | -2.494 | -3.57 | -7.45 | 5.74 | LDH | RAW264.7 | Mouse | Blood | Cancer | 24h | 0.4 | 81 | Nontoxic | 3 | 2 | 3 | 2 | 3 | 2 | 3 | 1 | 4.75
22502734 | NiO | 13.1 | TEM | 189.5 | DLS | 27.6 | Zeta-potential | 68.7 | Estimation | -2.494 | -3.57 | -7.45 | 5.74 | LDH | RAW264.7 | Mouse | Blood | Cancer | 24h | 0.8 | 86 | Nontoxic | 3 | 2 | 3 | 2 | 3 | 2 | 3 | 1 | 4.75
22502734 | NiO | 13.1 | TEM | 189.5 | DLS | 27.6 | Zeta-potential | 68.7 | Estimation | -2.494 | -3.57 | -7.45 | 5.74 | LDH | RAW264.7 | Mouse | Blood | Cancer | 24h | 1.6 | 95 | Nontoxic | 3 | 2 | 3 | 2 | 3 | 2 | 3 | 1 | 4.75
22502734 | NiO | 13.1 | TEM | 189.5 | DLS | 27.6 | Zeta-potential | 68.7 | Estimation | -2.494 | -3.57 | -7.45 | 5.74 | LDH | RAW264.7 | Mouse | Blood | Cancer | 24h | 3.2 | 87 | Nontoxic | 3 | 2 | 3 | 2 | 3 | 2 | 3 | 1 | 4.75
22502734 | NiO | 13.1 | TEM | 189.5 | DLS | 27.6 | Zeta-potential | 68.7 | Estimation | -2.494 | -3.57 | -7.45 | 5.74 | LDH | RAW264.7 | Mouse | Blood | Cancer | 24h | 6.3 | 93 | Nontoxic | 3 | 2 | 3 | 2 | 3 | 2 | 3 | 1 | 4.75
22502734 | NiO | 13.1 | TEM | 189.5 | DLS | 27.6 | Zeta-potential | 68.7 | Estimation | -2.494 | -3.57 | -7.45 | 5.74 | LDH | RAW264.7 | Mouse | Blood | Cancer | 24h | 12.5 | 82 | Nontoxic | 3 | 2 | 3 | 2 | 3 | 2 | 3 | 1 | 4.75
22502734 | NiO | 13.1 | TEM | 189.5 | DLS | 27.6 | Zeta-potential | 68.7 | Estimation | -2.494 | -3.57 | -7.45 | 5.74 | LDH | RAW264.7 | Mouse | Blood | Cancer | 24h | 25 | 97 | Nontoxic | 3 | 2 | 3 | 2 | 3 | 2 | 3 | 1 | 4.75
22502734 | NiO | 13.1 | TEM | 189.5 | DLS | 27.6 | Zeta-potential | 68.7 | Estimation | -2.494 | -3.57 | -7.45 | 5.74 | LDH | RAW264.7 | Mouse | Blood | Cancer | 24h | 50 | 87 | Nontoxic | 3 | 2 | 3 | 2 | 3 | 2 | 3 | 1 | 4.75
22502734 | NiO | 13.1 | TEM | 189.5 | DLS | 27.6 | Zeta-potential | 68.7 | Estimation | -2.494 | -3.57 | -7.45 | 5.74 | LDH | RAW264.7 | Mouse | Blood | Cancer | 24h | 100 | 100 | Nontoxic | 3 | 2 | 3 | 2 | 3 | 2 | 3 | 1 | 4.75
22502734 | NiO | 13.1 | TEM | 189.5 | DLS | 27.6 | Zeta-potential | 68.7 | Estimation | -2.494 | -3.57 | -7.45 | 5.74 | LDH | RAW264.7 | Mouse | Blood | Cancer | 24h | 200 | 82 | Nontoxic | 3 | 2 | 3 | 2 | 3 | 2 | 3 | 1 | 4.75
24983896 | NiO | 20 | TEM | 223.5 | DLS | -12.1 | Zeta-potential | 45 | Estimation | -2.95 | -1.16 | -7.78 | 4.47 | CytoTox-Glo | HaCaT | Human | Skin | Normal | 24h | 0 | 100 | Nontoxic | 3 | 2 | 3 | 2 | 3 | 2 | 3 | 1 | 4.75
24983896 | NiO | 20 | TEM | 223.5 | DLS | -12.1 | Zeta-potential | 45 | Estimation | -2.95 | -1.16 | -7.78 | 4.47 | CytoTox-Glo | HaCaT | Human | Skin | Normal | 24h | 50 | 101 | Nontoxic | 3 | 2 | 3 | 2 | 3 | 2 | 3 | 1 | 4.75
24983896 | NiO | 20 | TEM | 223.5 | DLS | -12.1 | Zeta-potential | 45 | Estimation | -2.95 | -1.16 | -7.78 | 4.47 | CytoTox-Glo | HaCaT | Human | Skin | Normal | 24h | 100 | 101 | Nontoxic | 3 | 2 | 3 | 2 | 3 | 2 | 3 | 1 | 4.75
24983896 | NiO | 20 | TEM | 223.5 | DLS | -12.1 | Zeta-potential | 45 | Estimation | -2.95 | -1.16 | -7.78 | 4.47 | CytoTox-Glo | HaCaT | Human | Skin | Normal | 24h | 250 | 53.7 | Nontoxic | 3 | 2 | 3 | 2 | 3 | 2 | 3 | 1 | 4.75
24983896 | NiO | 20 | TEM | 223.5 | DLS | -12.1 | Zeta-potential | 45 | Estimation | -2.95 | -1.16 | -7.78 | 4.47 | CytoTox-Glo | HaCaT | Human | Skin | Normal | 24h | 500 | 18.6 | Toxic | 3 | 2 | 3 | 2 | 3 | 2 | 3 | 1 | 4.75
24983896 | NiO | 20 | TEM | 223.5 | DLS | -12.1 | Zeta-potential | 45 | Estimation | -2.95 | -1.16 | -7.78 | 4.47 | CytoTox-Glo | HaCaT | Human | Skin | Normal | 24h | 750 | 16.1 | Toxic | 3 | 2 | 3 | 2 | 3 | 2 | 3 | 1 | 4.75
24983896 | NiO | 20 | TEM | 223.5 | DLS | -12.1 | Zeta-potential | 45 | Estimation | -2.95 | -1.16 | -7.78 | 4.47 | CytoTox-Glo | HaCaT | Human | Skin | Normal | 24h | 1000 | 15.2 | Toxic | 3 | 2 | 3 | 2 | 3 | 2 | 3 | 1 | 4.75
24983896 | NiO | 20 | TEM | 223.5 | DLS | -12.1 | Zeta-potential | 45 | Estimation | -2.95 | -1.16 | -7.78 | 4.47 | CytoTox-Glo | HaCaT | Human | Skin | Normal | 24h | 1500 | 13.6 | Toxic | 3 | 2 | 3 | 2 | 3 | 2 | 3 | 1 | 4.75
22502734 | Sb2O3 | 11.8 | TEM | 274.9 | DLS | -35.3 | Zeta-potential | 93.6 | Estimation | -7.346 | -3.64 | -8.14 | 5.51 | MTS | BEAS-2B | Human | Lung | Normal | 24h | 0.4 | 93 | Nontoxic | 3 | 2 | 3 | 2 | 3 | 2 | 3 | 1 | 4.75
22502734 | Sb2O3 | 11.8 | TEM | 274.9 | DLS | -35.3 | Zeta-potential | 93.6 | Estimation | -7.346 | -3.64 | -8.14 | 5.51 | MTS | BEAS-2B | Human | Lung | Normal | 24h | 0.8 | 98 | Nontoxic | 3 | 2 | 3 | 2 | 3 | 2 | 3 | 1 | 4.75
22502734 | Sb2O3 | 11.8 | TEM | 274.9 | DLS | -35.3 | Zeta-potential | 93.6 | Estimation | -7.346 | -3.64 | -8.14 | 5.51 | MTS | BEAS-2B | Human | Lung | Normal | 24h | 1.6 | 97 | Nontoxic | 3 | 2 | 3 | 2 | 3 | 2 | 3 | 1 | 4.75
22502734 | Sb2O3 | 11.8 | TEM | 274.9 | DLS | -35.3 | Zeta-potential | 93.6 | Estimation | -7.346 | -3.64 | -8.14 | 5.51 | MTS | BEAS-2B | Human | Lung | Normal | 24h | 3.2 | 85 | Nontoxic | 3 | 2 | 3 | 2 | 3 | 2 | 3 | 1 | 4.75
22502734 | Sb2O3 | 11.8 | TEM | 274.9 | DLS | -35.3 | Zeta-potential | 93.6 | Estimation | -7.346 | -3.64 | -8.14 | 5.51 | MTS | BEAS-2B | Human | Lung | Normal | 24h | 6.3 | 93 | Nontoxic | 3 | 2 | 3 | 2 | 3 | 2 | 3 | 1 | 4.75
22502734 | Sb2O3 | 11.8 | TEM | 274.9 | DLS | -35.3 | Zeta-potential | 93.6 | Estimation | -7.346 | -3.64 | -8.14 | 5.51 | MTS | BEAS-2B | Human | Lung | Normal | 24h | 12.5 | 91 | Nontoxic | 3 | 2 | 3 | 2 | 3 | 2 | 3 | 1 | 4.75
22502734 | Sb2O3 | 11.8 | TEM | 274.9 | DLS | -35.3 | Zeta-potential | 93.6 | Estimation | -7.346 | -3.64 | -8.14 | 5.51 | MTS | BEAS-2B | Human | Lung | Normal | 24h | 25 | 82 | Nontoxic | 3 | 2 | 3 | 2 | 3 | 2 | 3 | 1 | 4.75
22502734 | Sb2O3 | 11.8 | TEM | 274.9 | DLS | -35.3 | Zeta-potential | 93.6 | Estimation | -7.346 | -3.64 | -8.14 | 5.51 | MTS | BEAS-2B | Human | Lung | Normal | 24h | 50 | 85 | Nontoxic | 3 | 2 | 3 | 2 | 3 | 2 | 3 | 1 | 4.75
22502734 | Sb2O3 | 11.8 | TEM | 274.9 | DLS | -35.3 | Zeta-potential | 93.6 | Estimation | -7.346 | -3.64 | -8.14 | 5.51 | MTS | BEAS-2B | Human | Lung | Normal | 24h | 100 | 96 | Nontoxic | 3 | 2 | 3 | 2 | 3 | 2 | 3 | 1 | 4.75
22502734 | Sb2O3 | 11.8 | TEM | 274.9 | DLS | -35.3 | Zeta-potential | 93.6 | Estimation | -7.346 | -3.64 | -8.14 | 5.51 | MTS | BEAS-2B | Human | Lung | Normal | 24h | 200 | 97 | Nontoxic | 3 | 2 | 3 | 2 | 3 | 2 | 3 | 1 | 4.75
22502734 | Sb2O3 | 11.8 | TEM | 274.9 | DLS | -35.3 | Zeta-potential | 93.6 | Estimation | -7.346 | -3.64 | -8.14 | 5.51 | ATP | BEAS-2B | Human | Lung | Normal | 24h | 0.4 | 81 | Nontoxic | 3 | 2 | 3 | 2 | 3 | 2 | 3 | 1 | 4.75
22502734 | Sb2O3 | 11.8 | TEM | 274.9 | DLS | -35.3 | Zeta-potential | 93.6 | Estimation | -7.346 | -3.64 | -8.14 | 5.51 | ATP | BEAS-2B | Human | Lung | Normal | 24h | 0.8 | 99 | Nontoxic | 3 | 2 | 3 | 2 | 3 | 2 | 3 | 1 | 4.75
22502734 | Sb2O3 | 11.8 | TEM | 274.9 | DLS | -35.3 | Zeta-potential | 93.6 | Estimation | -7.346 | -3.64 | -8.14 | 5.51 | ATP | BEAS-2B | Human | Lung | Normal | 24h | 1.6 | 100 | Nontoxic | 3 | 2 | 3 | 2 | 3 | 2 | 3 | 1 | 4.75
22502734 | Sb2O3 | 11.8 | TEM | 274.9 | DLS | -35.3 | Zeta-potential | 93.6 | Estimation | -7.346 | -3.64 | -8.14 | 5.51 | ATP | BEAS-2B | Human | Lung | Normal | 24h | 3.2 | 97 | Nontoxic | 3 | 2 | 3 | 2 | 3 | 2 | 3 | 1 | 4.75
22502734 | Sb2O3 | 11.8 | TEM | 274.9 | DLS | -35.3 | Zeta-potential | 93.6 | Estimation | -7.346 | -3.64 | -8.14 | 5.51 | ATP | BEAS-2B | Human | Lung | Normal | 24h | 6.3 | 86 | Nontoxic | 3 | 2 | 3 | 2 | 3 | 2 | 3 | 1 | 4.75
22502734 | Sb2O3 | 11.8 | TEM | 274.9 | DLS | -35.3 | Zeta-potential | 93.6 | Estimation | -7.346 | -3.64 | -8.14 | 5.51 | ATP | BEAS-2B | Human | Lung | Normal | 24h | 12.5 | 81 | Nontoxic | 3 | 2 | 3 | 2 | 3 | 2 | 3 | 1 | 4.75
22502734 | Sb2O3 | 11.8 | TEM | 274.9 | DLS | -35.3 | Zeta-potential | 93.6 | Estimation | -7.346 | -3.64 | -8.14 | 5.51 | ATP | BEAS-2B | Human | Lung | Normal | 24h | 25 | 98 | Nontoxic | 3 | 2 | 3 | 2 | 3 | 2 | 3 | 1 | 4.75
22502734 | Sb2O3 | 11.8 | TEM | 274.9 | DLS | -35.3 | Zeta-potential | 93.6 | Estimation | -7.346 | -3.64 | -8.14 | 5.51 | ATP | BEAS-2B | Human | Lung | Normal | 24h | 50 | 100 | Nontoxic | 3 | 2 | 3 | 2 | 3 | 2 | 3 | 1 | 4.75
22502734 | Sb2O3 | 11.8 | TEM | 274.9 | DLS | -35.3 | Zeta-potential | 93.6 | Estimation | -7.346 | -3.64 | -8.14 | 5.51 | ATP | BEAS-2B | Human | Lung | Normal | 24h | 100 | 87 | Nontoxic | 3 | 2 | 3 | 2 | 3 | 2 | 3 | 1 | 4.75
22502734 | Sb2O3 | 11.8 | TEM | 274.9 | DLS | -35.3 | Zeta-potential | 93.6 | Estimation | -7.346 | -3.64 | -8.14 | 5.51 | ATP | BEAS-2B | Human | Lung | Normal | 24h | 200 | 91 | Nontoxic | 3 | 2 | 3 | 2 | 3 | 2 | 3 | 1 | 4.75
22502734 | Sb2O3 | 11.8 | TEM | 274.9 | DLS | -35.3 | Zeta-potential | 93.6 | Estimation | -7.346 | -3.64 | -8.14 | 5.51 | LDH | BEAS-2B | Human | Lung | Normal | 24h | 0.4 | 93 | Nontoxic | 3 | 2 | 3 | 2 | 3 | 2 | 3 | 1 | 4.75
22502734 | Sb2O3 | 11.8 | TEM | 274.9 | DLS | -35.3 | Zeta-potential | 93.6 | Estimation | -7.346 | -3.64 | -8.14 | 5.51 | LDH | BEAS-2B | Human | Lung | Normal | 24h | 0.8 | 82 | Nontoxic | 3 | 2 | 3 | 2 | 3 | 2 | 3 | 1 | 4.75
22502734 | Sb2O3 | 11.8 | TEM | 274.9 | DLS | -35.3 | Zeta-potential | 93.6 | Estimation | -7.346 | -3.64 | -8.14 | 5.51 | LDH | BEAS-2B | Human | Lung | Normal | 24h | 1.6 | 86 | Nontoxic | 3 | 2 | 3 | 2 | 3 | 2 | 3 | 1 | 4.75
22502734 | Sb2O3 | 11.8 | TEM | 274.9 | DLS | -35.3 | Zeta-potential | 93.6 | Estimation | -7.346 | -3.64 | -8.14 | 5.51 | LDH | BEAS-2B | Human | Lung | Normal | 24h | 3.2 | 84 | Nontoxic | 3 | 2 | 3 | 2 | 3 | 2 | 3 | 1 | 4.75
22502734 | Sb2O3 | 11.8 | TEM | 274.9 | DLS | -35.3 | Zeta-potential | 93.6 | Estimation | -7.346 | -3.64 | -8.14 | 5.51 | LDH | BEAS-2B | Human | Lung | Normal | 24h | 6.3 | 92 | Nontoxic | 3 | 2 | 3 | 2 | 3 | 2 | 3 | 1 | 4.75
22502734 | Sb2O3 | 11.8 | TEM | 274.9 | DLS | -35.3 | Zeta-potential | 93.6 | Estimation | -7.346 | -3.64 | -8.14 | 5.51 | LDH | BEAS-2B | Human | Lung | Normal | 24h | 12.5 | 94 | Nontoxic | 3 | 2 | 3 | 2 | 3 | 2 | 3 | 1 | 4.75
22502734 | Sb2O3 | 11.8 | TEM | 274.9 | DLS | -35.3 | Zeta-potential | 93.6 | Estimation | -7.346 | -3.64 | -8.14 | 5.51 | LDH | BEAS-2B | Human | Lung | Normal | 24h | 25 | 99 | Nontoxic | 3 | 2 | 3 | 2 | 3 | 2 | 3 | 1 | 4.75
22502734 | Sb2O3 | 11.8 | TEM | 274.9 | DLS | -35.3 | Zeta-potential | 93.6 | Estimation | -7.346 | -3.64 | -8.14 | 5.51 | LDH | BEAS-2B | Human | Lung | Normal | 24h | 50 | 86 | Nontoxic | 3 | 2 | 3 | 2 | 3 | 2 | 3 | 1 | 4.75
22502734 | Sb2O3 | 11.8 | TEM | 274.9 | DLS | -35.3 | Zeta-potential | 93.6 | Estimation | -7.346 | -3.64 | -8.14 | 5.51 | LDH | BEAS-2B | Human | Lung | Normal | 24h | 100 | 98 | Nontoxic | 3 | 2 | 3 | 2 | 3 | 2 | 3 | 1 | 4.75
22502734 | Sb2O3 | 11.8 | TEM | 274.9 | DLS | -35.3 | Zeta-potential | 93.6 | Estimation | -7.346 | -3.64 | -8.14 | 5.51 | LDH | BEAS-2B | Human | Lung | Normal | 24h | 200 | 97 | Nontoxic | 3 | 2 | 3 | 2 | 3 | 2 | 3 | 1 | 4.75
22502734 | Sb2O3 | 11.8 | TEM | 195.5 | DLS | -35.3 | Zeta-potential | 93.6 | Estimation | -7.346 | -3.64 | -8.14 | 5.51 | MTS | RAW264.7 | Mouse | Blood | Cancer | 24h | 0.4 | 83 | Nontoxic | 3 | 2 | 3 | 2 | 3 | 2 | 3 | 1 | 4.75
22502734 | Sb2O3 | 11.8 | TEM | 195.5 | DLS | -35.3 | Zeta-potential | 93.6 | Estimation | -7.346 | -3.64 | -8.14 | 5.51 | MTS | RAW264.7 | Mouse | Blood | Cancer | 24h | 0.8 | 96 | Nontoxic | 3 | 2 | 3 | 2 | 3 | 2 | 3 | 1 | 4.75
22502734 | Sb2O3 | 11.8 | TEM | 195.5 | DLS | -35.3 | Zeta-potential | 93.6 | Estimation | -7.346 | -3.64 | -8.14 | 5.51 | MTS | RAW264.7 | Mouse | Blood | Cancer | 24h | 1.6 | 90 | Nontoxic | 3 | 2 | 3 | 2 | 3 | 2 | 3 | 1 | 4.75
22502734 | Sb2O3 | 11.8 | TEM | 195.5 | DLS | -35.3 | Zeta-potential | 93.6 | Estimation | -7.346 | -3.64 | -8.14 | 5.51 | MTS | RAW264.7 | Mouse | Blood | Cancer | 24h | 3.2 | 81 | Nontoxic | 3 | 2 | 3 | 2 | 3 | 2 | 3 | 1 | 4.75
22502734 | Sb2O3 | 11.8 | TEM | 195.5 | DLS | -35.3 | Zeta-potential | 93.6 | Estimation | -7.346 | -3.64 | -8.14 | 5.51 | MTS | RAW264.7 | Mouse | Blood | Cancer | 24h | 6.3 | 87 | Nontoxic | 3 | 2 | 3 | 2 | 3 | 2 | 3 | 1 | 4.75
22502734 | Sb2O3 | 11.8 | TEM | 195.5 | DLS | -35.3 | Zeta-potential | 93.6 | Estimation | -7.346 | -3.64 | -8.14 | 5.51 | MTS | RAW264.7 | Mouse | Blood | Cancer | 24h | 12.5 | 81 | Nontoxic | 3 | 2 | 3 | 2 | 3 | 2 | 3 | 1 | 4.75
22502734 | Sb2O3 | 11.8 | TEM | 195.5 | DLS | -35.3 | Zeta-potential | 93.6 | Estimation | -7.346 | -3.64 | -8.14 | 5.51 | MTS | RAW264.7 | Mouse | Blood | Cancer | 24h | 25 | 92 | Nontoxic | 3 | 2 | 3 | 2 | 3 | 2 | 3 | 1 | 4.75
22502734 | Sb2O3 | 11.8 | TEM | 195.5 | DLS | -35.3 | Zeta-potential | 93.6 | Estimation | -7.346 | -3.64 | -8.14 | 5.51 | MTS | RAW264.7 | Mouse | Blood | Cancer | 24h | 50 | 100 | Nontoxic | 3 | 2 | 3 | 2 | 3 | 2 | 3 | 1 | 4.75
22502734 | Sb2O3 | 11.8 | TEM | 195.5 | DLS | -35.3 | Zeta-potential | 93.6 | Estimation | -7.346 | -3.64 | -8.14 | 5.51 | MTS | RAW264.7 | Mouse | Blood | Cancer | 24h | 100 | 94 | Nontoxic | 3 | 2 | 3 | 2 | 3 | 2 | 3 | 1 | 4.75
22502734 | Sb2O3 | 11.8 | TEM | 195.5 | DLS | -35.3 | Zeta-potential | 93.6 | Estimation | -7.346 | -3.64 | -8.14 | 5.51 | MTS | RAW264.7 | Mouse | Blood | Cancer | 24h | 200 | 88 | Nontoxic | 3 | 2 | 3 | 2 | 3 | 2 | 3 | 1 | 4.75
22502734 | Sb2O3 | 11.8 | TEM | 195.5 | DLS | -35.3 | Zeta-potential | 93.6 | Estimation | -7.346 | -3.64 | -8.14 | 5.51 | ATP | RAW264.7 | Mouse | Blood | Cancer | 24h | 0.4 | 83 | Nontoxic | 3 | 2 | 3 | 2 | 3 | 2 | 3 | 1 | 4.75
22502734 | Sb2O3 | 11.8 | TEM | 195.5 | DLS | -35.3 | Zeta-potential | 93.6 | Estimation | -7.346 | -3.64 | -8.14 | 5.51 | ATP | RAW264.7 | Mouse | Blood | Cancer | 24h | 0.8 | 96 | Nontoxic | 3 | 2 | 3 | 2 | 3 | 2 | 3 | 1 | 4.75
22502734 | Sb2O3 | 11.8 | TEM | 195.5 | DLS | -35.3 | Zeta-potential | 93.6 | Estimation | -7.346 | -3.64 | -8.14 | 5.51 | ATP | RAW264.7 | Mouse | Blood | Cancer | 24h | 1.6 | 86 | Nontoxic | 3 | 2 | 3 | 2 | 3 | 2 | 3 | 1 | 4.75
22502734 | Sb2O3 | 11.8 | TEM | 195.5 | DLS | -35.3 | Zeta-potential | 93.6 | Estimation | -7.346 | -3.64 | -8.14 | 5.51 | ATP | RAW264.7 | Mouse | Blood | Cancer | 24h | 3.2 | 91 | Nontoxic | 3 | 2 | 3 | 2 | 3 | 2 | 3 | 1 | 4.75
22502734 | Sb2O3 | 11.8 | TEM | 195.5 | DLS | -35.3 | Zeta-potential | 93.6 | Estimation | -7.346 | -3.64 | -8.14 | 5.51 | ATP | RAW264.7 | Mouse | Blood | Cancer | 24h | 6.3 | 85 | Nontoxic | 3 | 2 | 3 | 2 | 3 | 2 | 3 | 1 | 4.75
22502734 | Sb2O3 | 11.8 | TEM | 195.5 | DLS | -35.3 | Zeta-potential | 93.6 | Estimation | -7.346 | -3.64 | -8.14 | 5.51 | ATP | RAW264.7 | Mouse | Blood | Cancer | 24h | 12.5 | 100 | Nontoxic | 3 | 2 | 3 | 2 | 3 | 2 | 3 | 1 | 4.75
22502734 | Sb2O3 | 11.8 | TEM | 195.5 | DLS | -35.3 | Zeta-potential | 93.6 | Estimation | -7.346 | -3.64 | -8.14 | 5.51 | ATP | RAW264.7 | Mouse | Blood | Cancer | 24h | 25 | 96 | Nontoxic | 3 | 2 | 3 | 2 | 3 | 2 | 3 | 1 | 4.75
22502734 | Sb2O3 | 11.8 | TEM | 195.5 | DLS | -35.3 | Zeta-potential | 93.6 | Estimation | -7.346 | -3.64 | -8.14 | 5.51 | ATP | RAW264.7 | Mouse | Blood | Cancer | 24h | 50 | 88 | Nontoxic | 3 | 2 | 3 | 2 | 3 | 2 | 3 | 1 | 4.75
22502734 | Sb2O3 | 11.8 | TEM | 195.5 | DLS | -35.3 | Zeta-potential | 93.6 | Estimation | -7.346 | -3.64 | -8.14 | 5.51 | ATP | RAW264.7 | Mouse | Blood | Cancer | 24h | 100 | 90 | Nontoxic | 3 | 2 | 3 | 2 | 3 | 2 | 3 | 1 | 4.75
22502734 | Sb2O3 | 11.8 | TEM | 195.5 | DLS | -35.3 | Zeta-potential | 93.6 | Estimation | -7.346 | -3.64 | -8.14 | 5.51 | ATP | RAW264.7 | Mouse | Blood | Cancer | 24h | 200 | 83 | Nontoxic | 3 | 2 | 3 | 2 | 3 | 2 | 3 | 1 | 4.75
22502734 | Sb2O3 | 11.8 | TEM | 195.5 | DLS | -35.3 | Zeta-potential | 93.6 | Estimation | -7.346 | -3.64 | -8.14 | 5.51 | LDH | RAW264.7 | Mouse | Blood | Cancer | 24h | 0.4 | 96 | Nontoxic | 3 | 2 | 3 | 2 | 3 | 2 | 3 | 1 | 4.75
22502734 | Sb2O3 | 11.8 | TEM | 195.5 | DLS | -35.3 | Zeta-potential | 93.6 | Estimation | -7.346 | -3.64 | -8.14 | 5.51 | LDH | RAW264.7 | Mouse | Blood | Cancer | 24h | 0.8 | 87 | Nontoxic | 3 | 2 | 3 | 2 | 3 | 2 | 3 | 1 | 4.75
22502734 | Sb2O3 | 11.8 | TEM | 195.5 | DLS | -35.3 | Zeta-potential | 93.6 | Estimation | -7.346 | -3.64 | -8.14 | 5.51 | LDH | RAW264.7 | Mouse | Blood | Cancer | 24h | 1.6 | 80 | Nontoxic | 3 | 2 | 3 | 2 | 3 | 2 | 3 | 1 | 4.75
22502734 | Sb2O3 | 11.8 | TEM | 195.5 | DLS | -35.3 | Zeta-potential | 93.6 | Estimation | -7.346 | -3.64 | -8.14 | 5.51 | LDH | RAW264.7 | Mouse | Blood | Cancer | 24h | 3.2 | 93 | Nontoxic | 3 | 2 | 3 | 2 | 3 | 2 | 3 | 1 | 4.75
22502734 | Sb2O3 | 11.8 | TEM | 195.5 | DLS | -35.3 | Zeta-potential | 93.6 | Estimation | -7.346 | -3.64 | -8.14 | 5.51 | LDH | RAW264.7 | Mouse | Blood | Cancer | 24h | 6.3 | 82 | Nontoxic | 3 | 2 | 3 | 2 | 3 | 2 | 3 | 1 | 4.75
22502734 | Sb2O3 | 11.8 | TEM | 195.5 | DLS | -35.3 | Zeta-potential | 93.6 | Estimation | -7.346 | -3.64 | -8.14 | 5.51 | LDH | RAW264.7 | Mouse | Blood | Cancer | 24h | 12.5 | 95 | Nontoxic | 3 | 2 | 3 | 2 | 3 | 2 | 3 | 1 | 4.75
22502734 | Sb2O3 | 11.8 | TEM | 195.5 | DLS | -35.3 | Zeta-potential | 93.6 | Estimation | -7.346 | -3.64 | -8.14 | 5.51 | LDH | RAW264.7 | Mouse | Blood | Cancer | 24h | 25 | 95 | Nontoxic | 3 | 2 | 3 | 2 | 3 | 2 | 3 | 1 | 4.75
22502734 | Sb2O3 | 11.8 | TEM | 195.5 | DLS | -35.3 | Zeta-potential | 93.6 | Estimation | -7.346 | -3.64 | -8.14 | 5.51 | LDH | RAW264.7 | Mouse | Blood | Cancer | 24h | 50 | 91 | Nontoxic | 3 | 2 | 3 | 2 | 3 | 2 | 3 | 1 | 4.75
22502734 | Sb2O3 | 11.8 | TEM | 195.5 | DLS | -35.3 | Zeta-potential | 93.6 | Estimation | -7.346 | -3.64 | -8.14 | 5.51 | LDH | RAW264.7 | Mouse | Blood | Cancer | 24h | 100 | 87 | Nontoxic | 3 | 2 | 3 | 2 | 3 | 2 | 3 | 1 | 4.75
22502734 | Sb2O3 | 11.8 | TEM | 195.5 | DLS | -35.3 | Zeta-potential | 93.6 | Estimation | -7.346 | -3.64 | -8.14 | 5.51 | LDH | RAW264.7 | Mouse | Blood | Cancer | 24h | 200 | 80 | Nontoxic | 3 | 2 | 3 | 2 | 3 | 2 | 3 | 1 | 4.75
24983896 | Sb2O3 | 150 | TEM | 640.3 | DLS | -13.3 | Zeta-potential | 7.4 | Estimation | -8.96 | -0.96 | -7.96 | 4.46 | CytoTox-Glo | HaCaT | Human | Skin | Normal | 24h | 0 | 100 | Nontoxic | 3 | 2 | 3 | 2 | 3 | 2 | 3 | 1 | 4.75
24983896 | Sb2O3 | 150 | TEM | 640.3 | DLS | -13.3 | Zeta-potential | 7.4 | Estimation | -8.96 | -0.96 | -7.96 | 4.46 | CytoTox-Glo | HaCaT | Human | Skin | Normal | 24h | 50 | 93.1 | Nontoxic | 3 | 2 | 3 | 2 | 3 | 2 | 3 | 1 | 4.75
24983896 | Sb2O3 | 150 | TEM | 640.3 | DLS | -13.3 | Zeta-potential | 7.4 | Estimation | -8.96 | -0.96 | -7.96 | 4.46 | CytoTox-Glo | HaCaT | Human | Skin | Normal | 24h | 100 | 88.4 | Nontoxic | 3 | 2 | 3 | 2 | 3 | 2 | 3 | 1 | 4.75
24983896 | Sb2O3 | 150 | TEM | 640.3 | DLS | -13.3 | Zeta-potential | 7.4 | Estimation | -8.96 | -0.96 | -7.96 | 4.46 | CytoTox-Glo | HaCaT | Human | Skin | Normal | 24h | 150 | 84.7 | Nontoxic | 3 | 2 | 3 | 2 | 3 | 2 | 3 | 1 | 4.75
24983896 | Sb2O3 | 150 | TEM | 640.3 | DLS | -13.3 | Zeta-potential | 7.4 | Estimation | -8.96 | -0.96 | -7.96 | 4.46 | CytoTox-Glo | HaCaT | Human | Skin | Normal | 24h | 200 | 76.9 | Nontoxic | 3 | 2 | 3 | 2 | 3 | 2 | 3 | 1 | 4.75
24983896 | Sb2O3 | 150 | TEM | 640.3 | DLS | -13.3 | Zeta-potential | 7.4 | Estimation | -8.96 | -0.96 | -7.96 | 4.46 | CytoTox-Glo | HaCaT | Human | Skin | Normal | 24h | 250 | 73.8 | Nontoxic | 3 | 2 | 3 | 2 | 3 | 2 | 3 | 1 | 4.75
24983896 | Sb2O3 | 150 | TEM | 640.3 | DLS | -13.3 | Zeta-potential | 7.4 | Estimation | -8.96 | -0.96 | -7.96 | 4.46 | CytoTox-Glo | HaCaT | Human | Skin | Normal | 24h | 500 | 67.9 | Nontoxic | 3 | 2 | 3 | 2 | 3 | 2 | 3 | 1 | 4.75
24983896 | Sb2O3 | 150 | TEM | 640.3 | DLS | -13.3 | Zeta-potential | 7.4 | Estimation | -8.96 | -0.96 | -7.96 | 4.46 | CytoTox-Glo | HaCaT | Human | Skin | Normal | 24h | 750 | 65.4 | Nontoxic | 3 | 2 | 3 | 2 | 3 | 2 | 3 | 1 | 4.75
24983896 | Sb2O3 | 150 | TEM | 640.3 | DLS | -13.3 | Zeta-potential | 7.4 | Estimation | -8.96 | -0.96 | -7.96 | 4.46 | CytoTox-Glo | HaCaT | Human | Skin | Normal | 24h | 1000 | 57.7 | Nontoxic | 3 | 2 | 3 | 2 | 3 | 2 | 3 | 1 | 4.75
24983896 | Sb2O3 | 150 | TEM | 640.3 | DLS | -13.3 | Zeta-potential | 7.4 | Estimation | -8.96 | -0.96 | -7.96 | 4.46 | CytoTox-Glo | HaCaT | Human | Skin | Normal | 24h | 1500 | 46.5 | Toxic | 3 | 2 | 3 | 2 | 3 | 2 | 3 | 1 | 4.75
22502734 | SiO2 | 13.5 | TEM | 181.9 | DLS | -31.8 | Zeta-potential | 640 | Manufacturer | -9.41 | -2.02 | -11.12 | 6.19 | MTS | BEAS-2B | Human | Lung | Normal | 24h | 0.4 | 87 | Nontoxic | 3 | 2 | 3 | 2 | 3 | 2 | 2 | 1 | 4.5
22502734 | SiO2 | 13.5 | TEM | 181.9 | DLS | -31.8 | Zeta-potential | 640 | Manufacturer | -9.41 | -2.02 | -11.12 | 6.19 | MTS | BEAS-2B | Human | Lung | Normal | 24h | 0.8 | 87 | Nontoxic | 3 | 2 | 3 | 2 | 3 | 2 | 2 | 1 | 4.5
22502734 | SiO2 | 13.5 | TEM | 181.9 | DLS | -31.8 | Zeta-potential | 640 | Manufacturer | -9.41 | -2.02 | -11.12 | 6.19 | MTS | BEAS-2B | Human | Lung | Normal | 24h | 1.6 | 96 | Nontoxic | 3 | 2 | 3 | 2 | 3 | 2 | 2 | 1 | 4.5
22502734 | SiO2 | 13.5 | TEM | 181.9 | DLS | -31.8 | Zeta-potential | 640 | Manufacturer | -9.41 | -2.02 | -11.12 | 6.19 | MTS | BEAS-2B | Human | Lung | Normal | 24h | 3.2 | 88 | Nontoxic | 3 | 2 | 3 | 2 | 3 | 2 | 2 | 1 | 4.5
22502734 | SiO2 | 13.5 | TEM | 181.9 | DLS | -31.8 | Zeta-potential | 640 | Manufacturer | -9.41 | -2.02 | -11.12 | 6.19 | MTS | BEAS-2B | Human | Lung | Normal | 24h | 6.3 | 82 | Nontoxic | 3 | 2 | 3 | 2 | 3 | 2 | 2 | 1 | 4.5
22502734 | SiO2 | 13.5 | TEM | 181.9 | DLS | -31.8 | Zeta-potential | 640 | Manufacturer | -9.41 | -2.02 | -11.12 | 6.19 | MTS | BEAS-2B | Human | Lung | Normal | 24h | 12.5 | 86 | Nontoxic | 3 | 2 | 3 | 2 | 3 | 2 | 2 | 1 | 4.5
22502734 | SiO2 | 13.5 | TEM | 181.9 | DLS | -31.8 | Zeta-potential | 640 | Manufacturer | -9.41 | -2.02 | -11.12 | 6.19 | MTS | BEAS-2B | Human | Lung | Normal | 24h | 25 | 89 | Nontoxic | 3 | 2 | 3 | 2 | 3 | 2 | 2 | 1 | 4.5
22502734 | SiO2 | 13.5 | TEM | 181.9 | DLS | -31.8 | Zeta-potential | 640 | Manufacturer | -9.41 | -2.02 | -11.12 | 6.19 | MTS | BEAS-2B | Human | Lung | Normal | 24h | 50 | 80 | Nontoxic | 3 | 2 | 3 | 2 | 3 | 2 | 2 | 1 | 4.5
22502734 | SiO2 | 13.5 | TEM | 181.9 | DLS | -31.8 | Zeta-potential | 640 | Manufacturer | -9.41 | -2.02 | -11.12 | 6.19 | MTS | BEAS-2B | Human | Lung | Normal | 24h | 100 | 98 | Nontoxic | 3 | 2 | 3 | 2 | 3 | 2 | 2 | 1 | 4.5
22502734 | SiO2 | 13.5 | TEM | 181.9 | DLS | -31.8 | Zeta-potential | 640 | Manufacturer | -9.41 | -2.02 | -11.12 | 6.19 | MTS | BEAS-2B | Human | Lung | Normal | 24h | 200 | 91 | Nontoxic | 3 | 2 | 3 | 2 | 3 | 2 | 2 | 1 | 4.5
22502734 | SiO2 | 13.5 | TEM | 181.9 | DLS | -31.8 | Zeta-potential | 640 | Manufacturer | -9.41 | -2.02 | -11.12 | 6.19 | ATP | BEAS-2B | Human | Lung | Normal | 24h | 0.4 | 87 | Nontoxic | 3 | 2 | 3 | 2 | 3 | 2 | 2 | 1 | 4.5
22502734 | SiO2 | 13.5 | TEM | 181.9 | DLS | -31.8 | Zeta-potential | 640 | Manufacturer | -9.41 | -2.02 | -11.12 | 6.19 | ATP | BEAS-2B | Human | Lung | Normal | 24h | 0.8 | 91 | Nontoxic | 3 | 2 | 3 | 2 | 3 | 2 | 2 | 1 | 4.5
22502734 | SiO2 | 13.5 | TEM | 181.9 | DLS | -31.8 | Zeta-potential | 640 | Manufacturer | -9.41 | -2.02 | -11.12 | 6.19 | ATP | BEAS-2B | Human | Lung | Normal | 24h | 1.6 | 97 | Nontoxic | 3 | 2 | 3 | 2 | 3 | 2 | 2 | 1 | 4.5
22502734 | SiO2 | 13.5 | TEM | 181.9 | DLS | -31.8 | Zeta-potential | 640 | Manufacturer | -9.41 | -2.02 | -11.12 | 6.19 | ATP | BEAS-2B | Human | Lung | Normal | 24h | 3.2 | 91 | Nontoxic | 3 | 2 | 3 | 2 | 3 | 2 | 2 | 1 | 4.5
22502734 | SiO2 | 13.5 | TEM | 181.9 | DLS | -31.8 | Zeta-potential | 640 | Manufacturer | -9.41 | -2.02 | -11.12 | 6.19 | ATP | BEAS-2B | Human | Lung | Normal | 24h | 6.3 | 82 | Nontoxic | 3 | 2 | 3 | 2 | 3 | 2 | 2 | 1 | 4.5
22502734 | SiO2 | 13.5 | TEM | 181.9 | DLS | -31.8 | Zeta-potential | 640 | Manufacturer | -9.41 | -2.02 | -11.12 | 6.19 | ATP | BEAS-2B | Human | Lung | Normal | 24h | 12.5 | 88 | Nontoxic | 3 | 2 | 3 | 2 | 3 | 2 | 2 | 1 | 4.5
22502734 | SiO2 | 13.5 | TEM | 181.9 | DLS | -31.8 | Zeta-potential | 640 | Manufacturer | -9.41 | -2.02 | -11.12 | 6.19 | ATP | BEAS-2B | Human | Lung | Normal | 24h | 25 | 96 | Nontoxic | 3 | 2 | 3 | 2 | 3 | 2 | 2 | 1 | 4.5
22502734 | SiO2 | 13.5 | TEM | 181.9 | DLS | -31.8 | Zeta-potential | 640 | Manufacturer | -9.41 | -2.02 | -11.12 | 6.19 | ATP | BEAS-2B | Human | Lung | Normal | 24h | 50 | 81 | Nontoxic | 3 | 2 | 3 | 2 | 3 | 2 | 2 | 1 | 4.5
22502734 | SiO2 | 13.5 | TEM | 181.9 | DLS | -31.8 | Zeta-potential | 640 | Manufacturer | -9.41 | -2.02 | -11.12 | 6.19 | ATP | BEAS-2B | Human | Lung | Normal | 24h | 100 | 92 | Nontoxic | 3 | 2 | 3 | 2 | 3 | 2 | 2 | 1 | 4.5
22502734 | SiO2 | 13.5 | TEM | 181.9 | DLS | -31.8 | Zeta-potential | 640 | Manufacturer | -9.41 | -2.02 | -11.12 | 6.19 | ATP | BEAS-2B | Human | Lung | Normal | 24h | 200 | 88 | Nontoxic | 3 | 2 | 3 | 2 | 3 | 2 | 2 | 1 | 4.5
22502734 | SiO2 | 13.5 | TEM | 181.9 | DLS | -31.8 | Zeta-potential | 640 | Manufacturer | -9.41 | -2.02 | -11.12 | 6.19 | LDH | BEAS-2B | Human | Lung | Normal | 24h | 0.4 | 81 | Nontoxic | 3 | 2 | 3 | 2 | 3 | 2 | 2 | 1 | 4.5
22502734 | SiO2 | 13.5 | TEM | 181.9 | DLS | -31.8 | Zeta-potential | 640 | Manufacturer | -9.41 | -2.02 | -11.12 | 6.19 | LDH | BEAS-2B | Human | Lung | Normal | 24h | 0.8 | 96 | Nontoxic | 3 | 2 | 3 | 2 | 3 | 2 | 2 | 1 | 4.5
22502734 | SiO2 | 13.5 | TEM | 181.9 | DLS | -31.8 | Zeta-potential | 640 | Manufacturer | -9.41 | -2.02 | -11.12 | 6.19 | LDH | BEAS-2B | Human | Lung | Normal | 24h | 1.6 | 97 | Nontoxic | 3 | 2 | 3 | 2 | 3 | 2 | 2 | 1 | 4.5
22502734 | SiO2 | 13.5 | TEM | 181.9 | DLS | -31.8 | Zeta-potential | 640 | Manufacturer | -9.41 | -2.02 | -11.12 | 6.19 | LDH | BEAS-2B | Human | Lung | Normal | 24h | 3.2 | 90 | Nontoxic | 3 | 2 | 3 | 2 | 3 | 2 | 2 | 1 | 4.5
22502734 | SiO2 | 13.5 | TEM | 181.9 | DLS | -31.8 | Zeta-potential | 640 | Manufacturer | -9.41 | -2.02 | -11.12 | 6.19 | LDH | BEAS-2B | Human | Lung | Normal | 24h | 6.3 | 84 | Nontoxic | 3 | 2 | 3 | 2 | 3 | 2 | 2 | 1 | 4.5
22502734 | SiO2 | 13.5 | TEM | 181.9 | DLS | -31.8 | Zeta-potential | 640 | Manufacturer | -9.41 | -2.02 | -11.12 | 6.19 | LDH | BEAS-2B | Human | Lung | Normal | 24h | 12.5 | 100 | Nontoxic | 3 | 2 | 3 | 2 | 3 | 2 | 2 | 1 | 4.5
22502734 | SiO2 | 13.5 | TEM | 181.9 | DLS | -31.8 | Zeta-potential | 640 | Manufacturer | -9.41 | -2.02 | -11.12 | 6.19 | LDH | BEAS-2B | Human | Lung | Normal | 24h | 25 | 84 | Nontoxic | 3 | 2 | 3 | 2 | 3 | 2 | 2 | 1 | 4.5
22502734 | SiO2 | 13.5 | TEM | 181.9 | DLS | -31.8 | Zeta-potential | 640 | Manufacturer | -9.41 | -2.02 | -11.12 | 6.19 | LDH | BEAS-2B | Human | Lung | Normal | 24h | 50 | 91 | Nontoxic | 3 | 2 | 3 | 2 | 3 | 2 | 2 | 1 | 4.5
22502734 | SiO2 | 13.5 | TEM | 181.9 | DLS | -31.8 | Zeta-potential | 640 | Manufacturer | -9.41 | -2.02 | -11.12 | 6.19 | LDH | BEAS-2B | Human | Lung | Normal | 24h | 100 | 91 | Nontoxic | 3 | 2 | 3 | 2 | 3 | 2 | 2 | 1 | 4.5
22502734 | SiO2 | 13.5 | TEM | 181.9 | DLS | -31.8 | Zeta-potential | 640 | Manufacturer | -9.41 | -2.02 | -11.12 | 6.19 | LDH | BEAS-2B | Human | Lung | Normal | 24h | 200 | 86 | Nontoxic | 3 | 2 | 3 | 2 | 3 | 2 | 2 | 1 | 4.5
22502734 | SiO2 | 13.5 | TEM | 46.4 | DLS | -31.8 | Zeta-potential | 640 | Manufacturer | -9.41 | -2.02 | -11.12 | 6.19 | MTS | RAW264.7 | Mouse | Blood | Cancer | 24h | 0.4 | 92 | Nontoxic | 3 | 2 | 3 | 2 | 3 | 2 | 2 | 1 | 4.5
22502734 | SiO2 | 13.5 | TEM | 46.4 | DLS | -31.8 | Zeta-potential | 640 | Manufacturer | -9.41 | -2.02 | -11.12 | 6.19 | MTS | RAW264.7 | Mouse | Blood | Cancer | 24h | 0.8 | 95 | Nontoxic | 3 | 2 | 3 | 2 | 3 | 2 | 2 | 1 | 4.5
22502734 | SiO2 | 13.5 | TEM | 46.4 | DLS | -31.8 | Zeta-potential | 640 | Manufacturer | -9.41 | -2.02 | -11.12 | 6.19 | MTS | RAW264.7 | Mouse | Blood | Cancer | 24h | 1.6 | 91 | Nontoxic | 3 | 2 | 3 | 2 | 3 | 2 | 2 | 1 | 4.5
22502734 | SiO2 | 13.5 | TEM | 46.4 | DLS | -31.8 | Zeta-potential | 640 | Manufacturer | -9.41 | -2.02 | -11.12 | 6.19 | MTS | RAW264.7 | Mouse | Blood | Cancer | 24h | 3.2 | 89 | Nontoxic | 3 | 2 | 3 | 2 | 3 | 2 | 2 | 1 | 4.5
22502734 | SiO2 | 13.5 | TEM | 46.4 | DLS | -31.8 | Zeta-potential | 640 | Manufacturer | -9.41 | -2.02 | -11.12 | 6.19 | MTS | RAW264.7 | Mouse | Blood | Cancer | 24h | 6.3 | 81 | Nontoxic | 3 | 2 | 3 | 2 | 3 | 2 | 2 | 1 | 4.5
22502734 | SiO2 | 13.5 | TEM | 46.4 | DLS | -31.8 | Zeta-potential | 640 | Manufacturer | -9.41 | -2.02 | -11.12 | 6.19 | MTS | RAW264.7 | Mouse | Blood | Cancer | 24h | 12.5 | 85 | Nontoxic | 3 | 2 | 3 | 2 | 3 | 2 | 2 | 1 | 4.5
22502734 | SiO2 | 13.5 | TEM | 46.4 | DLS | -31.8 | Zeta-potential | 640 | Manufacturer | -9.41 | -2.02 | -11.12 | 6.19 | MTS | RAW264.7 | Mouse | Blood | Cancer | 24h | 25 | 83 | Nontoxic | 3 | 2 | 3 | 2 | 3 | 2 | 2 | 1 | 4.5
22502734 | SiO2 | 13.5 | TEM | 46.4 | DLS | -31.8 | Zeta-potential | 640 | Manufacturer | -9.41 | -2.02 | -11.12 | 6.19 | MTS | RAW264.7 | Mouse | Blood | Cancer | 24h | 50 | 98 | Nontoxic | 3 | 2 | 3 | 2 | 3 | 2 | 2 | 1 | 4.5
22502734 | SiO2 | 13.5 | TEM | 46.4 | DLS | -31.8 | Zeta-potential | 640 | Manufacturer | -9.41 | -2.02 | -11.12 | 6.19 | MTS | RAW264.7 | Mouse | Blood | Cancer | 24h | 100 | 90 | Nontoxic | 3 | 2 | 3 | 2 | 3 | 2 | 2 | 1 | 4.5
22502734 | SiO2 | 13.5 | TEM | 46.4 | DLS | -31.8 | Zeta-potential | 640 | Manufacturer | -9.41 | -2.02 | -11.12 | 6.19 | MTS | RAW264.7 | Mouse | Blood | Cancer | 24h | 200 | 88 | Nontoxic | 3 | 2 | 3 | 2 | 3 | 2 | 2 | 1 | 4.5
22502734 | SiO2 | 13.5 | TEM | 46.4 | DLS | -31.8 | Zeta-potential | 640 | Manufacturer | -9.41 | -2.02 | -11.12 | 6.19 | ATP | RAW264.7 | Mouse | Blood | Cancer | 24h | 0.4 | 89 | Nontoxic | 3 | 2 | 3 | 2 | 3 | 2 | 2 | 1 | 4.5
22502734 | SiO2 | 13.5 | TEM | 46.4 | DLS | -31.8 | Zeta-potential | 640 | Manufacturer | -9.41 | -2.02 | -11.12 | 6.19 | ATP | RAW264.7 | Mouse | Blood | Cancer | 24h | 0.8 | 82 | Nontoxic | 3 | 2 | 3 | 2 | 3 | 2 | 2 | 1 | 4.5
22502734 | SiO2 | 13.5 | TEM | 46.4 | DLS | -31.8 | Zeta-potential | 640 | Manufacturer | -9.41 | -2.02 | -11.12 | 6.19 | ATP | RAW264.7 | Mouse | Blood | Cancer | 24h | 1.6 | 84 | Nontoxic | 3 | 2 | 3 | 2 | 3 | 2 | 2 | 1 | 4.5
22502734 | SiO2 | 13.5 | TEM | 46.4 | DLS | -31.8 | Zeta-potential | 640 | Manufacturer | -9.41 | -2.02 | -11.12 | 6.19 | ATP | RAW264.7 | Mouse | Blood | Cancer | 24h | 3.2 | 98 | Nontoxic | 3 | 2 | 3 | 2 | 3 | 2 | 2 | 1 | 4.5
22502734 | SiO2 | 13.5 | TEM | 46.4 | DLS | -31.8 | Zeta-potential | 640 | Manufacturer | -9.41 | -2.02 | -11.12 | 6.19 | ATP | RAW264.7 | Mouse | Blood | Cancer | 24h | 6.3 | 90 | Nontoxic | 3 | 2 | 3 | 2 | 3 | 2 | 2 | 1 | 4.5
22502734 | SiO2 | 13.5 | TEM | 46.4 | DLS | -31.8 | Zeta-potential | 640 | Manufacturer | -9.41 | -2.02 | -11.12 | 6.19 | ATP | RAW264.7 | Mouse | Blood | Cancer | 24h | 12.5 | 81 | Nontoxic | 3 | 2 | 3 | 2 | 3 | 2 | 2 | 1 | 4.5
22502734 | SiO2 | 13.5 | TEM | 46.4 | DLS | -31.8 | Zeta-potential | 640 | Manufacturer | -9.41 | -2.02 | -11.12 | 6.19 | ATP | RAW264.7 | Mouse | Blood | Cancer | 24h | 25 | 90 | Nontoxic | 3 | 2 | 3 | 2 | 3 | 2 | 2 | 1 | 4.5
22502734 | SiO2 | 13.5 | TEM | 46.4 | DLS | -31.8 | Zeta-potential | 640 | Manufacturer | -9.41 | -2.02 | -11.12 | 6.19 | ATP | RAW264.7 | Mouse | Blood | Cancer | 24h | 50 | 84 | Nontoxic | 3 | 2 | 3 | 2 | 3 | 2 | 2 | 1 | 4.5
22502734 | SiO2 | 13.5 | TEM | 46.4 | DLS | -31.8 | Zeta-potential | 640 | Manufacturer | -9.41 | -2.02 | -11.12 | 6.19 | ATP | RAW264.7 | Mouse | Blood | Cancer | 24h | 100 | 81 | Nontoxic | 3 | 2 | 3 | 2 | 3 | 2 | 2 | 1 | 4.5
22502734 | SiO2 | 13.5 | TEM | 46.4 | DLS | -31.8 | Zeta-potential | 640 | Manufacturer | -9.41 | -2.02 | -11.12 | 6.19 | ATP | RAW264.7 | Mouse | Blood | Cancer | 24h | 200 | 93 | Nontoxic | 3 | 2 | 3 | 2 | 3 | 2 | 2 | 1 | 4.5
22502734 | SiO2 | 13.5 | TEM | 46.4 | DLS | -31.8 | Zeta-potential | 640 | Manufacturer | -9.41 | -2.02 | -11.12 | 6.19 | LDH | RAW264.7 | Mouse | Blood | Cancer | 24h | 0.4 | 80 | Nontoxic | 3 | 2 | 3 | 2 | 3 | 2 | 2 | 1 | 4.5
22502734 | SiO2 | 13.5 | TEM | 46.4 | DLS | -31.8 | Zeta-potential | 640 | Manufacturer | -9.41 | -2.02 | -11.12 | 6.19 | LDH | RAW264.7 | Mouse | Blood | Cancer | 24h | 0.8 | 93 | Nontoxic | 3 | 2 | 3 | 2 | 3 | 2 | 2 | 1 | 4.5
22502734 | SiO2 | 13.5 | TEM | 46.4 | DLS | -31.8 | Zeta-potential | 640 | Manufacturer | -9.41 | -2.02 | -11.12 | 6.19 | LDH | RAW264.7 | Mouse | Blood | Cancer | 24h | 1.6 | 100 | Nontoxic | 3 | 2 | 3 | 2 | 3 | 2 | 2 | 1 | 4.5
22502734 | SiO2 | 13.5 | TEM | 46.4 | DLS | -31.8 | Zeta-potential | 640 | Manufacturer | -9.41 | -2.02 | -11.12 | 6.19 | LDH | RAW264.7 | Mouse | Blood | Cancer | 24h | 3.2 | 94 | Nontoxic | 3 | 2 | 3 | 2 | 3 | 2 | 2 | 1 | 4.5
22502734 | SiO2 | 13.5 | TEM | 46.4 | DLS | -31.8 | Zeta-potential | 640 | Manufacturer | -9.41 | -2.02 | -11.12 | 6.19 | LDH | RAW264.7 | Mouse | Blood | Cancer | 24h | 6.3 | 90 | Nontoxic | 3 | 2 | 3 | 2 | 3 | 2 | 2 | 1 | 4.5
22502734 | SiO2 | 13.5 | TEM | 46.4 | DLS | -31.8 | Zeta-potential | 640 | Manufacturer | -9.41 | -2.02 | -11.12 | 6.19 | LDH | RAW264.7 | Mouse | Blood | Cancer | 24h | 12.5 | 86 | Nontoxic | 3 | 2 | 3 | 2 | 3 | 2 | 2 | 1 | 4.5
22502734 | SiO2 | 13.5 | TEM | 46.4 | DLS | -31.8 | Zeta-potential | 640 | Manufacturer | -9.41 | -2.02 | -11.12 | 6.19 | LDH | RAW264.7 | Mouse | Blood | Cancer | 24h | 25 | 94 | Nontoxic | 3 | 2 | 3 | 2 | 3 | 2 | 2 | 1 | 4.5
22502734 | SiO2 | 13.5 | TEM | 46.4 | DLS | -31.8 | Zeta-potential | 640 | Manufacturer | -9.41 | -2.02 | -11.12 | 6.19 | LDH | RAW264.7 | Mouse | Blood | Cancer | 24h | 50 | 84 | Nontoxic | 3 | 2 | 3 | 2 | 3 | 2 | 2 | 1 | 4.5
22502734 | SiO2 | 13.5 | TEM | 46.4 | DLS | -31.8 | Zeta-potential | 640 | Manufacturer | -9.41 | -2.02 | -11.12 | 6.19 | LDH | RAW264.7 | Mouse | Blood | Cancer | 24h | 100 | 84 | Nontoxic | 3 | 2 | 3 | 2 | 3 | 2 | 2 | 1 | 4.5
22502734 | SiO2 | 13.5 | TEM | 46.4 | DLS | -31.8 | Zeta-potential | 640 | Manufacturer | -9.41 | -2.02 | -11.12 | 6.19 | LDH | RAW264.7 | Mouse | Blood | Cancer | 24h | 200 | 90 | Nontoxic | 3 | 2 | 3 | 2 | 3 | 2 | 2 | 1 | 4.5
24983896 | SiO2 | 15 | TEM | 809.7 | DLS | -8.1 | Zeta-potential | 181.8 | Estimation | -26.81 | -0.28 | -7.9 | 3.81 | CytoTox-Glo | HaCaT | Human | Skin | Normal | 24h | 0 | 100 | Nontoxic | 3 | 2 | 3 | 2 | 3 | 2 | 3 | 1 | 4.75
24983896 | SiO2 | 15 | TEM | 809.7 | DLS | -8.1 | Zeta-potential | 181.8 | Estimation | -26.81 | -0.28 | -7.9 | 3.81 | CytoTox-Glo | HaCaT | Human | Skin | Normal | 24h | 50 | 94 | Nontoxic | 3 | 2 | 3 | 2 | 3 | 2 | 3 | 1 | 4.75
24983896 | SiO2 | 15 | TEM | 809.7 | DLS | -8.1 | Zeta-potential | 181.8 | Estimation | -26.81 | -0.28 | -7.9 | 3.81 | CytoTox-Glo | HaCaT | Human | Skin | Normal | 24h | 100 | 93.1 | Nontoxic | 3 | 2 | 3 | 2 | 3 | 2 | 3 | 1 | 4.75
24983896 | SiO2 | 15 | TEM | 809.7 | DLS | -8.1 | Zeta-potential | 181.8 | Estimation | -26.81 | -0.28 | -7.9 | 3.81 | CytoTox-Glo | HaCaT | Human | Skin | Normal | 24h | 250 | 59.9 | Nontoxic | 3 | 2 | 3 | 2 | 3 | 2 | 3 | 1 | 4.75
24983896 | SiO2 | 15 | TEM | 809.7 | DLS | -8.1 | Zeta-potential | 181.8 | Estimation | -26.81 | -0.28 | -7.9 | 3.81 | CytoTox-Glo | HaCaT | Human | Skin | Normal | 24h | 500 | 52.4 | Nontoxic | 3 | 2 | 3 | 2 | 3 | 2 | 3 | 1 | 4.75
24983896 | SiO2 | 15 | TEM | 809.7 | DLS | -8.1 | Zeta-potential | 181.8 | Estimation | -26.81 | -0.28 | -7.9 | 3.81 | CytoTox-Glo | HaCaT | Human | Skin | Normal | 24h | 750 | 40.6 | Toxic | 3 | 2 | 3 | 2 | 3 | 2 | 3 | 1 | 4.75
24983896 | SiO2 | 15 | TEM | 809.7 | DLS | -8.1 | Zeta-potential | 181.8 | Estimation | -26.81 | -0.28 | -7.9 | 3.81 | CytoTox-Glo | HaCaT | Human | Skin | Normal | 24h | 1000 | 32.9 | Toxic | 3 | 2 | 3 | 2 | 3 | 2 | 3 | 1 | 4.75
24983896 | SiO2 | 15 | TEM | 809.7 | DLS | -8.1 | Zeta-potential | 181.8 | Estimation | -26.81 | -0.28 | -7.9 | 3.81 | CytoTox-Glo | HaCaT | Human | Skin | Normal | 24h | 1500 | 24.8 | Toxic | 3 | 2 | 3 | 2 | 3 | 2 | 3 | 1 | 4.75
22985735 | SiO2 | 33.5 | TEM | 120 | DLS | -47.6 | Zeta-potential | 576.23 | BET | -9.41 | -2.02 | -11.12 | 6.19 | MTT | MeT-5A | Human | Mesothelium | Normal | 24h | 0.01 | 91.5663 | Nontoxic | 3 | 2 | 3 | 2 | 3 | 2 | 3 | 2 | 5
22985735 | SiO2 | 33.5 | TEM | 120 | DLS | -47.6 | Zeta-potential | 576.23 | BET | -9.41 | -2.02 | -11.12 | 6.19 | MTT | MeT-5A | Human | Mesothelium | Normal | 24h | 0.1 | 115.6627 | Nontoxic | 3 | 2 | 3 | 2 | 3 | 2 | 3 | 2 | 5
22985735 | SiO2 | 33.5 | TEM | 120 | DLS | -47.6 | Zeta-potential | 576.23 | BET | -9.41 | -2.02 | -11.12 | 6.19 | MTT | MeT-5A | Human | Mesothelium | Normal | 24h | 1 | 101.4056 | Nontoxic | 3 | 2 | 3 | 2 | 3 | 2 | 3 | 2 | 5
22985735 | SiO2 | 33.5 | TEM | 120 | DLS | -47.6 | Zeta-potential | 576.23 | BET | -9.41 | -2.02 | -11.12 | 6.19 | MTT | MeT-5A | Human | Mesothelium | Normal | 24h | 10 | 85.9438 | Nontoxic | 3 | 2 | 3 | 2 | 3 | 2 | 3 | 2 | 5
22985735 | SiO2 | 33.5 | TEM | 120 | DLS | -47.6 | Zeta-potential | 576.23 | BET | -9.41 | -2.02 | -11.12 | 6.19 | MTT | MeT-5A | Human | Mesothelium | Normal | 24h | 25 | 94.9799 | Nontoxic | 3 | 2 | 3 | 2 | 3 | 2 | 3 | 2 | 5
22985735 | SiO2 | 33.5 | TEM | 120 | DLS | -47.6 | Zeta-potential | 576.23 | BET | -9.41 | -2.02 | -11.12 | 6.19 | MTT | MeT-5A | Human | Mesothelium | Normal | 24h | 50 | 61.245 | Nontoxic | 3 | 2 | 3 | 2 | 3 | 2 | 3 | 2 | 5
22985735 | SiO2 | 33.5 | TEM | 120 | DLS | -47.6 | Zeta-potential | 576.23 | BET | -9.41 | -2.02 | -11.12 | 6.19 | MTT | MeT-5A | Human | Mesothelium | Normal | 24h | 75 | 53.6145 | Nontoxic | 3 | 2 | 3 | 2 | 3 | 2 | 3 | 2 | 5
22985735 | SiO2 | 33.5 | TEM | 120 | DLS | -47.6 | Zeta-potential | 576.23 | BET | -9.41 | -2.02 | -11.12 | 6.19 | MTT | MeT-5A | Human | Mesothelium | Normal | 24h | 100 | 67.8715 | Nontoxic | 3 | 2 | 3 | 2 | 3 | 2 | 3 | 2 | 5
22985735 | SiO2 | 33.5 | TEM | 120 | DLS | -47.6 | Zeta-potential | 576.23 | BET | -9.41 | -2.02 | -11.12 | 6.19 | MTT | A549 | Human | Lung | Cancer | 24h | 0.01 | 107.4297 | Nontoxic | 3 | 2 | 3 | 2 | 3 | 2 | 3 | 2 | 5
22985735 | SiO2 | 33.5 | TEM | 120 | DLS | -47.6 | Zeta-potential | 576.23 | BET | -9.41 | -2.02 | -11.12 | 6.19 | MTT | A549 | Human | Lung | Cancer | 24h | 0.1 | 107.6305 | Nontoxic | 3 | 2 | 3 | 2 | 3 | 2 | 3 | 2 | 5
22985735 | SiO2 | 33.5 | TEM | 120 | DLS | -47.6 | Zeta-potential | 576.23 | BET | -9.41 | -2.02 | -11.12 | 6.19 | MTT | A549 | Human | Lung | Cancer | 24h | 1 | 113.253 | Nontoxic | 3 | 2 | 3 | 2 | 3 | 2 | 3 | 2 | 5
22985735 | SiO2 | 33.5 | TEM | 120 | DLS | -47.6 | Zeta-potential | 576.23 | BET | -9.41 | -2.02 | -11.12 | 6.19 | MTT | A549 | Human | Lung | Cancer | 24h | 10 | 109.4377 | Nontoxic | 3 | 2 | 3 | 2 | 3 | 2 | 3 | 2 | 5
22985735 | SiO2 | 33.5 | TEM | 120 | DLS | -47.6 | Zeta-potential | 576.23 | BET | -9.41 | -2.02 | -11.12 | 6.19 | MTT | A549 | Human | Lung | Cancer | 24h | 25 | 105.2209 | Nontoxic | 3 | 2 | 3 | 2 | 3 | 2 | 3 | 2 | 5
22985735 | SiO2 | 33.5 | TEM | 120 | DLS | -47.6 | Zeta-potential | 576.23 | BET | -9.41 | -2.02 | -11.12 | 6.19 | MTT | A549 | Human | Lung | Cancer | 24h | 50 | 96.3855 | Nontoxic | 3 | 2 | 3 | 2 | 3 | 2 | 3 | 2 | 5
22985735 | SiO2 | 33.5 | TEM | 120 | DLS | -47.6 | Zeta-potential | 576.23 | BET | -9.41 | -2.02 | -11.12 | 6.19 | MTT | A549 | Human | Lung | Cancer | 24h | 75 | 91.3655 | Nontoxic | 3 | 2 | 3 | 2 | 3 | 2 | 3 | 2 | 5
22985735 | SiO2 | 33.5 | TEM | 120 | DLS | -47.6 | Zeta-potential | 576.23 | BET | -9.41 | -2.02 | -11.12 | 6.19 | MTT | A549 | Human | Lung | Cancer | 24h | 100 | 91.9679 | Nontoxic | 3 | 2 | 3 | 2 | 3 | 2 | 3 | 2 | 5
21777482 | SiO2 | 300 | Manufacturer | 269.3 | DLS | -31.3 | Zeta-potential | 10 | Estimation | -9.41 | -2.02 | -11.12 | 6.19 | WST | RAW264.7 | Mouse | Blood | Cancer | 120h | 0 | 101.1628 | Nontoxic | 2 | 1 | 3 | 2 | 3 | 2 | 3 | 1 | 4.25
21777482 | SiO2 | 300 | Manufacturer | 269.3 | DLS | -31.3 | Zeta-potential | 10 | Estimation | -9.41 | -2.02 | -11.12 | 6.19 | WST | RAW264.7 | Mouse | Blood | Cancer | 120h | 10 | 96.3425 | Nontoxic | 2 | 1 | 3 | 2 | 3 | 2 | 3 | 1 | 4.25
21777482 | SiO2 | 300 | Manufacturer | 269.3 | DLS | -31.3 | Zeta-potential | 10 | Estimation | -9.41 | -2.02 | -11.12 | 6.19 | WST | RAW264.7 | Mouse | Blood | Cancer | 120h | 30 | 88.9852 | Nontoxic | 2 | 1 | 3 | 2 | 3 | 2 | 3 | 1 | 4.25
26005565 | SiO2 | 40 | Manufacturer | 42.5 | DLS | -10.6 |  | 50 | Manufacturer | -9.41 | -2.02 | -11.12 | 6.19 | RCC | THP-1 | Human | Blood | Cancer | 24h | 0 | 55.4 | Nontoxic | 2 | 1 | 3 | 2 | 3 | 0 | 2 | 1 | 3.5
26005565 | SiO2 | 40 | Manufacturer | 42.5 | DLS | -10.6 |  | 50 | Manufacturer | -9.41 | -2.02 | -11.12 | 6.19 | RCC | THP-1 | Human | Blood | Cancer | 24h | 12.5 | 63.35 | Nontoxic | 2 | 1 | 3 | 2 | 3 | 0 | 2 | 1 | 3.5
26005565 | SiO2 | 40 | Manufacturer | 42.5 | DLS | -10.6 |  | 50 | Manufacturer | -9.41 | -2.02 | -11.12 | 6.19 | RCC | THP-1 | Human | Blood | Cancer | 24h | 25 | 61.31 | Nontoxic | 2 | 1 | 3 | 2 | 3 | 0 | 2 | 1 | 3.5
26005565 | SiO2 | 40 | Manufacturer | 42.5 | DLS | -10.6 |  | 50 | Manufacturer | -9.41 | -2.02 | -11.12 | 6.19 | RCC | THP-1 | Human | Blood | Cancer | 24h | 50 | 54.01 | Nontoxic | 2 | 1 | 3 | 2 | 3 | 0 | 2 | 1 | 3.5
26005565 | SiO2 | 40 | Manufacturer | 42.5 | DLS | -10.6 |  | 50 | Manufacturer | -9.41 | -2.02 | -11.12 | 6.19 | RCC | THP-1 | Human | Blood | Cancer | 24h | 100 | 45.93 | Toxic | 2 | 1 | 3 | 2 | 3 | 0 | 2 | 1 | 3.5
26005565 | SiO2 | 40 | Manufacturer | 42.5 | DLS | -10.6 |  | 50 | Manufacturer | -9.41 | -2.02 | -11.12 | 6.19 | RCC | THP-1 | Human | Blood | Cancer | 24h | 200 | 40 | Toxic | 2 | 1 | 3 | 2 | 3 | 0 | 2 | 1 | 3.5
22931364 | SiO2 | 495.9 | TEM | 492 | DLS | -39.3 | Zeta-potential | 5.5 | Estimation | -9.41 | -2.02 | -11.12 | 6.19 | MTT | Calu-3 | Human | Lung | Cancer | 24h | 0 | 100 | Nontoxic | 3 | 2 | 3 | 2 | 3 | 2 | 3 | 1 | 4.75
22931364 | SiO2 | 495.9 | TEM | 492 | DLS | -39.3 | Zeta-potential | 5.5 | Estimation | -9.41 | -2.02 | -11.12 | 6.19 | MTT | Calu-3 | Human | Lung | Cancer | 24h | 10 | 100.7812 | Nontoxic | 3 | 2 | 3 | 2 | 3 | 2 | 3 | 1 | 4.75
22931364 | SiO2 | 495.9 | TEM | 492 | DLS | -39.3 | Zeta-potential | 5.5 | Estimation | -9.41 | -2.02 | -11.12 | 6.19 | MTT | Calu-3 | Human | Lung | Cancer | 24h | 25 | 100.7812 | Nontoxic | 3 | 2 | 3 | 2 | 3 | 2 | 3 | 1 | 4.75
22931364 | SiO2 | 495.9 | TEM | 492 | DLS | -39.3 | Zeta-potential | 5.5 | Estimation | -9.41 | -2.02 | -11.12 | 6.19 | MTT | Calu-3 | Human | Lung | Cancer | 24h | 50 | 97.6562 | Nontoxic | 3 | 2 | 3 | 2 | 3 | 2 | 3 | 1 | 4.75
22931364 | SiO2 | 495.9 | TEM | 492 | DLS | -39.3 | Zeta-potential | 5.5 | Estimation | -9.41 | -2.02 | -11.12 | 6.19 | MTT | Calu-3 | Human | Lung | Cancer | 24h | 100 | 100.7812 | Nontoxic | 3 | 2 | 3 | 2 | 3 | 2 | 3 | 1 | 4.75
22931364 | SiO2 | 148.2 | TEM | 154.6 | DLS | -38.4 | Zeta-potential | 18.4 | Estimation | -9.41 | -2.02 | -11.12 | 6.19 | MTT | Calu-3 | Human | Lung | Cancer | 24h | 0 | 100 | Nontoxic | 3 | 2 | 3 | 2 | 3 | 2 | 3 | 1 | 4.75
22931364 | SiO2 | 148.2 | TEM | 154.6 | DLS | -38.4 | Zeta-potential | 18.4 | Estimation | -9.41 | -2.02 | -11.12 | 6.19 | MTT | Calu-3 | Human | Lung | Cancer | 24h | 10 | 100 | Nontoxic | 3 | 2 | 3 | 2 | 3 | 2 | 3 | 1 | 4.75
22931364 | SiO2 | 148.2 | TEM | 154.6 | DLS | -38.4 | Zeta-potential | 18.4 | Estimation | -9.41 | -2.02 | -11.12 | 6.19 | MTT | Calu-3 | Human | Lung | Cancer | 24h | 25 | 101.5625 | Nontoxic | 3 | 2 | 3 | 2 | 3 | 2 | 3 | 1 | 4.75
22931364 | SiO2 | 148.2 | TEM | 154.6 | DLS | -38.4 | Zeta-potential | 18.4 | Estimation | -9.41 | -2.02 | -11.12 | 6.19 | MTT | Calu-3 | Human | Lung | Cancer | 24h | 50 | 93.75 | Nontoxic | 3 | 2 | 3 | 2 | 3 | 2 | 3 | 1 | 4.75
22931364 | SiO2 | 148.2 | TEM | 154.6 | DLS | -38.4 | Zeta-potential | 18.4 | Estimation | -9.41 | -2.02 | -11.12 | 6.19 | MTT | Calu-3 | Human | Lung | Cancer | 24h | 100 | 96.0938 | Nontoxic | 3 | 2 | 3 | 2 | 3 | 2 | 3 | 1 | 4.75
22931364 | SiO2 | 10.5 | TEM | 12.5 | DLS | -43.4 | Zeta-potential | 259.7 | Estimation | -9.41 | -2.02 | -11.12 | 6.19 | MTT | Calu-3 | Human | Lung | Cancer | 24h | 0 | 100 | Nontoxic | 3 | 2 | 3 | 2 | 3 | 2 | 3 | 1 | 4.75
22931364 | SiO2 | 10.5 | TEM | 12.5 | DLS | -43.4 | Zeta-potential | 259.7 | Estimation | -9.41 | -2.02 | -11.12 | 6.19 | MTT | Calu-3 | Human | Lung | Cancer | 24h | 5 | 58.9041 | Nontoxic | 3 | 2 | 3 | 2 | 3 | 2 | 3 | 1 | 4.75
22931364 | SiO2 | 10.5 | TEM | 12.5 | DLS | -43.4 | Zeta-potential | 259.7 | Estimation | -9.41 | -2.02 | -11.12 | 6.19 | MTT | Calu-3 | Human | Lung | Cancer | 24h | 10 | 43.8356 | Toxic | 3 | 2 | 3 | 2 | 3 | 2 | 3 | 1 | 4.75
22931364 | SiO2 | 10.5 | TEM | 12.5 | DLS | -43.4 | Zeta-potential | 259.7 | Estimation | -9.41 | -2.02 | -11.12 | 6.19 | MTT | Calu-3 | Human | Lung | Cancer | 24h | 25 | 32.1918 | Toxic | 3 | 2 | 3 | 2 | 3 | 2 | 3 | 1 | 4.75
22931364 | SiO2 | 10.5 | TEM | 12.5 | DLS | -43.4 | Zeta-potential | 259.7 | Estimation | -9.41 | -2.02 | -11.12 | 6.19 | MTT | Calu-3 | Human | Lung | Cancer | 24h | 50 | 24.6575 | Toxic | 3 | 2 | 3 | 2 | 3 | 2 | 3 | 1 | 4.75
22931364 | SiO2 | 10.5 | TEM | 12.5 | DLS | -43.4 | Zeta-potential | 259.7 | Estimation | -9.41 | -2.02 | -11.12 | 6.19 | MTT | Calu-3 | Human | Lung | Cancer | 18h | 0 | 100 | Nontoxic | 3 | 2 | 3 | 2 | 3 | 2 | 3 | 1 | 4.75
22931364 | SiO2 | 10.5 | TEM | 12.5 | DLS | -43.4 | Zeta-potential | 259.7 | Estimation | -9.41 | -2.02 | -11.12 | 6.19 | MTT | Calu-3 | Human | Lung | Cancer | 18h | 5 | 89.726 | Nontoxic | 3 | 2 | 3 | 2 | 3 | 2 | 3 | 1 | 4.75
22931364 | SiO2 | 10.5 | TEM | 12.5 | DLS | -43.4 | Zeta-potential | 259.7 | Estimation | -9.41 | -2.02 | -11.12 | 6.19 | MTT | Calu-3 | Human | Lung | Cancer | 18h | 10 | 55.4795 | Nontoxic | 3 | 2 | 3 | 2 | 3 | 2 | 3 | 1 | 4.75
22931364 | SiO2 | 10.5 | TEM | 12.5 | DLS | -43.4 | Zeta-potential | 259.7 | Estimation | -9.41 | -2.02 | -11.12 | 6.19 | MTT | Calu-3 | Human | Lung | Cancer | 18h | 25 | 26.7123 | Toxic | 3 | 2 | 3 | 2 | 3 | 2 | 3 | 1 | 4.75
22931364 | SiO2 | 10.5 | TEM | 12.5 | DLS | -43.4 | Zeta-potential | 259.7 | Estimation | -9.41 | -2.02 | -11.12 | 6.19 | MTT | Calu-3 | Human | Lung | Cancer | 18h | 50 | 18.4932 | Toxic | 3 | 2 | 3 | 2 | 3 | 2 | 3 | 1 | 4.75
22931364 | SiO2 | 10.5 | TEM | 12.5 | DLS | -43.4 | Zeta-potential | 259.7 | Estimation | -9.41 | -2.02 | -11.12 | 6.19 | MTT | Calu-3 | Human | Lung | Cancer | 6h | 0 | 100 | Nontoxic | 3 | 2 | 3 | 2 | 3 | 2 | 3 | 1 | 4.75
22931364 | SiO2 | 10.5 | TEM | 12.5 | DLS | -43.4 | Zeta-potential | 259.7 | Estimation | -9.41 | -2.02 | -11.12 | 6.19 | MTT | Calu-3 | Human | Lung | Cancer | 6h | 5 | 94.5205 | Nontoxic | 3 | 2 | 3 | 2 | 3 | 2 | 3 | 1 | 4.75
22931364 | SiO2 | 10.5 | TEM | 12.5 | DLS | -43.4 | Zeta-potential | 259.7 | Estimation | -9.41 | -2.02 | -11.12 | 6.19 | MTT | Calu-3 | Human | Lung | Cancer | 6h | 10 | 84.9315 | Nontoxic | 3 | 2 | 3 | 2 | 3 | 2 | 3 | 1 | 4.75
22931364 | SiO2 | 10.5 | TEM | 12.5 | DLS | -43.4 | Zeta-potential | 259.7 | Estimation | -9.41 | -2.02 | -11.12 | 6.19 | MTT | Calu-3 | Human | Lung | Cancer | 6h | 25 | 60.9589 | Nontoxic | 3 | 2 | 3 | 2 | 3 | 2 | 3 | 1 | 4.75
22931364 | SiO2 | 10.5 | TEM | 12.5 | DLS | -43.4 | Zeta-potential | 259.7 | Estimation | -9.41 | -2.02 | -11.12 | 6.19 | MTT | Calu-3 | Human | Lung | Cancer | 6h | 50 | 40.411 | Toxic | 3 | 2 | 3 | 2 | 3 | 2 | 3 | 1 | 4.75
22931364 | SiO2 | 10.5 | TEM | 12.5 | DLS | -43.4 | Zeta-potential | 259.7 | Estimation | -9.41 | -2.02 | -11.12 | 6.19 | MTT | Calu-3 | Human | Lung | Cancer | 2h | 0 | 100 | Nontoxic | 3 | 2 | 3 | 2 | 3 | 2 | 3 | 1 | 4.75
22931364 | SiO2 | 10.5 | TEM | 12.5 | DLS | -43.4 | Zeta-potential | 259.7 | Estimation | -9.41 | -2.02 | -11.12 | 6.19 | MTT | Calu-3 | Human | Lung | Cancer | 2h | 5 | 87.6712 | Nontoxic | 3 | 2 | 3 | 2 | 3 | 2 | 3 | 1 | 4.75
22931364 | SiO2 | 10.5 | TEM | 12.5 | DLS | -43.4 | Zeta-potential | 259.7 | Estimation | -9.41 | -2.02 | -11.12 | 6.19 | MTT | Calu-3 | Human | Lung | Cancer | 2h | 10 | 78.7671 | Nontoxic | 3 | 2 | 3 | 2 | 3 | 2 | 3 | 1 | 4.75
22931364 | SiO2 | 10.5 | TEM | 12.5 | DLS | -43.4 | Zeta-potential | 259.7 | Estimation | -9.41 | -2.02 | -11.12 | 6.19 | MTT | Calu-3 | Human | Lung | Cancer | 2h | 25 | 58.2192 | Nontoxic | 3 | 2 | 3 | 2 | 3 | 2 | 3 | 1 | 4.75
22931364 | SiO2 | 10.5 | TEM | 12.5 | DLS | -43.4 | Zeta-potential | 259.7 | Estimation | -9.41 | -2.02 | -11.12 | 6.19 | MTT | Calu-3 | Human | Lung | Cancer | 2h | 50 | 59.589 | Nontoxic | 3 | 2 | 3 | 2 | 3 | 2 | 3 | 1 | 4.75
24211531 | SiO2 | 369 | TEM | 546 | DLS | -38.7 | Zeta-potential | 9 | BET | -9.41 | -2.02 | -11.12 | 6.19 | LDH | BEAS-2B | Human | Lung | Normal | 20h | 0 | 94.2 | Nontoxic | 3 | 2 | 3 | 2 | 3 | 2 | 3 | 2 | 5
24211531 | SiO2 | 369 | TEM | 546 | DLS | -38.7 | Zeta-potential | 9 | BET | -9.41 | -2.02 | -11.12 | 6.19 | LDH | BEAS-2B | Human | Lung | Normal | 20h | 1440 | 90.6 | Nontoxic | 3 | 2 | 3 | 2 | 3 | 2 | 3 | 2 | 5
24211531 | SiO2 | 369 | TEM | 546 | DLS | -38.7 | Zeta-potential | 9 | BET | -9.41 | -2.02 | -11.12 | 6.19 | LDH | BEAS-2B | Human | Lung | Normal | 20h | 0 | 94.1 | Nontoxic | 3 | 2 | 3 | 2 | 3 | 2 | 3 | 2 | 5
24211531 | SiO2 | 369 | TEM | 546 | DLS | -38.7 | Zeta-potential | 9 | BET | -9.41 | -2.02 | -11.12 | 6.19 | LDH | BEAS-2B | Human | Lung | Normal | 20h | 1440 | 85.6 | Nontoxic | 3 | 2 | 3 | 2 | 3 | 2 | 3 | 2 | 5
24211531 | SiO2 | 27.5 | TEM | 75.1 | DLS | -29.5 | Zeta-potential | 65 | BET | -9.41 | -2.02 | -11.12 | 6.19 | LDH | BEAS-2B | Human | Lung | Normal | 20h | 0 | 94.1 | Nontoxic | 3 | 2 | 3 | 2 | 3 | 2 | 3 | 2 | 5
24211531 | SiO2 | 27.5 | TEM | 75.1 | DLS | -29.5 | Zeta-potential | 65 | BET | -9.41 | -2.02 | -11.12 | 6.19 | LDH | BEAS-2B | Human | Lung | Normal | 20h | 200 | 91.6 | Nontoxic | 3 | 2 | 3 | 2 | 3 | 2 | 3 | 2 | 5
22916708 | SiO2 | 15 | Manufacturer | 1142 | DLS | -12.8 | Zeta-potential | 181.8 | Estimation | -9.41 | -2.02 | -11.12 | 6.19 | MTT | 16HBE14o- | Human | Lung | Normal | 48h | 0 | 100 | Nontoxic | 2 | 1 | 3 | 2 | 3 | 2 | 3 | 1 | 4.25
22916708 | SiO2 | 15 | Manufacturer | 1142 | DLS | -12.8 | Zeta-potential | 181.8 | Estimation | -9.41 | -2.02 | -11.12 | 6.19 | MTT | 16HBE14o- | Human | Lung | Normal | 48h | 100 | 84.49897 | Nontoxic | 2 | 1 | 3 | 2 | 3 | 2 | 3 | 1 | 4.25
22916708 | SiO2 | 15 | Manufacturer | 1142 | DLS | -12.8 | Zeta-potential | 181.8 | Estimation | -9.41 | -2.02 | -11.12 | 6.19 | MTT | 16HBE14o- | Human | Lung | Normal | 48h | 250 | 16.16042 | Toxic | 2 | 1 | 3 | 2 | 3 | 2 | 3 | 1 | 4.25
22916708 | SiO2 | 15 | Manufacturer | 1142 | DLS | -12.8 | Zeta-potential | 181.8 | Estimation | -9.41 | -2.02 | -11.12 | 6.19 | MTT | 16HBE14o- | Human | Lung | Normal | 48h | 500 | 13.53367 | Toxic | 2 | 1 | 3 | 2 | 3 | 2 | 3 | 1 | 4.25
22916708 | SiO2 | 15 | Manufacturer | 1142 | DLS | -12.8 | Zeta-potential | 181.8 | Estimation | -9.41 | -2.02 | -11.12 | 6.19 | MTT | 16HBE14o- | Human | Lung | Normal | 48h | 750 | 20.08432 | Toxic | 2 | 1 | 3 | 2 | 3 | 2 | 3 | 1 | 4.25
22916708 | SiO2 | 15 | Manufacturer | 1142 | DLS | -12.8 | Zeta-potential | 181.8 | Estimation | -9.41 | -2.02 | -11.12 | 6.19 | MTT | 16HBE14o- | Human | Lung | Normal | 48h | 1000 | 23.58664 | Toxic | 2 | 1 | 3 | 2 | 3 | 2 | 3 | 1 | 4.25
23103338 | SiO2 | 50 | SEM | 79 | DLS | -13.2 | Zeta-potential | 108.3 | BET | -9.41 | -2.02 | -11.12 | 6.19 | Alamar blue | A549 | Human | Lung | Cancer | 24h | 0 | 101.28 | Nontoxic | 3 | 2 | 3 | 2 | 3 | 2 | 3 | 2 | 5
23103338 | SiO2 | 50 | SEM | 79 | DLS | -13.2 | Zeta-potential | 108.3 | BET | -9.41 | -2.02 | -11.12 | 6.19 | Alamar blue | A549 | Human | Lung | Cancer | 24h | 0.001 | 102.24 | Nontoxic | 3 | 2 | 3 | 2 | 3 | 2 | 3 | 2 | 5
23103338 | SiO2 | 50 | SEM | 79 | DLS | -13.2 | Zeta-potential | 108.3 | BET | -9.41 | -2.02 | -11.12 | 6.19 | Alamar blue | A549 | Human | Lung | Cancer | 24h | 0.01 | 101.28 | Nontoxic | 3 | 2 | 3 | 2 | 3 | 2 | 3 | 2 | 5
23103338 | SiO2 | 50 | SEM | 79 | DLS | -13.2 | Zeta-potential | 108.3 | BET | -9.41 | -2.02 | -11.12 | 6.19 | Alamar blue | A549 | Human | Lung | Cancer | 24h | 0.1 | 96.48 | Nontoxic | 3 | 2 | 3 | 2 | 3 | 2 | 3 | 2 | 5
23103338 | SiO2 | 50 | SEM | 79 | DLS | -13.2 | Zeta-potential | 108.3 | BET | -9.41 | -2.02 | -11.12 | 6.19 | Alamar blue | A549 | Human | Lung | Cancer | 24h | 1 | 98.4 | Nontoxic | 3 | 2 | 3 | 2 | 3 | 2 | 3 | 2 | 5
23103338 | SiO2 | 50 | SEM | 79 | DLS | -13.2 | Zeta-potential | 108.3 | BET | -9.41 | -2.02 | -11.12 | 6.19 | Alamar blue | A549 | Human | Lung | Cancer | 24h | 10 | 97.92 | Nontoxic | 3 | 2 | 3 | 2 | 3 | 2 | 3 | 2 | 5
23103338 | SiO2 | 50 | SEM | 79 | DLS | -13.2 | Zeta-potential | 108.3 | BET | -9.41 | -2.02 | -11.12 | 6.19 | Alamar blue | A549 | Human | Lung | Cancer | 24h | 100 | 99.36 | Nontoxic | 3 | 2 | 3 | 2 | 3 | 2 | 3 | 2 | 5
19234444 | SiO2 | 126 | SEM | 125.7 | DLS | -52 | Zeta-potential | 21.6 | Estimation | -9.41 | -2.02 | -11.12 | 6.19 | MTT | MDA-MB-435 | Human | Breast | Cancer | 48h | 0.0025 | 100 | Nontoxic | 3 | 2 | 3 | 2 | 3 | 2 | 3 | 1 | 4.75
19234444 | SiO2 | 126 | SEM | 125.7 | DLS | -52 | Zeta-potential | 21.6 | Estimation | -9.41 | -2.02 | -11.12 | 6.19 | MTT | MDA-MB-435 | Human | Breast | Cancer | 48h | 0.0075 | 96.17 | Nontoxic | 3 | 2 | 3 | 2 | 3 | 2 | 3 | 1 | 4.75
19234444 | SiO2 | 126 | SEM | 125.7 | DLS | -52 | Zeta-potential | 21.6 | Estimation | -9.41 | -2.02 | -11.12 | 6.19 | MTT | MDA-MB-435 | Human | Breast | Cancer | 48h | 0.03125 | 97.61 | Nontoxic | 3 | 2 | 3 | 2 | 3 | 2 | 3 | 1 | 4.75
19234444 | SiO2 | 126 | SEM | 125.7 | DLS | -52 | Zeta-potential | 21.6 | Estimation | -9.41 | -2.02 | -11.12 | 6.19 | MTT | MDA-MB-435 | Human | Breast | Cancer | 48h | 0.0625 | 96.65 | Nontoxic | 3 | 2 | 3 | 2 | 3 | 2 | 3 | 1 | 4.75
19234444 | SiO2 | 126 | SEM | 125.7 | DLS | -52 | Zeta-potential | 21.6 | Estimation | -9.41 | -2.02 | -11.12 | 6.19 | MTT | MDA-MB-435 | Human | Breast | Cancer | 48h | 0.09 | 97.04 | Nontoxic | 3 | 2 | 3 | 2 | 3 | 2 | 3 | 1 | 4.75
19234444 | SiO2 | 126 | SEM | 125.7 | DLS | -52 | Zeta-potential | 21.6 | Estimation | -9.41 | -2.02 | -11.12 | 6.19 | MTT | MDA-MB-435 | Human | Breast | Cancer | 48h | 0.12 | 100.48 | Nontoxic | 3 | 2 | 3 | 2 | 3 | 2 | 3 | 1 | 4.75
19234444 | SiO2 | 126 | SEM | 125.7 | DLS | -52 | Zeta-potential | 21.6 | Estimation | -9.41 | -2.02 | -11.12 | 6.19 | Calcein AM | HeLa | Human | Cervix | Cancer | 48h | 0 | 102.1552 | Nontoxic | 3 | 2 | 3 | 2 | 3 | 2 | 3 | 1 | 4.75
19234444 | SiO2 | 126 | SEM | 125.7 | DLS | -52 | Zeta-potential | 21.6 | Estimation | -9.41 | -2.02 | -11.12 | 6.19 | Calcein AM | HeLa | Human | Cervix | Cancer | 48h | 3 | 102.1552 | Nontoxic | 3 | 2 | 3 | 2 | 3 | 2 | 3 | 1 | 4.75
19234444 | SiO2 | 126 | SEM | 125.7 | DLS | -52 | Zeta-potential | 21.6 | Estimation | -9.41 | -2.02 | -11.12 | 6.19 | Calcein AM | HeLa | Human | Cervix | Cancer | 48h | 6 | 100.8621 | Nontoxic | 3 | 2 | 3 | 2 | 3 | 2 | 3 | 1 | 4.75
19234444 | SiO2 | 126 | SEM | 125.7 | DLS | -52 | Zeta-potential | 21.6 | Estimation | -9.41 | -2.02 | -11.12 | 6.19 | Calcein AM | HeLa | Human | Cervix | Cancer | 48h | 13 | 98.7069 | Nontoxic | 3 | 2 | 3 | 2 | 3 | 2 | 3 | 1 | 4.75
19234444 | SiO2 | 126 | SEM | 125.7 | DLS | -52 | Zeta-potential | 21.6 | Estimation | -9.41 | -2.02 | -11.12 | 6.19 | Calcein AM | HeLa | Human | Cervix | Cancer | 48h | 25 | 98.7069 | Nontoxic | 3 | 2 | 3 | 2 | 3 | 2 | 3 | 1 | 4.75
19234444 | SiO2 | 126 | SEM | 125.7 | DLS | -52 | Zeta-potential | 21.6 | Estimation | -9.41 | -2.02 | -11.12 | 6.19 | Calcein AM | HeLa | Human | Cervix | Cancer | 48h | 50 | 97.4138 | Nontoxic | 3 | 2 | 3 | 2 | 3 | 2 | 3 | 1 | 4.75
19234444 | SiO2 | 126 | SEM | 125.7 | DLS | -52 | Zeta-potential | 21.6 | Estimation | -9.41 | -2.02 | -11.12 | 6.19 | Calcein AM | HeLa | Human | Cervix | Cancer | 48h | 100 | 98.2759 | Nontoxic | 3 | 2 | 3 | 2 | 3 | 2 | 3 | 1 | 4.75
19234444 | SiO2 | 126 | SEM | 125.7 | DLS | -52 | Zeta-potential | 21.6 | Estimation | -9.41 | -2.02 | -11.12 | 6.19 | Calcein AM | HeLa | Human | Cervix | Cancer | 48h | 200 | 95.2586 | Nontoxic | 3 | 2 | 3 | 2 | 3 | 2 | 3 | 1 | 4.75
22303956 | SiO2 | 12 | TEM | 70.4 | DLS | -34.9 | Zeta-potential | 227.3 | Estimation | -9.41 | -2.02 | -11.12 | 6.19 | MTT | MCF-7 | Human | Breast | Cancer | 24h | 0 | 100.3843 | Nontoxic | 3 | 2 | 3 | 2 | 3 | 2 | 3 | 1 | 4.75
22303956 | SiO2 | 12 | TEM | 70.4 | DLS | -34.9 | Zeta-potential | 227.3 | Estimation | -9.41 | -2.02 | -11.12 | 6.19 | MTT | MCF-7 | Human | Breast | Cancer | 24h | 5 | 109.4557 | Nontoxic | 3 | 2 | 3 | 2 | 3 | 2 | 3 | 1 | 4.75
22303956 | SiO2 | 12 | TEM | 70.4 | DLS | -34.9 | Zeta-potential | 227.3 | Estimation | -9.41 | -2.02 | -11.12 | 6.19 | MTT | MCF-7 | Human | Breast | Cancer | 24h | 10 | 93.1926 | Nontoxic | 3 | 2 | 3 | 2 | 3 | 2 | 3 | 1 | 4.75
22303956 | SiO2 | 12 | TEM | 70.4 | DLS | -34.9 | Zeta-potential | 227.3 | Estimation | -9.41 | -2.02 | -11.12 | 6.19 | MTT | MCF-7 | Human | Breast | Cancer | 24h | 20 | 49.7154 | Toxic | 3 | 2 | 3 | 2 | 3 | 2 | 3 | 1 | 4.75
22303956 | SiO2 | 12 | TEM | 70.4 | DLS | -34.9 | Zeta-potential | 227.3 | Estimation | -9.41 | -2.02 | -11.12 | 6.19 | MTT | MCF-7 | Human | Breast | Cancer | 24h | 50 | 38.6827 | Toxic | 3 | 2 | 3 | 2 | 3 | 2 | 3 | 1 | 4.75
22303956 | SiO2 | 12 | TEM | 70.4 | DLS | -34.9 | Zeta-potential | 227.3 | Estimation | -9.41 | -2.02 | -11.12 | 6.19 | MTT | MCF-7 | Human | Breast | Cancer | 24h | 100 | 14.5469 | Toxic | 3 | 2 | 3 | 2 | 3 | 2 | 3 | 1 | 4.75
22303956 | SiO2 | 12 | TEM | 70.4 | DLS | -34.9 | Zeta-potential | 227.3 | Estimation | -9.41 | -2.02 | -11.12 | 6.19 | MTT | MCF-7 | Human | Breast | Cancer | 24h | 200 | 4.1543 | Toxic | 3 | 2 | 3 | 2 | 3 | 2 | 3 | 1 | 4.75
22303956 | SiO2 | 12 | TEM | 30 | DLS | -34.9 | Zeta-potential | 227.3 | Estimation | -9.41 | -2.02 | -11.12 | 6.19 | MTT | MCF-7 | Human | Breast | Cancer | 24h | 0 | 100.1379 | Nontoxic | 3 | 2 | 3 | 2 | 3 | 2 | 3 | 1 | 4.75
22303956 | SiO2 | 12 | TEM | 30 | DLS | -34.9 | Zeta-potential | 227.3 | Estimation | -9.41 | -2.02 | -11.12 | 6.19 | MTT | MCF-7 | Human | Breast | Cancer | 24h | 5 | 98.9687 | Nontoxic | 3 | 2 | 3 | 2 | 3 | 2 | 3 | 1 | 4.75
22303956 | SiO2 | 12 | TEM | 30 | DLS | -34.9 | Zeta-potential | 227.3 | Estimation | -9.41 | -2.02 | -11.12 | 6.19 | MTT | MCF-7 | Human | Breast | Cancer | 24h | 10 | 99.8116 | Nontoxic | 3 | 2 | 3 | 2 | 3 | 2 | 3 | 1 | 4.75
22303956 | SiO2 | 12 | TEM | 30 | DLS | -34.9 | Zeta-potential | 227.3 | Estimation | -9.41 | -2.02 | -11.12 | 6.19 | MTT | MCF-7 | Human | Breast | Cancer | 24h | 20 | 93.7752 | Nontoxic | 3 | 2 | 3 | 2 | 3 | 2 | 3 | 1 | 4.75
22303956 | SiO2 | 12 | TEM | 30 | DLS | -34.9 | Zeta-potential | 227.3 | Estimation | -9.41 | -2.02 | -11.12 | 6.19 | MTT | MCF-7 | Human | Breast | Cancer | 24h | 50 | 92.1981 | Nontoxic | 3 | 2 | 3 | 2 | 3 | 2 | 3 | 1 | 4.75
22303956 | SiO2 | 12 | TEM | 30 | DLS | -34.9 | Zeta-potential | 227.3 | Estimation | -9.41 | -2.02 | -11.12 | 6.19 | MTT | MCF-7 | Human | Breast | Cancer | 24h | 100 | 91.3824 | Nontoxic | 3 | 2 | 3 | 2 | 3 | 2 | 3 | 1 | 4.75
22303956 | SiO2 | 12 | TEM | 30 | DLS | -34.9 | Zeta-potential | 227.3 | Estimation | -9.41 | -2.02 | -11.12 | 6.19 | MTT | MCF-7 | Human | Breast | Cancer | 24h | 200 | 93.1226 | Nontoxic | 3 | 2 | 3 | 2 | 3 | 2 | 3 | 1 | 4.75
22939914 | SiO2 | 20 | TEM | 92.6 | DLS | -8.5 | Zeta-potential | 136.4 | Estimation | -9.41 | -2.02 | -11.12 | 6.19 | MTT | PC12 | Mouse | Adrenal gland | Cancer | 48h | 0 | 100 | Nontoxic | 3 | 2 | 3 | 2 | 3 | 2 | 3 | 1 | 4.75
22939914 | SiO2 | 20 | TEM | 92.6 | DLS | -8.5 | Zeta-potential | 136.4 | Estimation | -9.41 | -2.02 | -11.12 | 6.19 | MTT | PC12 | Mouse | Adrenal gland | Cancer | 48h | 500 | 98.2 | Nontoxic | 3 | 2 | 3 | 2 | 3 | 2 | 3 | 1 | 4.75
20180970 | SiO2 | 30 |  | 20.1 | DLS | -63.31 | Zeta-potential | 90.9 | Estimation | -9.41 | -2.02 | -11.12 | 6.19 | CCK-8 | HaCaT | Human | Skin | Normal | 24h | 0 | 100 | Nontoxic | 3 | 0 | 3 | 2 | 3 | 2 | 3 | 1 | 4.25
20180970 | SiO2 | 30 |  | 20.1 | DLS | -63.31 | Zeta-potential | 90.9 | Estimation | -9.41 | -2.02 | -11.12 | 6.19 | CCK-8 | HaCaT | Human | Skin | Normal | 24h | 2.5 | 90.92562 | Nontoxic | 3 | 0 | 3 | 2 | 3 | 2 | 3 | 1 | 4.25
20180970 | SiO2 | 30 |  | 20.1 | DLS | -63.31 | Zeta-potential | 90.9 | Estimation | -9.41 | -2.02 | -11.12 | 6.19 | CCK-8 | HaCaT | Human | Skin | Normal | 24h | 5 | 85.60352 | Nontoxic | 3 | 0 | 3 | 2 | 3 | 2 | 3 | 1 | 4.25
20180970 | SiO2 | 30 |  | 20.1 | DLS | -63.31 | Zeta-potential | 90.9 | Estimation | -9.41 | -2.02 | -11.12 | 6.19 | CCK-8 | HaCaT | Human | Skin | Normal | 24h | 10 | 77.15134 | Nontoxic | 3 | 0 | 3 | 2 | 3 | 2 | 3 | 1 | 4.25
20180970 | SiO2 | 30 |  | 20.1 | DLS | -63.31 | Zeta-potential | 90.9 | Estimation | -9.41 | -2.02 | -11.12 | 6.19 | CCK-8 | HaCaT | Human | Skin | Normal | 24h | 20 | 62.1231 | Nontoxic | 3 | 0 | 3 | 2 | 3 | 2 | 3 | 1 | 4.25
20180970 | SiO2 | 30 |  | 20.1 | DLS | -63.31 | Zeta-potential | 90.9 | Estimation | -9.41 | -2.02 | -11.12 | 6.19 | CCK-8 | HaCaT | Human | Skin | Normal | 24h | 40 | 24.10261 | Toxic | 3 | 0 | 3 | 2 | 3 | 2 | 3 | 1 | 4.25
20180970 | SiO2 | 30 |  | 20.1 | DLS | -63.31 | Zeta-potential | 90.9 | Estimation | -9.41 | -2.02 | -11.12 | 6.19 | CCK-8 | HaCaT | Human | Skin | Normal | 24h | 60 | 6.729205 | Toxic | 3 | 0 | 3 | 2 | 3 | 2 | 3 | 1 | 4.25
20180970 | SiO2 | 30 |  | 20.1 | DLS | -63.31 | Zeta-potential | 90.9 | Estimation | -9.41 | -2.02 | -11.12 | 6.19 | CCK-8 | HaCaT | Human | Skin | Normal | 24h | 80 | 5.634153 | Toxic | 3 | 0 | 3 | 2 | 3 | 2 | 3 | 1 | 4.25
20180970 | SiO2 | 15 |  | 13 | DLS | -14.37 | Zeta-potential | 181.8 | Estimation | -9.41 | -2.02 | -11.12 | 6.19 | CCK-8 | HaCaT | Human | Skin | Normal | 24h | 0 | 100 | Nontoxic | 3 | 0 | 3 | 2 | 3 | 2 | 3 | 1 | 4.25
20180970 | SiO2 | 15 |  | 13 | DLS | -14.37 | Zeta-potential | 181.8 | Estimation | -9.41 | -2.02 | -11.12 | 6.19 | CCK-8 | HaCaT | Human | Skin | Normal | 24h | 2.5 | 91.39466 | Nontoxic | 3 | 0 | 3 | 2 | 3 | 2 | 3 | 1 | 4.25
20180970 | SiO2 | 15 |  | 13 | DLS | -14.37 | Zeta-potential | 181.8 | Estimation | -9.41 | -2.02 | -11.12 | 6.19 | CCK-8 | HaCaT | Human | Skin | Normal | 24h | 5 | 81.84168 | Nontoxic | 3 | 0 | 3 | 2 | 3 | 2 | 3 | 1 | 4.25
20180970 | SiO2 | 15 |  | 13 | DLS | -14.37 | Zeta-potential | 181.8 | Estimation | -9.41 | -2.02 | -11.12 | 6.19 | CCK-8 | HaCaT | Human | Skin | Normal | 24h | 10 | 73.55222 | Nontoxic | 3 | 0 | 3 | 2 | 3 | 2 | 3 | 1 | 4.25
20180970 | SiO2 | 15 |  | 13 | DLS | -14.37 | Zeta-potential | 181.8 | Estimation | -9.41 | -2.02 | -11.12 | 6.19 | CCK-8 | HaCaT | Human | Skin | Normal | 24h | 20 | 59.47162 | Nontoxic | 3 | 0 | 3 | 2 | 3 | 2 | 3 | 1 | 4.25
20180970 | SiO2 | 15 |  | 13 | DLS | -14.37 | Zeta-potential | 181.8 | Estimation | -9.41 | -2.02 | -11.12 | 6.19 | CCK-8 | HaCaT | Human | Skin | Normal | 24h | 40 | 9.07629 | Toxic | 3 | 0 | 3 | 2 | 3 | 2 | 3 | 1 | 4.25
20180970 | SiO2 | 15 |  | 13 | DLS | -14.37 | Zeta-potential | 181.8 | Estimation | -9.41 | -2.02 | -11.12 | 6.19 | CCK-8 | HaCaT | Human | Skin | Normal | 24h | 60 | 4.225136 | Toxic | 3 | 0 | 3 | 2 | 3 | 2 | 3 | 1 | 4.25
20180970 | SiO2 | 15 |  | 13 | DLS | -14.37 | Zeta-potential | 181.8 | Estimation | -9.41 | -2.02 | -11.12 | 6.19 | CCK-8 | HaCaT | Human | Skin | Normal | 24h | 80 | 2.660094 | Toxic | 3 | 0 | 3 | 2 | 3 | 2 | 3 | 1 | 4.25
21777482 | SiO2 | 70 | Manufacturer | 77 | DLS | -21.6 | Zeta-potential | 43 | Estimation | -9.41 | -2.02 | -11.12 | 6.19 | WST | RAW264.7 | Mouse | Blood | Cancer | 120h | 0 | 101.1628 | Nontoxic | 2 | 1 | 3 | 2 | 3 | 2 | 3 | 1 | 4.25
21777482 | SiO2 | 70 | Manufacturer | 77 | DLS | -21.6 | Zeta-potential | 43 | Estimation | -9.41 | -2.02 | -11.12 | 6.19 | WST | RAW264.7 | Mouse | Blood | Cancer | 120h | 10 | 89.4926 | Nontoxic | 2 | 1 | 3 | 2 | 3 | 2 | 3 | 1 | 4.25
21777482 | SiO2 | 70 | Manufacturer | 77 | DLS | -21.6 | Zeta-potential | 43 | Estimation | -9.41 | -2.02 | -11.12 | 6.19 | WST | RAW264.7 | Mouse | Blood | Cancer | 120h | 30 | 44.334 | Toxic | 2 | 1 | 3 | 2 | 3 | 2 | 3 | 1 | 4.25
22502734 | SnO2 | 62.4 | TEM | 242.5 | DLS | -38.8 | Zeta-potential | 14 | Estimation | -5.986 | -4.01 | -8.01 | 5.81 | MTS | BEAS-2B | Human | Lung | Normal | 24h | 0.4 | 95 | Nontoxic | 3 | 2 | 3 | 2 | 3 | 2 | 3 | 1 | 4.75
22502734 | SnO2 | 62.4 | TEM | 242.5 | DLS | -38.8 | Zeta-potential | 14 | Estimation | -5.986 | -4.01 | -8.01 | 5.81 | MTS | BEAS-2B | Human | Lung | Normal | 24h | 0.8 | 83 | Nontoxic | 3 | 2 | 3 | 2 | 3 | 2 | 3 | 1 | 4.75
22502734 | SnO2 | 62.4 | TEM | 242.5 | DLS | -38.8 | Zeta-potential | 14 | Estimation | -5.986 | -4.01 | -8.01 | 5.81 | MTS | BEAS-2B | Human | Lung | Normal | 24h | 1.6 | 99 | Nontoxic | 3 | 2 | 3 | 2 | 3 | 2 | 3 | 1 | 4.75
22502734 | SnO2 | 62.4 | TEM | 242.5 | DLS | -38.8 | Zeta-potential | 14 | Estimation | -5.986 | -4.01 | -8.01 | 5.81 | MTS | BEAS-2B | Human | Lung | Normal | 24h | 3.2 | 100 | Nontoxic | 3 | 2 | 3 | 2 | 3 | 2 | 3 | 1 | 4.75
22502734 | SnO2 | 62.4 | TEM | 242.5 | DLS | -38.8 | Zeta-potential | 14 | Estimation | -5.986 | -4.01 | -8.01 | 5.81 | MTS | BEAS-2B | Human | Lung | Normal | 24h | 6.3 | 90 | Nontoxic | 3 | 2 | 3 | 2 | 3 | 2 | 3 | 1 | 4.75
22502734 | SnO2 | 62.4 | TEM | 242.5 | DLS | -38.8 | Zeta-potential | 14 | Estimation | -5.986 | -4.01 | -8.01 | 5.81 | MTS | BEAS-2B | Human | Lung | Normal | 24h | 12.5 | 89 | Nontoxic | 3 | 2 | 3 | 2 | 3 | 2 | 3 | 1 | 4.75
22502734 | SnO2 | 62.4 | TEM | 242.5 | DLS | -38.8 | Zeta-potential | 14 | Estimation | -5.986 | -4.01 | -8.01 | 5.81 | MTS | BEAS-2B | Human | Lung | Normal | 24h | 25 | 99 | Nontoxic | 3 | 2 | 3 | 2 | 3 | 2 | 3 | 1 | 4.75
22502734 | SnO2 | 62.4 | TEM | 242.5 | DLS | -38.8 | Zeta-potential | 14 | Estimation | -5.986 | -4.01 | -8.01 | 5.81 | MTS | BEAS-2B | Human | Lung | Normal | 24h | 50 | 98 | Nontoxic | 3 | 2 | 3 | 2 | 3 | 2 | 3 | 1 | 4.75
22502734 | SnO2 | 62.4 | TEM | 242.5 | DLS | -38.8 | Zeta-potential | 14 | Estimation | -5.986 | -4.01 | -8.01 | 5.81 | MTS | BEAS-2B | Human | Lung | Normal | 24h | 100 | 97 | Nontoxic | 3 | 2 | 3 | 2 | 3 | 2 | 3 | 1 | 4.75
22502734 | SnO2 | 62.4 | TEM | 242.5 | DLS | -38.8 | Zeta-potential | 14 | Estimation | -5.986 | -4.01 | -8.01 | 5.81 | MTS | BEAS-2B | Human | Lung | Normal | 24h | 200 | 81 | Nontoxic | 3 | 2 | 3 | 2 | 3 | 2 | 3 | 1 | 4.75
22502734 | SnO2 | 62.4 | TEM | 242.5 | DLS | -38.8 | Zeta-potential | 14 | Estimation | -5.986 | -4.01 | -8.01 | 5.81 | ATP | BEAS-2B | Human | Lung | Normal | 24h | 0.4 | 87 | Nontoxic | 3 | 2 | 3 | 2 | 3 | 2 | 3 | 1 | 4.75
22502734 | SnO2 | 62.4 | TEM | 242.5 | DLS | -38.8 | Zeta-potential | 14 | Estimation | -5.986 | -4.01 | -8.01 | 5.81 | ATP | BEAS-2B | Human | Lung | Normal | 24h | 0.8 | 87 | Nontoxic | 3 | 2 | 3 | 2 | 3 | 2 | 3 | 1 | 4.75
22502734 | SnO2 | 62.4 | TEM | 242.5 | DLS | -38.8 | Zeta-potential | 14 | Estimation | -5.986 | -4.01 | -8.01 | 5.81 | ATP | BEAS-2B | Human | Lung | Normal | 24h | 1.6 | 89 | Nontoxic | 3 | 2 | 3 | 2 | 3 | 2 | 3 | 1 | 4.75
22502734 | SnO2 | 62.4 | TEM | 242.5 | DLS | -38.8 | Zeta-potential | 14 | Estimation | -5.986 | -4.01 | -8.01 | 5.81 | ATP | BEAS-2B | Human | Lung | Normal | 24h | 3.2 | 88 | Nontoxic | 3 | 2 | 3 | 2 | 3 | 2 | 3 | 1 | 4.75
22502734 | SnO2 | 62.4 | TEM | 242.5 | DLS | -38.8 | Zeta-potential | 14 | Estimation | -5.986 | -4.01 | -8.01 | 5.81 | ATP | BEAS-2B | Human | Lung | Normal | 24h | 6.3 | 94 | Nontoxic | 3 | 2 | 3 | 2 | 3 | 2 | 3 | 1 | 4.75
22502734 | SnO2 | 62.4 | TEM | 242.5 | DLS | -38.8 | Zeta-potential | 14 | Estimation | -5.986 | -4.01 | -8.01 | 5.81 | ATP | BEAS-2B | Human | Lung | Normal | 24h | 12.5 | 81 | Nontoxic | 3 | 2 | 3 | 2 | 3 | 2 | 3 | 1 | 4.75
22502734 | SnO2 | 62.4 | TEM | 242.5 | DLS | -38.8 | Zeta-potential | 14 | Estimation | -5.986 | -4.01 | -8.01 | 5.81 | ATP | BEAS-2B | Human | Lung | Normal | 24h | 25 | 90 | Nontoxic | 3 | 2 | 3 | 2 | 3 | 2 | 3 | 1 | 4.75
22502734 | SnO2 | 62.4 | TEM | 242.5 | DLS | -38.8 | Zeta-potential | 14 | Estimation | -5.986 | -4.01 | -8.01 | 5.81 | ATP | BEAS-2B | Human | Lung | Normal | 24h | 50 | 85 | Nontoxic | 3 | 2 | 3 | 2 | 3 | 2 | 3 | 1 | 4.75
22502734 | SnO2 | 62.4 | TEM | 242.5 | DLS | -38.8 | Zeta-potential | 14 | Estimation | -5.986 | -4.01 | -8.01 | 5.81 | ATP | BEAS-2B | Human | Lung | Normal | 24h | 100 | 99 | Nontoxic | 3 | 2 | 3 | 2 | 3 | 2 | 3 | 1 | 4.75
22502734 | SnO2 | 62.4 | TEM | 242.5 | DLS | -38.8 | Zeta-potential | 14 | Estimation | -5.986 | -4.01 | -8.01 | 5.81 | ATP | BEAS-2B | Human | Lung | Normal | 24h | 200 | 82 | Nontoxic | 3 | 2 | 3 | 2 | 3 | 2 | 3 | 1 | 4.75
22502734 | SnO2 | 62.4 | TEM | 242.5 | DLS | -38.8 | Zeta-potential | 14 | Estimation | -5.986 | -4.01 | -8.01 | 5.81 | LDH | BEAS-2B | Human | Lung | Normal | 24h | 0.4 | 90 | Nontoxic | 3 | 2 | 3 | 2 | 3 | 2 | 3 | 1 | 4.75
22502734 | SnO2 | 62.4 | TEM | 242.5 | DLS | -38.8 | Zeta-potential | 14 | Estimation | -5.986 | -4.01 | -8.01 | 5.81 | LDH | BEAS-2B | Human | Lung | Normal | 24h | 0.8 | 90 | Nontoxic | 3 | 2 | 3 | 2 | 3 | 2 | 3 | 1 | 4.75
22502734 | SnO2 | 62.4 | TEM | 242.5 | DLS | -38.8 | Zeta-potential | 14 | Estimation | -5.986 | -4.01 | -8.01 | 5.81 | LDH | BEAS-2B | Human | Lung | Normal | 24h | 1.6 | 92 | Nontoxic | 3 | 2 | 3 | 2 | 3 | 2 | 3 | 1 | 4.75
22502734 | SnO2 | 62.4 | TEM | 242.5 | DLS | -38.8 | Zeta-potential | 14 | Estimation | -5.986 | -4.01 | -8.01 | 5.81 | LDH | BEAS-2B | Human | Lung | Normal | 24h | 3.2 | 89 | Nontoxic | 3 | 2 | 3 | 2 | 3 | 2 | 3 | 1 | 4.75
22502734 | SnO2 | 62.4 | TEM | 242.5 | DLS | -38.8 | Zeta-potential | 14 | Estimation | -5.986 | -4.01 | -8.01 | 5.81 | LDH | BEAS-2B | Human | Lung | Normal | 24h | 6.3 | 89 | Nontoxic | 3 | 2 | 3 | 2 | 3 | 2 | 3 | 1 | 4.75
22502734 | SnO2 | 62.4 | TEM | 242.5 | DLS | -38.8 | Zeta-potential | 14 | Estimation | -5.986 | -4.01 | -8.01 | 5.81 | LDH | BEAS-2B | Human | Lung | Normal | 24h | 12.5 | 80 | Nontoxic | 3 | 2 | 3 | 2 | 3 | 2 | 3 | 1 | 4.75
22502734 | SnO2 | 62.4 | TEM | 242.5 | DLS | -38.8 | Zeta-potential | 14 | Estimation | -5.986 | -4.01 | -8.01 | 5.81 | LDH | BEAS-2B | Human | Lung | Normal | 24h | 25 | 86 | Nontoxic | 3 | 2 | 3 | 2 | 3 | 2 | 3 | 1 | 4.75
22502734 | SnO2 | 62.4 | TEM | 242.5 | DLS | -38.8 | Zeta-potential | 14 | Estimation | -5.986 | -4.01 | -8.01 | 5.81 | LDH | BEAS-2B | Human | Lung | Normal | 24h | 50 | 96 | Nontoxic | 3 | 2 | 3 | 2 | 3 | 2 | 3 | 1 | 4.75
22502734 | SnO2 | 62.4 | TEM | 242.5 | DLS | -38.8 | Zeta-potential | 14 | Estimation | -5.986 | -4.01 | -8.01 | 5.81 | LDH | BEAS-2B | Human | Lung | Normal | 24h | 100 | 82 | Nontoxic | 3 | 2 | 3 | 2 | 3 | 2 | 3 | 1 | 4.75
22502734 | SnO2 | 62.4 | TEM | 242.5 | DLS | -38.8 | Zeta-potential | 14 | Estimation | -5.986 | -4.01 | -8.01 | 5.81 | LDH | BEAS-2B | Human | Lung | Normal | 24h | 200 | 98 | Nontoxic | 3 | 2 | 3 | 2 | 3 | 2 | 3 | 1 | 4.75
22502734 | SnO2 | 62.4 | TEM | 198 | DLS | -38.8 | Zeta-potential | 14 | Estimation | -5.986 | -4.01 | -8.01 | 5.81 | MTS | RAW264.7 | Mouse | Blood | Cancer | 24h | 0.4 | 95 | Nontoxic | 3 | 2 | 3 | 2 | 3 | 2 | 3 | 1 | 4.75
22502734 | SnO2 | 62.4 | TEM | 198 | DLS | -38.8 | Zeta-potential | 14 | Estimation | -5.986 | -4.01 | -8.01 | 5.81 | MTS | RAW264.7 | Mouse | Blood | Cancer | 24h | 0.8 | 97 | Nontoxic | 3 | 2 | 3 | 2 | 3 | 2 | 3 | 1 | 4.75
22502734 | SnO2 | 62.4 | TEM | 198 | DLS | -38.8 | Zeta-potential | 14 | Estimation | -5.986 | -4.01 | -8.01 | 5.81 | MTS | RAW264.7 | Mouse | Blood | Cancer | 24h | 1.6 | 83 | Nontoxic | 3 | 2 | 3 | 2 | 3 | 2 | 3 | 1 | 4.75
22502734 | SnO2 | 62.4 | TEM | 198 | DLS | -38.8 | Zeta-potential | 14 | Estimation | -5.986 | -4.01 | -8.01 | 5.81 | MTS | RAW264.7 | Mouse | Blood | Cancer | 24h | 3.2 | 97 | Nontoxic | 3 | 2 | 3 | 2 | 3 | 2 | 3 | 1 | 4.75
22502734 | SnO2 | 62.4 | TEM | 198 | DLS | -38.8 | Zeta-potential | 14 | Estimation | -5.986 | -4.01 | -8.01 | 5.81 | MTS | RAW264.7 | Mouse | Blood | Cancer | 24h | 6.3 | 97 | Nontoxic | 3 | 2 | 3 | 2 | 3 | 2 | 3 | 1 | 4.75
22502734 | SnO2 | 62.4 | TEM | 198 | DLS | -38.8 | Zeta-potential | 14 | Estimation | -5.986 | -4.01 | -8.01 | 5.81 | MTS | RAW264.7 | Mouse | Blood | Cancer | 24h | 12.5 | 88 | Nontoxic | 3 | 2 | 3 | 2 | 3 | 2 | 3 | 1 | 4.75
22502734 | SnO2 | 62.4 | TEM | 198 | DLS | -38.8 | Zeta-potential | 14 | Estimation | -5.986 | -4.01 | -8.01 | 5.81 | MTS | RAW264.7 | Mouse | Blood | Cancer | 24h | 25 | 80 | Nontoxic | 3 | 2 | 3 | 2 | 3 | 2 | 3 | 1 | 4.75
22502734 | SnO2 | 62.4 | TEM | 198 | DLS | -38.8 | Zeta-potential | 14 | Estimation | -5.986 | -4.01 | -8.01 | 5.81 | MTS | RAW264.7 | Mouse | Blood | Cancer | 24h | 50 | 95 | Nontoxic | 3 | 2 | 3 | 2 | 3 | 2 | 3 | 1 | 4.75
22502734 | SnO2 | 62.4 | TEM | 198 | DLS | -38.8 | Zeta-potential | 14 | Estimation | -5.986 | -4.01 | -8.01 | 5.81 | MTS | RAW264.7 | Mouse | Blood | Cancer | 24h | 100 | 92 | Nontoxic | 3 | 2 | 3 | 2 | 3 | 2 | 3 | 1 | 4.75
22502734 | SnO2 | 62.4 | TEM | 198 | DLS | -38.8 | Zeta-potential | 14 | Estimation | -5.986 | -4.01 | -8.01 | 5.81 | MTS | RAW264.7 | Mouse | Blood | Cancer | 24h | 200 | 84 | Nontoxic | 3 | 2 | 3 | 2 | 3 | 2 | 3 | 1 | 4.75
22502734 | SnO2 | 62.4 | TEM | 198 | DLS | -38.8 | Zeta-potential | 14 | Estimation | -5.986 | -4.01 | -8.01 | 5.81 | ATP | RAW264.7 | Mouse | Blood | Cancer | 24h | 0.4 | 95 | Nontoxic | 3 | 2 | 3 | 2 | 3 | 2 | 3 | 1 | 4.75
22502734 | SnO2 | 62.4 | TEM | 198 | DLS | -38.8 | Zeta-potential | 14 | Estimation | -5.986 | -4.01 | -8.01 | 5.81 | ATP | RAW264.7 | Mouse | Blood | Cancer | 24h | 0.8 | 86 | Nontoxic | 3 | 2 | 3 | 2 | 3 | 2 | 3 | 1 | 4.75
22502734 | SnO2 | 62.4 | TEM | 198 | DLS | -38.8 | Zeta-potential | 14 | Estimation | -5.986 | -4.01 | -8.01 | 5.81 | ATP | RAW264.7 | Mouse | Blood | Cancer | 24h | 1.6 | 80 | Nontoxic | 3 | 2 | 3 | 2 | 3 | 2 | 3 | 1 | 4.75
22502734 | SnO2 | 62.4 | TEM | 198 | DLS | -38.8 | Zeta-potential | 14 | Estimation | -5.986 | -4.01 | -8.01 | 5.81 | ATP | RAW264.7 | Mouse | Blood | Cancer | 24h | 3.2 | 84 | Nontoxic | 3 | 2 | 3 | 2 | 3 | 2 | 3 | 1 | 4.75
22502734 | SnO2 | 62.4 | TEM | 198 | DLS | -38.8 | Zeta-potential | 14 | Estimation | -5.986 | -4.01 | -8.01 | 5.81 | ATP | RAW264.7 | Mouse | Blood | Cancer | 24h | 6.3 | 87 | Nontoxic | 3 | 2 | 3 | 2 | 3 | 2 | 3 | 1 | 4.75
22502734 | SnO2 | 62.4 | TEM | 198 | DLS | -38.8 | Zeta-potential | 14 | Estimation | -5.986 | -4.01 | -8.01 | 5.81 | ATP | RAW264.7 | Mouse | Blood | Cancer | 24h | 12.5 | 86 | Nontoxic | 3 | 2 | 3 | 2 | 3 | 2 | 3 | 1 | 4.75
22502734 | SnO2 | 62.4 | TEM | 198 | DLS | -38.8 | Zeta-potential | 14 | Estimation | -5.986 | -4.01 | -8.01 | 5.81 | ATP | RAW264.7 | Mouse | Blood | Cancer | 24h | 25 | 87 | Nontoxic | 3 | 2 | 3 | 2 | 3 | 2 | 3 | 1 | 4.75
22502734 | SnO2 | 62.4 | TEM | 198 | DLS | -38.8 | Zeta-potential | 14 | Estimation | -5.986 | -4.01 | -8.01 | 5.81 | ATP | RAW264.7 | Mouse | Blood | Cancer | 24h | 50 | 97 | Nontoxic | 3 | 2 | 3 | 2 | 3 | 2 | 3 | 1 | 4.75
22502734 | SnO2 | 62.4 | TEM | 198 | DLS | -38.8 | Zeta-potential | 14 | Estimation | -5.986 | -4.01 | -8.01 | 5.81 | ATP | RAW264.7 | Mouse | Blood | Cancer | 24h | 100 | 84 | Nontoxic | 3 | 2 | 3 | 2 | 3 | 2 | 3 | 1 | 4.75
22502734 | SnO2 | 62.4 | TEM | 198 | DLS | -38.8 | Zeta-potential | 14 | Estimation | -5.986 | -4.01 | -8.01 | 5.81 | ATP | RAW264.7 | Mouse | Blood | Cancer | 24h | 200 | 88 | Nontoxic | 3 | 2 | 3 | 2 | 3 | 2 | 3 | 1 | 4.75
22502734 | SnO2 | 62.4 | TEM | 198 | DLS | -38.8 | Zeta-potential | 14 | Estimation | -5.986 | -4.01 | -8.01 | 5.81 | LDH | RAW264.7 | Mouse | Blood | Cancer | 24h | 0.4 | 93 | Nontoxic | 3 | 2 | 3 | 2 | 3 | 2 | 3 | 1 | 4.75
22502734 | SnO2 | 62.4 | TEM | 198 | DLS | -38.8 | Zeta-potential | 14 | Estimation | -5.986 | -4.01 | -8.01 | 5.81 | LDH | RAW264.7 | Mouse | Blood | Cancer | 24h | 0.8 | 88 | Nontoxic | 3 | 2 | 3 | 2 | 3 | 2 | 3 | 1 | 4.75
22502734 | SnO2 | 62.4 | TEM | 198 | DLS | -38.8 | Zeta-potential | 14 | Estimation | -5.986 | -4.01 | -8.01 | 5.81 | LDH | RAW264.7 | Mouse | Blood | Cancer | 24h | 1.6 | 87 | Nontoxic | 3 | 2 | 3 | 2 | 3 | 2 | 3 | 1 | 4.75
22502734 | SnO2 | 62.4 | TEM | 198 | DLS | -38.8 | Zeta-potential | 14 | Estimation | -5.986 | -4.01 | -8.01 | 5.81 | LDH | RAW264.7 | Mouse | Blood | Cancer | 24h | 3.2 | 92 | Nontoxic | 3 | 2 | 3 | 2 | 3 | 2 | 3 | 1 | 4.75
22502734 | SnO2 | 62.4 | TEM | 198 | DLS | -38.8 | Zeta-potential | 14 | Estimation | -5.986 | -4.01 | -8.01 | 5.81 | LDH | RAW264.7 | Mouse | Blood | Cancer | 24h | 6.3 | 85 | Nontoxic | 3 | 2 | 3 | 2 | 3 | 2 | 3 | 1 | 4.75
22502734 | SnO2 | 62.4 | TEM | 198 | DLS | -38.8 | Zeta-potential | 14 | Estimation | -5.986 | -4.01 | -8.01 | 5.81 | LDH | RAW264.7 | Mouse | Blood | Cancer | 24h | 12.5 | 96 | Nontoxic | 3 | 2 | 3 | 2 | 3 | 2 | 3 | 1 | 4.75
22502734 | SnO2 | 62.4 | TEM | 198 | DLS | -38.8 | Zeta-potential | 14 | Estimation | -5.986 | -4.01 | -8.01 | 5.81 | LDH | RAW264.7 | Mouse | Blood | Cancer | 24h | 25 | 85 | Nontoxic | 3 | 2 | 3 | 2 | 3 | 2 | 3 | 1 | 4.75
22502734 | SnO2 | 62.4 | TEM | 198 | DLS | -38.8 | Zeta-potential | 14 | Estimation | -5.986 | -4.01 | -8.01 | 5.81 | LDH | RAW264.7 | Mouse | Blood | Cancer | 24h | 50 | 93 | Nontoxic | 3 | 2 | 3 | 2 | 3 | 2 | 3 | 1 | 4.75
22502734 | SnO2 | 62.4 | TEM | 198 | DLS | -38.8 | Zeta-potential | 14 | Estimation | -5.986 | -4.01 | -8.01 | 5.81 | LDH | RAW264.7 | Mouse | Blood | Cancer | 24h | 100 | 86 | Nontoxic | 3 | 2 | 3 | 2 | 3 | 2 | 3 | 1 | 4.75
22502734 | SnO2 | 62.4 | TEM | 198 | DLS | -38.8 | Zeta-potential | 14 | Estimation | -5.986 | -4.01 | -8.01 | 5.81 | LDH | RAW264.7 | Mouse | Blood | Cancer | 24h | 200 | 82 | Nontoxic | 3 | 2 | 3 | 2 | 3 | 2 | 3 | 1 | 4.75
24983896 | SnO2 | 46.1 | TEM | 264.9 | DLS | -10.5 | Zeta-potential | 19 | Estimation | -11.56 | -2.18 | -6.97 | 4.57 | CytoTox-Glo | HaCaT | Human | Skin | Normal | 24h | 0 | 100 | Nontoxic | 3 | 2 | 3 | 2 | 3 | 2 | 3 | 1 | 4.75
24983896 | SnO2 | 46.1 | TEM | 264.9 | DLS | -10.5 | Zeta-potential | 19 | Estimation | -11.56 | -2.18 | -6.97 | 4.57 | CytoTox-Glo | HaCaT | Human | Skin | Normal | 24h | 50 | 91.8 | Nontoxic | 3 | 2 | 3 | 2 | 3 | 2 | 3 | 1 | 4.75
24983896 | SnO2 | 46.1 | TEM | 264.9 | DLS | -10.5 | Zeta-potential | 19 | Estimation | -11.56 | -2.18 | -6.97 | 4.57 | CytoTox-Glo | HaCaT | Human | Skin | Normal | 24h | 100 | 86.8 | Nontoxic | 3 | 2 | 3 | 2 | 3 | 2 | 3 | 1 | 4.75
24983896 | SnO2 | 46.1 | TEM | 264.9 | DLS | -10.5 | Zeta-potential | 19 | Estimation | -11.56 | -2.18 | -6.97 | 4.57 | CytoTox-Glo | HaCaT | Human | Skin | Normal | 24h | 250 | 49.9 | Toxic | 3 | 2 | 3 | 2 | 3 | 2 | 3 | 1 | 4.75
24983896 | SnO2 | 46.1 | TEM | 264.9 | DLS | -10.5 | Zeta-potential | 19 | Estimation | -11.56 | -2.18 | -6.97 | 4.57 | CytoTox-Glo | HaCaT | Human | Skin | Normal | 24h | 500 | 44 | Toxic | 3 | 2 | 3 | 2 | 3 | 2 | 3 | 1 | 4.75
24983896 | SnO2 | 46.1 | TEM | 264.9 | DLS | -10.5 | Zeta-potential | 19 | Estimation | -11.56 | -2.18 | -6.97 | 4.57 | CytoTox-Glo | HaCaT | Human | Skin | Normal | 24h | 750 | 34.4 | Toxic | 3 | 2 | 3 | 2 | 3 | 2 | 3 | 1 | 4.75
24983896 | SnO2 | 46.1 | TEM | 264.9 | DLS | -10.5 | Zeta-potential | 19 | Estimation | -11.56 | -2.18 | -6.97 | 4.57 | CytoTox-Glo | HaCaT | Human | Skin | Normal | 24h | 1000 | 29.2 | Toxic | 3 | 2 | 3 | 2 | 3 | 2 | 3 | 1 | 4.75
24983896 | SnO2 | 46.1 | TEM | 264.9 | DLS | -10.5 | Zeta-potential | 19 | Estimation | -11.56 | -2.18 | -6.97 | 4.57 | CytoTox-Glo | HaCaT | Human | Skin | Normal | 24h | 1500 | 18 | Toxic | 3 | 2 | 3 | 2 | 3 | 2 | 3 | 1 | 4.75
22502734 | TiO2 | 12.6 | TEM | 109.2 | DLS | -19.4 | Zeta-potential | 118.9 | Estimation | -9.779 | -4.16 | -7.49 | 5.77 | MTS | BEAS-2B | Human | Lung | Normal | 24h | 0.4 | 83 | Nontoxic | 3 | 2 | 3 | 2 | 3 | 2 | 3 | 1 | 4.75
22502734 | TiO2 | 12.6 | TEM | 109.2 | DLS | -19.4 | Zeta-potential | 118.9 | Estimation | -9.779 | -4.16 | -7.49 | 5.77 | MTS | BEAS-2B | Human | Lung | Normal | 24h | 0.8 | 89 | Nontoxic | 3 | 2 | 3 | 2 | 3 | 2 | 3 | 1 | 4.75
22502734 | TiO2 | 12.6 | TEM | 109.2 | DLS | -19.4 | Zeta-potential | 118.9 | Estimation | -9.779 | -4.16 | -7.49 | 5.77 | MTS | BEAS-2B | Human | Lung | Normal | 24h | 1.6 | 86 | Nontoxic | 3 | 2 | 3 | 2 | 3 | 2 | 3 | 1 | 4.75
22502734 | TiO2 | 12.6 | TEM | 109.2 | DLS | -19.4 | Zeta-potential | 118.9 | Estimation | -9.779 | -4.16 | -7.49 | 5.77 | MTS | BEAS-2B | Human | Lung | Normal | 24h | 3.2 | 84 | Nontoxic | 3 | 2 | 3 | 2 | 3 | 2 | 3 | 1 | 4.75
22502734 | TiO2 | 12.6 | TEM | 109.2 | DLS | -19.4 | Zeta-potential | 118.9 | Estimation | -9.779 | -4.16 | -7.49 | 5.77 | MTS | BEAS-2B | Human | Lung | Normal | 24h | 6.3 | 90 | Nontoxic | 3 | 2 | 3 | 2 | 3 | 2 | 3 | 1 | 4.75
22502734 | TiO2 | 12.6 | TEM | 109.2 | DLS | -19.4 | Zeta-potential | 118.9 | Estimation | -9.779 | -4.16 | -7.49 | 5.77 | MTS | BEAS-2B | Human | Lung | Normal | 24h | 12.5 | 91 | Nontoxic | 3 | 2 | 3 | 2 | 3 | 2 | 3 | 1 | 4.75
22502734 | TiO2 | 12.6 | TEM | 109.2 | DLS | -19.4 | Zeta-potential | 118.9 | Estimation | -9.779 | -4.16 | -7.49 | 5.77 | MTS | BEAS-2B | Human | Lung | Normal | 24h | 25 | 100 | Nontoxic | 3 | 2 | 3 | 2 | 3 | 2 | 3 | 1 | 4.75
22502734 | TiO2 | 12.6 | TEM | 109.2 | DLS | -19.4 | Zeta-potential | 118.9 | Estimation | -9.779 | -4.16 | -7.49 | 5.77 | MTS | BEAS-2B | Human | Lung | Normal | 24h | 50 | 88 | Nontoxic | 3 | 2 | 3 | 2 | 3 | 2 | 3 | 1 | 4.75
22502734 | TiO2 | 12.6 | TEM | 109.2 | DLS | -19.4 | Zeta-potential | 118.9 | Estimation | -9.779 | -4.16 | -7.49 | 5.77 | MTS | BEAS-2B | Human | Lung | Normal | 24h | 100 | 96 | Nontoxic | 3 | 2 | 3 | 2 | 3 | 2 | 3 | 1 | 4.75
22502734 | TiO2 | 12.6 | TEM | 109.2 | DLS | -19.4 | Zeta-potential | 118.9 | Estimation | -9.779 | -4.16 | -7.49 | 5.77 | MTS | BEAS-2B | Human | Lung | Normal | 24h | 200 | 93 | Nontoxic | 3 | 2 | 3 | 2 | 3 | 2 | 3 | 1 | 4.75
22502734 | TiO2 | 12.6 | TEM | 109.2 | DLS | -19.4 | Zeta-potential | 118.9 | Estimation | -9.779 | -4.16 | -7.49 | 5.77 | ATP | BEAS-2B | Human | Lung | Normal | 24h | 0.4 | 97 | Nontoxic | 3 | 2 | 3 | 2 | 3 | 2 | 3 | 1 | 4.75
22502734 | TiO2 | 12.6 | TEM | 109.2 | DLS | -19.4 | Zeta-potential | 118.9 | Estimation | -9.779 | -4.16 | -7.49 | 5.77 | ATP | BEAS-2B | Human | Lung | Normal | 24h | 0.8 | 98 | Nontoxic | 3 | 2 | 3 | 2 | 3 | 2 | 3 | 1 | 4.75
22502734 | TiO2 | 12.6 | TEM | 109.2 | DLS | -19.4 | Zeta-potential | 118.9 | Estimation | -9.779 | -4.16 | -7.49 | 5.77 | ATP | BEAS-2B | Human | Lung | Normal | 24h | 1.6 | 84 | Nontoxic | 3 | 2 | 3 | 2 | 3 | 2 | 3 | 1 | 4.75
22502734 | TiO2 | 12.6 | TEM | 109.2 | DLS | -19.4 | Zeta-potential | 118.9 | Estimation | -9.779 | -4.16 | -7.49 | 5.77 | ATP | BEAS-2B | Human | Lung | Normal | 24h | 3.2 | 90 | Nontoxic | 3 | 2 | 3 | 2 | 3 | 2 | 3 | 1 | 4.75
22502734 | TiO2 | 12.6 | TEM | 109.2 | DLS | -19.4 | Zeta-potential | 118.9 | Estimation | -9.779 | -4.16 | -7.49 | 5.77 | ATP | BEAS-2B | Human | Lung | Normal | 24h | 6.3 | 96 | Nontoxic | 3 | 2 | 3 | 2 | 3 | 2 | 3 | 1 | 4.75
22502734 | TiO2 | 12.6 | TEM | 109.2 | DLS | -19.4 | Zeta-potential | 118.9 | Estimation | -9.779 | -4.16 | -7.49 | 5.77 | ATP | BEAS-2B | Human | Lung | Normal | 24h | 12.5 | 82 | Nontoxic | 3 | 2 | 3 | 2 | 3 | 2 | 3 | 1 | 4.75
22502734 | TiO2 | 12.6 | TEM | 109.2 | DLS | -19.4 | Zeta-potential | 118.9 | Estimation | -9.779 | -4.16 | -7.49 | 5.77 | ATP | BEAS-2B | Human | Lung | Normal | 24h | 25 | 99 | Nontoxic | 3 | 2 | 3 | 2 | 3 | 2 | 3 | 1 | 4.75
22502734 | TiO2 | 12.6 | TEM | 109.2 | DLS | -19.4 | Zeta-potential | 118.9 | Estimation | -9.779 | -4.16 | -7.49 | 5.77 | ATP | BEAS-2B | Human | Lung | Normal | 24h | 50 | 98 | Nontoxic | 3 | 2 | 3 | 2 | 3 | 2 | 3 | 1 | 4.75
22502734 | TiO2 | 12.6 | TEM | 109.2 | DLS | -19.4 | Zeta-potential | 118.9 | Estimation | -9.779 | -4.16 | -7.49 | 5.77 | ATP | BEAS-2B | Human | Lung | Normal | 24h | 100 | 80 | Nontoxic | 3 | 2 | 3 | 2 | 3 | 2 | 3 | 1 | 4.75
22502734 | TiO2 | 12.6 | TEM | 109.2 | DLS | -19.4 | Zeta-potential | 118.9 | Estimation | -9.779 | -4.16 | -7.49 | 5.77 | ATP | BEAS-2B | Human | Lung | Normal | 24h | 200 | 90 | Nontoxic | 3 | 2 | 3 | 2 | 3 | 2 | 3 | 1 | 4.75
22502734 | TiO2 | 12.6 | TEM | 109.2 | DLS | -19.4 | Zeta-potential | 118.9 | Estimation | -9.779 | -4.16 | -7.49 | 5.77 | LDH | BEAS-2B | Human | Lung | Normal | 24h | 0.4 | 96 | Nontoxic | 3 | 2 | 3 | 2 | 3 | 2 | 3 | 1 | 4.75
22502734 | TiO2 | 12.6 | TEM | 109.2 | DLS | -19.4 | Zeta-potential | 118.9 | Estimation | -9.779 | -4.16 | -7.49 | 5.77 | LDH | BEAS-2B | Human | Lung | Normal | 24h | 0.8 | 99 | Nontoxic | 3 | 2 | 3 | 2 | 3 | 2 | 3 | 1 | 4.75
22502734 | TiO2 | 12.6 | TEM | 109.2 | DLS | -19.4 | Zeta-potential | 118.9 | Estimation | -9.779 | -4.16 | -7.49 | 5.77 | LDH | BEAS-2B | Human | Lung | Normal | 24h | 1.6 | 100 | Nontoxic | 3 | 2 | 3 | 2 | 3 | 2 | 3 | 1 | 4.75
22502734 | TiO2 | 12.6 | TEM | 109.2 | DLS | -19.4 | Zeta-potential | 118.9 | Estimation | -9.779 | -4.16 | -7.49 | 5.77 | LDH | BEAS-2B | Human | Lung | Normal | 24h | 3.2 | 94 | Nontoxic | 3 | 2 | 3 | 2 | 3 | 2 | 3 | 1 | 4.75
22502734 | TiO2 | 12.6 | TEM | 109.2 | DLS | -19.4 | Zeta-potential | 118.9 | Estimation | -9.779 | -4.16 | -7.49 | 5.77 | LDH | BEAS-2B | Human | Lung | Normal | 24h | 6.3 | 89 | Nontoxic | 3 | 2 | 3 | 2 | 3 | 2 | 3 | 1 | 4.75
22502734 | TiO2 | 12.6 | TEM | 109.2 | DLS | -19.4 | Zeta-potential | 118.9 | Estimation | -9.779 | -4.16 | -7.49 | 5.77 | LDH | BEAS-2B | Human | Lung | Normal | 24h | 12.5 | 89 | Nontoxic | 3 | 2 | 3 | 2 | 3 | 2 | 3 | 1 | 4.75
22502734 | TiO2 | 12.6 | TEM | 109.2 | DLS | -19.4 | Zeta-potential | 118.9 | Estimation | -9.779 | -4.16 | -7.49 | 5.77 | LDH | BEAS-2B | Human | Lung | Normal | 24h | 25 | 93 | Nontoxic | 3 | 2 | 3 | 2 | 3 | 2 | 3 | 1 | 4.75
22502734 | TiO2 | 12.6 | TEM | 109.2 | DLS | -19.4 | Zeta-potential | 118.9 | Estimation | -9.779 | -4.16 | -7.49 | 5.77 | LDH | BEAS-2B | Human | Lung | Normal | 24h | 50 | 97 | Nontoxic | 3 | 2 | 3 | 2 | 3 | 2 | 3 | 1 | 4.75
22502734 | TiO2 | 12.6 | TEM | 109.2 | DLS | -19.4 | Zeta-potential | 118.9 | Estimation | -9.779 | -4.16 | -7.49 | 5.77 | LDH | BEAS-2B | Human | Lung | Normal | 24h | 100 | 95 | Nontoxic | 3 | 2 | 3 | 2 | 3 | 2 | 3 | 1 | 4.75
22502734 | TiO2 | 12.6 | TEM | 109.2 | DLS | -19.4 | Zeta-potential | 118.9 | Estimation | -9.779 | -4.16 | -7.49 | 5.77 | LDH | BEAS-2B | Human | Lung | Normal | 24h | 200 | 87 | Nontoxic | 3 | 2 | 3 | 2 | 3 | 2 | 3 | 1 | 4.75
22502734 | TiO2 | 12.6 | TEM | 55.9 | DLS | -19.4 | Zeta-potential | 118.9 | Estimation | -9.779 | -4.16 | -7.49 | 5.77 | MTS | RAW264.7 | Mouse | Blood | Cancer | 24h | 0.4 | 94 | Nontoxic | 3 | 2 | 3 | 2 | 3 | 2 | 3 | 1 | 4.75
22502734 | TiO2 | 12.6 | TEM | 55.9 | DLS | -19.4 | Zeta-potential | 118.9 | Estimation | -9.779 | -4.16 | -7.49 | 5.77 | MTS | RAW264.7 | Mouse | Blood | Cancer | 24h | 0.8 | 80 | Nontoxic | 3 | 2 | 3 | 2 | 3 | 2 | 3 | 1 | 4.75
22502734 | TiO2 | 12.6 | TEM | 55.9 | DLS | -19.4 | Zeta-potential | 118.9 | Estimation | -9.779 | -4.16 | -7.49 | 5.77 | MTS | RAW264.7 | Mouse | Blood | Cancer | 24h | 1.6 | 94 | Nontoxic | 3 | 2 | 3 | 2 | 3 | 2 | 3 | 1 | 4.75
22502734 | TiO2 | 12.6 | TEM | 55.9 | DLS | -19.4 | Zeta-potential | 118.9 | Estimation | -9.779 | -4.16 | -7.49 | 5.77 | MTS | RAW264.7 | Mouse | Blood | Cancer | 24h | 3.2 | 96 | Nontoxic | 3 | 2 | 3 | 2 | 3 | 2 | 3 | 1 | 4.75
22502734 | TiO2 | 12.6 | TEM | 55.9 | DLS | -19.4 | Zeta-potential | 118.9 | Estimation | -9.779 | -4.16 | -7.49 | 5.77 | MTS | RAW264.7 | Mouse | Blood | Cancer | 24h | 6.3 | 99 | Nontoxic | 3 | 2 | 3 | 2 | 3 | 2 | 3 | 1 | 4.75
22502734 | TiO2 | 12.6 | TEM | 55.9 | DLS | -19.4 | Zeta-potential | 118.9 | Estimation | -9.779 | -4.16 | -7.49 | 5.77 | MTS | RAW264.7 | Mouse | Blood | Cancer | 24h | 12.5 | 80 | Nontoxic | 3 | 2 | 3 | 2 | 3 | 2 | 3 | 1 | 4.75
22502734 | TiO2 | 12.6 | TEM | 55.9 | DLS | -19.4 | Zeta-potential | 118.9 | Estimation | -9.779 | -4.16 | -7.49 | 5.77 | MTS | RAW264.7 | Mouse | Blood | Cancer | 24h | 25 | 85 | Nontoxic | 3 | 2 | 3 | 2 | 3 | 2 | 3 | 1 | 4.75
22502734 | TiO2 | 12.6 | TEM | 55.9 | DLS | -19.4 | Zeta-potential | 118.9 | Estimation | -9.779 | -4.16 | -7.49 | 5.77 | MTS | RAW264.7 | Mouse | Blood | Cancer | 24h | 50 | 93 | Nontoxic | 3 | 2 | 3 | 2 | 3 | 2 | 3 | 1 | 4.75
22502734 | TiO2 | 12.6 | TEM | 55.9 | DLS | -19.4 | Zeta-potential | 118.9 | Estimation | -9.779 | -4.16 | -7.49 | 5.77 | MTS | RAW264.7 | Mouse | Blood | Cancer | 24h | 100 | 83 | Nontoxic | 3 | 2 | 3 | 2 | 3 | 2 | 3 | 1 | 4.75
22502734 | TiO2 | 12.6 | TEM | 55.9 | DLS | -19.4 | Zeta-potential | 118.9 | Estimation | -9.779 | -4.16 | -7.49 | 5.77 | MTS | RAW264.7 | Mouse | Blood | Cancer | 24h | 200 | 94 | Nontoxic | 3 | 2 | 3 | 2 | 3 | 2 | 3 | 1 | 4.75
22502734 | TiO2 | 12.6 | TEM | 55.9 | DLS | -19.4 | Zeta-potential | 118.9 | Estimation | -9.779 | -4.16 | -7.49 | 5.77 | ATP | RAW264.7 | Mouse | Blood | Cancer | 24h | 0.4 | 100 | Nontoxic | 3 | 2 | 3 | 2 | 3 | 2 | 3 | 1 | 4.75
22502734 | TiO2 | 12.6 | TEM | 55.9 | DLS | -19.4 | Zeta-potential | 118.9 | Estimation | -9.779 | -4.16 | -7.49 | 5.77 | ATP | RAW264.7 | Mouse | Blood | Cancer | 24h | 0.8 | 91 | Nontoxic | 3 | 2 | 3 | 2 | 3 | 2 | 3 | 1 | 4.75
22502734 | TiO2 | 12.6 | TEM | 55.9 | DLS | -19.4 | Zeta-potential | 118.9 | Estimation | -9.779 | -4.16 | -7.49 | 5.77 | ATP | RAW264.7 | Mouse | Blood | Cancer | 24h | 1.6 | 96 | Nontoxic | 3 | 2 | 3 | 2 | 3 | 2 | 3 | 1 | 4.75
22502734 | TiO2 | 12.6 | TEM | 55.9 | DLS | -19.4 | Zeta-potential | 118.9 | Estimation | -9.779 | -4.16 | -7.49 | 5.77 | ATP | RAW264.7 | Mouse | Blood | Cancer | 24h | 3.2 | 98 | Nontoxic | 3 | 2 | 3 | 2 | 3 | 2 | 3 | 1 | 4.75
22502734 | TiO2 | 12.6 | TEM | 55.9 | DLS | -19.4 | Zeta-potential | 118.9 | Estimation | -9.779 | -4.16 | -7.49 | 5.77 | ATP | RAW264.7 | Mouse | Blood | Cancer | 24h | 6.3 | 99 | Nontoxic | 3 | 2 | 3 | 2 | 3 | 2 | 3 | 1 | 4.75
22502734 | TiO2 | 12.6 | TEM | 55.9 | DLS | -19.4 | Zeta-potential | 118.9 | Estimation | -9.779 | -4.16 | -7.49 | 5.77 | ATP | RAW264.7 | Mouse | Blood | Cancer | 24h | 12.5 | 80 | Nontoxic | 3 | 2 | 3 | 2 | 3 | 2 | 3 | 1 | 4.75
22502734 | TiO2 | 12.6 | TEM | 55.9 | DLS | -19.4 | Zeta-potential | 118.9 | Estimation | -9.779 | -4.16 | -7.49 | 5.77 | ATP | RAW264.7 | Mouse | Blood | Cancer | 24h | 25 | 97 | Nontoxic | 3 | 2 | 3 | 2 | 3 | 2 | 3 | 1 | 4.75
22502734 | TiO2 | 12.6 | TEM | 55.9 | DLS | -19.4 | Zeta-potential | 118.9 | Estimation | -9.779 | -4.16 | -7.49 | 5.77 | ATP | RAW264.7 | Mouse | Blood | Cancer | 24h | 50 | 85 | Nontoxic | 3 | 2 | 3 | 2 | 3 | 2 | 3 | 1 | 4.75
22502734 | TiO2 | 12.6 | TEM | 55.9 | DLS | -19.4 | Zeta-potential | 118.9 | Estimation | -9.779 | -4.16 | -7.49 | 5.77 | ATP | RAW264.7 | Mouse | Blood | Cancer | 24h | 100 | 96 | Nontoxic | 3 | 2 | 3 | 2 | 3 | 2 | 3 | 1 | 4.75
22502734 | TiO2 | 12.6 | TEM | 55.9 | DLS | -19.4 | Zeta-potential | 118.9 | Estimation | -9.779 | -4.16 | -7.49 | 5.77 | ATP | RAW264.7 | Mouse | Blood | Cancer | 24h | 200 | 90 | Nontoxic | 3 | 2 | 3 | 2 | 3 | 2 | 3 | 1 | 4.75
22502734 | TiO2 | 12.6 | TEM | 55.9 | DLS | -19.4 | Zeta-potential | 118.9 | Estimation | -9.779 | -4.16 | -7.49 | 5.77 | LDH | RAW264.7 | Mouse | Blood | Cancer | 24h | 0.4 | 100 | Nontoxic | 3 | 2 | 3 | 2 | 3 | 2 | 3 | 1 | 4.75
22502734 | TiO2 | 12.6 | TEM | 55.9 | DLS | -19.4 | Zeta-potential | 118.9 | Estimation | -9.779 | -4.16 | -7.49 | 5.77 | LDH | RAW264.7 | Mouse | Blood | Cancer | 24h | 0.8 | 80 | Nontoxic | 3 | 2 | 3 | 2 | 3 | 2 | 3 | 1 | 4.75
22502734 | TiO2 | 12.6 | TEM | 55.9 | DLS | -19.4 | Zeta-potential | 118.9 | Estimation | -9.779 | -4.16 | -7.49 | 5.77 | LDH | RAW264.7 | Mouse | Blood | Cancer | 24h | 1.6 | 89 | Nontoxic | 3 | 2 | 3 | 2 | 3 | 2 | 3 | 1 | 4.75
22502734 | TiO2 | 12.6 | TEM | 55.9 | DLS | -19.4 | Zeta-potential | 118.9 | Estimation | -9.779 | -4.16 | -7.49 | 5.77 | LDH | RAW264.7 | Mouse | Blood | Cancer | 24h | 3.2 | 89 | Nontoxic | 3 | 2 | 3 | 2 | 3 | 2 | 3 | 1 | 4.75
22502734 | TiO2 | 12.6 | TEM | 55.9 | DLS | -19.4 | Zeta-potential | 118.9 | Estimation | -9.779 | -4.16 | -7.49 | 5.77 | LDH | RAW264.7 | Mouse | Blood | Cancer | 24h | 6.3 | 98 | Nontoxic | 3 | 2 | 3 | 2 | 3 | 2 | 3 | 1 | 4.75
22502734 | TiO2 | 12.6 | TEM | 55.9 | DLS | -19.4 | Zeta-potential | 118.9 | Estimation | -9.779 | -4.16 | -7.49 | 5.77 | LDH | RAW264.7 | Mouse | Blood | Cancer | 24h | 12.5 | 100 | Nontoxic | 3 | 2 | 3 | 2 | 3 | 2 | 3 | 1 | 4.75
22502734 | TiO2 | 12.6 | TEM | 55.9 | DLS | -19.4 | Zeta-potential | 118.9 | Estimation | -9.779 | -4.16 | -7.49 | 5.77 | LDH | RAW264.7 | Mouse | Blood | Cancer | 24h | 25 | 81 | Nontoxic | 3 | 2 | 3 | 2 | 3 | 2 | 3 | 1 | 4.75
22502734 | TiO2 | 12.6 | TEM | 55.9 | DLS | -19.4 | Zeta-potential | 118.9 | Estimation | -9.779 | -4.16 | -7.49 | 5.77 | LDH | RAW264.7 | Mouse | Blood | Cancer | 24h | 50 | 84 | Nontoxic | 3 | 2 | 3 | 2 | 3 | 2 | 3 | 1 | 4.75
22502734 | TiO2 | 12.6 | TEM | 55.9 | DLS | -19.4 | Zeta-potential | 118.9 | Estimation | -9.779 | -4.16 | -7.49 | 5.77 | LDH | RAW264.7 | Mouse | Blood | Cancer | 24h | 100 | 88 | Nontoxic | 3 | 2 | 3 | 2 | 3 | 2 | 3 | 1 | 4.75
22502734 | TiO2 | 12.6 | TEM | 55.9 | DLS | -19.4 | Zeta-potential | 118.9 | Estimation | -9.779 | -4.16 | -7.49 | 5.77 | LDH | RAW264.7 | Mouse | Blood | Cancer | 24h | 200 | 98 | Nontoxic | 3 | 2 | 3 | 2 | 3 | 2 | 3 | 1 | 4.75
24983896 | TiO2 | 42.3 | TEM | 1307 | DLS | -9.6 | Zeta-potential | 35.4 | Estimation | -64.7 | -2.73 | -7.08 | 4.91 | CytoTox-Glo | HaCaT | Human | Skin | Normal | 24h | 0 | 100 | Nontoxic | 3 | 2 | 3 | 2 | 3 | 2 | 3 | 1 | 4.75
24983896 | TiO2 | 42.3 | TEM | 1307 | DLS | -9.6 | Zeta-potential | 35.4 | Estimation | -64.7 | -2.73 | -7.08 | 4.91 | CytoTox-Glo | HaCaT | Human | Skin | Normal | 24h | 50 | 79.7 | Nontoxic | 3 | 2 | 3 | 2 | 3 | 2 | 3 | 1 | 4.75
24983896 | TiO2 | 42.3 | TEM | 1307 | DLS | -9.6 | Zeta-potential | 35.4 | Estimation | -64.7 | -2.73 | -7.08 | 4.91 | CytoTox-Glo | HaCaT | Human | Skin | Normal | 24h | 100 | 82.5 | Nontoxic | 3 | 2 | 3 | 2 | 3 | 2 | 3 | 1 | 4.75
24983896 | TiO2 | 42.3 | TEM | 1307 | DLS | -9.6 | Zeta-potential | 35.4 | Estimation | -64.7 | -2.73 | -7.08 | 4.91 | CytoTox-Glo | HaCaT | Human | Skin | Normal | 24h | 250 | 66.1 | Nontoxic | 3 | 2 | 3 | 2 | 3 | 2 | 3 | 1 | 4.75
24983896 | TiO2 | 42.3 | TEM | 1307 | DLS | -9.6 | Zeta-potential | 35.4 | Estimation | -64.7 | -2.73 | -7.08 | 4.91 | CytoTox-Glo | HaCaT | Human | Skin | Normal | 24h | 500 | 65.8 | Nontoxic | 3 | 2 | 3 | 2 | 3 | 2 | 3 | 1 | 4.75
24983896 | TiO2 | 42.3 | TEM | 1307 | DLS | -9.6 | Zeta-potential | 35.4 | Estimation | -64.7 | -2.73 | -7.08 | 4.91 | CytoTox-Glo | HaCaT | Human | Skin | Normal | 24h | 750 | 61.4 | Nontoxic | 3 | 2 | 3 | 2 | 3 | 2 | 3 | 1 | 4.75
24983896 | TiO2 | 42.3 | TEM | 1307 | DLS | -9.6 | Zeta-potential | 35.4 | Estimation | -64.7 | -2.73 | -7.08 | 4.91 | CytoTox-Glo | HaCaT | Human | Skin | Normal | 24h | 1000 | 60.8 | Nontoxic | 3 | 2 | 3 | 2 | 3 | 2 | 3 | 1 | 4.75
24983896 | TiO2 | 42.3 | TEM | 1307 | DLS | -9.6 | Zeta-potential | 35.4 | Estimation | -64.7 | -2.73 | -7.08 | 4.91 | CytoTox-Glo | HaCaT | Human | Skin | Normal | 24h | 1500 | 40.3 | Toxic | 3 | 2 | 3 | 2 | 3 | 2 | 3 | 1 | 4.75
23597443 | TiO2 | 25 | TEM | 504.5 | DLS | -10.7 | Zeta-potential | 210 |  | -9.779 | -4.16 | -7.49 | 5.77 | NRU | SH-SY5Y | Human | Bone | Cancer | 24h | 0 | 100 | Nontoxic | 3 | 2 | 3 | 2 | 3 | 2 | 3 | 0 | 4.5
23597443 | TiO2 | 25 | TEM | 504.5 | DLS | -10.7 | Zeta-potential | 210 |  | -9.779 | -4.16 | -7.49 | 5.77 | NRU | SH-SY5Y | Human | Bone | Cancer | 24h | 20 | 90 | Nontoxic | 3 | 2 | 3 | 2 | 3 | 2 | 3 | 0 | 4.5
23597443 | TiO2 | 25 | TEM | 504.5 | DLS | -10.7 | Zeta-potential | 210 |  | -9.779 | -4.16 | -7.49 | 5.77 | NRU | SH-SY5Y | Human | Bone | Cancer | 24h | 40 | 122.2222 | Nontoxic | 3 | 2 | 3 | 2 | 3 | 2 | 3 | 0 | 4.5
23597443 | TiO2 | 25 | TEM | 504.5 | DLS | -10.7 | Zeta-potential | 210 |  | -9.779 | -4.16 | -7.49 | 5.77 | NRU | SH-SY5Y | Human | Bone | Cancer | 24h | 60 | 111.1111 | Nontoxic | 3 | 2 | 3 | 2 | 3 | 2 | 3 | 0 | 4.5
23597443 | TiO2 | 25 | TEM | 504.5 | DLS | -10.7 | Zeta-potential | 210 |  | -9.779 | -4.16 | -7.49 | 5.77 | NRU | SH-SY5Y | Human | Bone | Cancer | 24h | 80 | 127.7778 | Nontoxic | 3 | 2 | 3 | 2 | 3 | 2 | 3 | 0 | 4.5
23597443 | TiO2 | 25 | TEM | 504.5 | DLS | -10.7 | Zeta-potential | 210 |  | -9.779 | -4.16 | -7.49 | 5.77 | NRU | SH-SY5Y | Human | Bone | Cancer | 24h | 100 | 142.2222 | Nontoxic | 3 | 2 | 3 | 2 | 3 | 2 | 3 | 0 | 4.5
23597443 | TiO2 | 25 | TEM | 504.5 | DLS | -10.7 | Zeta-potential | 210 |  | -9.779 | -4.16 | -7.49 | 5.77 | NRU | SH-SY5Y | Human | Bone | Cancer | 24h | 120 | 115.5556 | Nontoxic | 3 | 2 | 3 | 2 | 3 | 2 | 3 | 0 | 4.5
23597443 | TiO2 | 25 | TEM | 504.5 | DLS | -10.7 | Zeta-potential | 210 |  | -9.779 | -4.16 | -7.49 | 5.77 | NRU | SH-SY5Y | Human | Bone | Cancer | 24h | 150 | 151.1111 | Nontoxic | 3 | 2 | 3 | 2 | 3 | 2 | 3 | 0 | 4.5
23597443 | TiO2 | 25 | TEM | 504.5 | DLS | -10.7 | Zeta-potential | 210 |  | -9.779 | -4.16 | -7.49 | 5.77 | NRU | SH-SY5Y | Human | Bone | Cancer | 6h | 0 | 100 | Nontoxic | 3 | 2 | 3 | 2 | 3 | 2 | 3 | 0 | 4.5
23597443 | TiO2 | 25 | TEM | 504.5 | DLS | -10.7 | Zeta-potential | 210 |  | -9.779 | -4.16 | -7.49 | 5.77 | NRU | SH-SY5Y | Human | Bone | Cancer | 6h | 20 | 116.6667 | Nontoxic | 3 | 2 | 3 | 2 | 3 | 2 | 3 | 0 | 4.5
23597443 | TiO2 | 25 | TEM | 504.5 | DLS | -10.7 | Zeta-potential | 210 |  | -9.779 | -4.16 | -7.49 | 5.77 | NRU | SH-SY5Y | Human | Bone | Cancer | 6h | 40 | 110 | Nontoxic | 3 | 2 | 3 | 2 | 3 | 2 | 3 | 0 | 4.5
23597443 | TiO2 | 25 | TEM | 504.5 | DLS | -10.7 | Zeta-potential | 210 |  | -9.779 | -4.16 | -7.49 | 5.77 | NRU | SH-SY5Y | Human | Bone | Cancer | 6h | 60 | 104.4444 | Nontoxic | 3 | 2 | 3 | 2 | 3 | 2 | 3 | 0 | 4.5
23597443 | TiO2 | 25 | TEM | 504.5 | DLS | -10.7 | Zeta-potential | 210 |  | -9.779 | -4.16 | -7.49 | 5.77 | NRU | SH-SY5Y | Human | Bone | Cancer | 6h | 80 | 111.1111 | Nontoxic | 3 | 2 | 3 | 2 | 3 | 2 | 3 | 0 | 4.5
23597443 | TiO2 | 25 | TEM | 504.5 | DLS | -10.7 | Zeta-potential | 210 |  | -9.779 | -4.16 | -7.49 | 5.77 | NRU | SH-SY5Y | Human | Bone | Cancer | 6h | 100 | 122.2222 | Nontoxic | 3 | 2 | 3 | 2 | 3 | 2 | 3 | 0 | 4.5
23597443 | TiO2 | 25 | TEM | 504.5 | DLS | -10.7 | Zeta-potential | 210 |  | -9.779 | -4.16 | -7.49 | 5.77 | NRU | SH-SY5Y | Human | Bone | Cancer | 6h | 120 | 121.1111 | Nontoxic | 3 | 2 | 3 | 2 | 3 | 2 | 3 | 0 | 4.5
23597443 | TiO2 | 25 | TEM | 504.5 | DLS | -10.7 | Zeta-potential | 210 |  | -9.779 | -4.16 | -7.49 | 5.77 | NRU | SH-SY5Y | Human | Bone | Cancer | 6h | 150 | 121.1111 | Nontoxic | 3 | 2 | 3 | 2 | 3 | 2 | 3 | 0 | 4.5
23597443 | TiO2 | 25 | TEM | 504.5 | DLS | -10.7 | Zeta-potential | 210 |  | -9.779 | -4.16 | -7.49 | 5.77 | NRU | SH-SY5Y | Human | Bone | Cancer | 3h | 0 | 100 | Nontoxic | 3 | 2 | 3 | 2 | 3 | 2 | 3 | 0 | 4.5
23597443 | TiO2 | 25 | TEM | 504.5 | DLS | -10.7 | Zeta-potential | 210 |  | -9.779 | -4.16 | -7.49 | 5.77 | NRU | SH-SY5Y | Human | Bone | Cancer | 3h | 20 | 110 | Nontoxic | 3 | 2 | 3 | 2 | 3 | 2 | 3 | 0 | 4.5
23597443 | TiO2 | 25 | TEM | 504.5 | DLS | -10.7 | Zeta-potential | 210 |  | -9.779 | -4.16 | -7.49 | 5.77 | NRU | SH-SY5Y | Human | Bone | Cancer | 3h | 40 | 120 | Nontoxic | 3 | 2 | 3 | 2 | 3 | 2 | 3 | 0 | 4.5
23597443 | TiO2 | 25 | TEM | 504.5 | DLS | -10.7 | Zeta-potential | 210 |  | -9.779 | -4.16 | -7.49 | 5.77 | NRU | SH-SY5Y | Human | Bone | Cancer | 3h | 60 | 115.5556 | Nontoxic | 3 | 2 | 3 | 2 | 3 | 2 | 3 | 0 | 4.5
23597443 | TiO2 | 25 | TEM | 504.5 | DLS | -10.7 | Zeta-potential | 210 |  | -9.779 | -4.16 | -7.49 | 5.77 | NRU | SH-SY5Y | Human | Bone | Cancer | 3h | 80 | 114.4444 | Nontoxic | 3 | 2 | 3 | 2 | 3 | 2 | 3 | 0 | 4.5
23597443 | TiO2 | 25 | TEM | 504.5 | DLS | -10.7 | Zeta-potential | 210 |  | -9.779 | -4.16 | -7.49 | 5.77 | NRU | SH-SY5Y | Human | Bone | Cancer | 3h | 100 | 122.2222 | Nontoxic | 3 | 2 | 3 | 2 | 3 | 2 | 3 | 0 | 4.5
23597443 | TiO2 | 25 | TEM | 504.5 | DLS | -10.7 | Zeta-potential | 210 |  | -9.779 | -4.16 | -7.49 | 5.77 | NRU | SH-SY5Y | Human | Bone | Cancer | 3h | 120 | 121.1111 | Nontoxic | 3 | 2 | 3 | 2 | 3 | 2 | 3 | 0 | 4.5
23597443 | TiO2 | 25 | TEM | 504.5 | DLS | -10.7 | Zeta-potential | 210 |  | -9.779 | -4.16 | -7.49 | 5.77 | NRU | SH-SY5Y | Human | Bone | Cancer | 3h | 150 | 116.6667 | Nontoxic | 3 | 2 | 3 | 2 | 3 | 2 | 3 | 0 | 4.5
23597443 | TiO2 | 25 | TEM | 504.5 | DLS | -10.7 | Zeta-potential | 210 |  | -9.779 | -4.16 | -7.49 | 5.77 | MTT | SH-SY5Y | Human | Bone | Cancer | 24h | 0 | 100 | Nontoxic | 3 | 2 | 3 | 2 | 3 | 2 | 3 | 0 | 4.5
23597443 | TiO2 | 25 | TEM | 504.5 | DLS | -10.7 | Zeta-potential | 210 |  | -9.779 | -4.16 | -7.49 | 5.77 | MTT | SH-SY5Y | Human | Bone | Cancer | 24h | 20 | 82.2599 | Nontoxic | 3 | 2 | 3 | 2 | 3 | 2 | 3 | 0 | 4.5
23597443 | TiO2 | 25 | TEM | 504.5 | DLS | -10.7 | Zeta-potential | 210 |  | -9.779 | -4.16 | -7.49 | 5.77 | MTT | SH-SY5Y | Human | Bone | Cancer | 24h | 40 | 76.7232 | Nontoxic | 3 | 2 | 3 | 2 | 3 | 2 | 3 | 0 | 4.5
23597443 | TiO2 | 25 | TEM | 504.5 | DLS | -10.7 | Zeta-potential | 210 |  | -9.779 | -4.16 | -7.49 | 5.77 | MTT | SH-SY5Y | Human | Bone | Cancer | 24h | 60 | 83.8418 | Nontoxic | 3 | 2 | 3 | 2 | 3 | 2 | 3 | 0 | 4.5
23597443 | TiO2 | 25 | TEM | 504.5 | DLS | -10.7 | Zeta-potential | 210 |  | -9.779 | -4.16 | -7.49 | 5.77 | MTT | SH-SY5Y | Human | Bone | Cancer | 24h | 80 | 85.4237 | Nontoxic | 3 | 2 | 3 | 2 | 3 | 2 | 3 | 0 | 4.5
23597443 | TiO2 | 25 | TEM | 504.5 | DLS | -10.7 | Zeta-potential | 210 |  | -9.779 | -4.16 | -7.49 | 5.77 | MTT | SH-SY5Y | Human | Bone | Cancer | 24h | 100 | 93.3333 | Nontoxic | 3 | 2 | 3 | 2 | 3 | 2 | 3 | 0 | 4.5
23597443 | TiO2 | 25 | TEM | 504.5 | DLS | -10.7 | Zeta-potential | 210 |  | -9.779 | -4.16 | -7.49 | 5.77 | MTT | SH-SY5Y | Human | Bone | Cancer | 24h | 120 | 90.1695 | Nontoxic | 3 | 2 | 3 | 2 | 3 | 2 | 3 | 0 | 4.5
23597443 | TiO2 | 25 | TEM | 504.5 | DLS | -10.7 | Zeta-potential | 210 |  | -9.779 | -4.16 | -7.49 | 5.77 | MTT | SH-SY5Y | Human | Bone | Cancer | 24h | 150 | 98.8701 | Nontoxic | 3 | 2 | 3 | 2 | 3 | 2 | 3 | 0 | 4.5
23597443 | TiO2 | 25 | TEM | 504.5 | DLS | -10.7 | Zeta-potential | 210 |  | -9.779 | -4.16 | -7.49 | 5.77 | MTT | SH-SY5Y | Human | Bone | Cancer | 6h | 0 | 100 | Nontoxic | 3 | 2 | 3 | 2 | 3 | 2 | 3 | 0 | 4.5
23597443 | TiO2 | 25 | TEM | 504.5 | DLS | -10.7 | Zeta-potential | 210 |  | -9.779 | -4.16 | -7.49 | 5.77 | MTT | SH-SY5Y | Human | Bone | Cancer | 6h | 20 | 90.1695 | Nontoxic | 3 | 2 | 3 | 2 | 3 | 2 | 3 | 0 | 4.5
23597443 | TiO2 | 25 | TEM | 504.5 | DLS | -10.7 | Zeta-potential | 210 |  | -9.779 | -4.16 | -7.49 | 5.77 | MTT | SH-SY5Y | Human | Bone | Cancer | 6h | 40 | 103.6158 | Nontoxic | 3 | 2 | 3 | 2 | 3 | 2 | 3 | 0 | 4.5
23597443 | TiO2 | 25 | TEM | 504.5 | DLS | -10.7 | Zeta-potential | 210 |  | -9.779 | -4.16 | -7.49 | 5.77 | MTT | SH-SY5Y | Human | Bone | Cancer | 6h | 60 | 88.5876 | Nontoxic | 3 | 2 | 3 | 2 | 3 | 2 | 3 | 0 | 4.5
23597443 | TiO2 | 25 | TEM | 504.5 | DLS | -10.7 | Zeta-potential | 210 |  | -9.779 | -4.16 | -7.49 | 5.77 | MTT | SH-SY5Y | Human | Bone | Cancer | 6h | 80 | 96.4972 | Nontoxic | 3 | 2 | 3 | 2 | 3 | 2 | 3 | 0 | 4.5
23597443 | TiO2 | 25 | TEM | 504.5 | DLS | -10.7 | Zeta-potential | 210 |  | -9.779 | -4.16 | -7.49 | 5.77 | MTT | SH-SY5Y | Human | Bone | Cancer | 6h | 100 | 115.4802 | Nontoxic | 3 | 2 | 3 | 2 | 3 | 2 | 3 | 0 | 4.5
23597443 | TiO2 | 25 | TEM | 504.5 | DLS | -10.7 | Zeta-potential | 210 |  | -9.779 | -4.16 | -7.49 | 5.77 | MTT | SH-SY5Y | Human | Bone | Cancer | 6h | 120 | 95.7062 | Nontoxic | 3 | 2 | 3 | 2 | 3 | 2 | 3 | 0 | 4.5
23597443 | TiO2 | 25 | TEM | 504.5 | DLS | -10.7 | Zeta-potential | 210 |  | -9.779 | -4.16 | -7.49 | 5.77 | MTT | SH-SY5Y | Human | Bone | Cancer | 6h | 150 | 118.6441 | Nontoxic | 3 | 2 | 3 | 2 | 3 | 2 | 3 | 0 | 4.5
23597443 | TiO2 | 25 | TEM | 504.5 | DLS | -10.7 | Zeta-potential | 210 |  | -9.779 | -4.16 | -7.49 | 5.77 | MTT | SH-SY5Y | Human | Bone | Cancer | 3h | 0 | 100 | Nontoxic | 3 | 2 | 3 | 2 | 3 | 2 | 3 | 0 | 4.5
23597443 | TiO2 | 25 | TEM | 504.5 | DLS | -10.7 | Zeta-potential | 210 |  | -9.779 | -4.16 | -7.49 | 5.77 | MTT | SH-SY5Y | Human | Bone | Cancer | 3h | 20 | 90.9605 | Nontoxic | 3 | 2 | 3 | 2 | 3 | 2 | 3 | 0 | 4.5
23597443 | TiO2 | 25 | TEM | 504.5 | DLS | -10.7 | Zeta-potential | 210 |  | -9.779 | -4.16 | -7.49 | 5.77 | MTT | SH-SY5Y | Human | Bone | Cancer | 3h | 40 | 94.1243 | Nontoxic | 3 | 2 | 3 | 2 | 3 | 2 | 3 | 0 | 4.5
23597443 | TiO2 | 25 | TEM | 504.5 | DLS | -10.7 | Zeta-potential | 210 |  | -9.779 | -4.16 | -7.49 | 5.77 | MTT | SH-SY5Y | Human | Bone | Cancer | 3h | 60 | 104.4068 | Nontoxic | 3 | 2 | 3 | 2 | 3 | 2 | 3 | 0 | 4.5
23597443 | TiO2 | 25 | TEM | 504.5 | DLS | -10.7 | Zeta-potential | 210 |  | -9.779 | -4.16 | -7.49 | 5.77 | MTT | SH-SY5Y | Human | Bone | Cancer | 3h | 80 | 87.0056 | Nontoxic | 3 | 2 | 3 | 2 | 3 | 2 | 3 | 0 | 4.5
23597443 | TiO2 | 25 | TEM | 504.5 | DLS | -10.7 | Zeta-potential | 210 |  | -9.779 | -4.16 | -7.49 | 5.77 | MTT | SH-SY5Y | Human | Bone | Cancer | 3h | 100 | 82.2599 | Nontoxic | 3 | 2 | 3 | 2 | 3 | 2 | 3 | 0 | 4.5
23597443 | TiO2 | 25 | TEM | 504.5 | DLS | -10.7 | Zeta-potential | 210 |  | -9.779 | -4.16 | -7.49 | 5.77 | MTT | SH-SY5Y | Human | Bone | Cancer | 3h | 120 | 106.7797 | Nontoxic | 3 | 2 | 3 | 2 | 3 | 2 | 3 | 0 | 4.5
23597443 | TiO2 | 25 | TEM | 504.5 | DLS | -10.7 | Zeta-potential | 210 |  | -9.779 | -4.16 | -7.49 | 5.77 | MTT | SH-SY5Y | Human | Bone | Cancer | 3h | 150 | 94.1243 | Nontoxic | 3 | 2 | 3 | 2 | 3 | 2 | 3 | 0 | 4.5
23597443 | TiO2 | 25 | TEM | 228.3 | DLS | -10.7 | Zeta-potential | 40 |  | -9.779 | -4.16 | -7.49 | 5.77 | NRU | SH-SY5Y | Human | Bone | Cancer | 24h | 0 | 100 | Nontoxic | 3 | 2 | 3 | 2 | 3 | 2 | 3 | 0 | 4.5
23597443 | TiO2 | 25 | TEM | 228.3 | DLS | -10.7 | Zeta-potential | 40 |  | -9.779 | -4.16 | -7.49 | 5.77 | NRU | SH-SY5Y | Human | Bone | Cancer | 24h | 20 | 87.62 | Nontoxic | 3 | 2 | 3 | 2 | 3 | 2 | 3 | 0 | 4.5
23597443 | TiO2 | 25 | TEM | 228.3 | DLS | -10.7 | Zeta-potential | 40 |  | -9.779 | -4.16 | -7.49 | 5.77 | NRU | SH-SY5Y | Human | Bone | Cancer | 24h | 40 | 94.16 | Nontoxic | 3 | 2 | 3 | 2 | 3 | 2 | 3 | 0 | 4.5
23597443 | TiO2 | 25 | TEM | 228.3 | DLS | -10.7 | Zeta-potential | 40 |  | -9.779 | -4.16 | -7.49 | 5.77 | NRU | SH-SY5Y | Human | Bone | Cancer | 24h | 60 | 84.14 | Nontoxic | 3 | 2 | 3 | 2 | 3 | 2 | 3 | 0 | 4.5
23597443 | TiO2 | 25 | TEM | 228.3 | DLS | -10.7 | Zeta-potential | 40 |  | -9.779 | -4.16 | -7.49 | 5.77 | NRU | SH-SY5Y | Human | Bone | Cancer | 24h | 80 | 99.83 | Nontoxic | 3 | 2 | 3 | 2 | 3 | 2 | 3 | 0 | 4.5
23597443 | TiO2 | 25 | TEM | 228.3 | DLS | -10.7 | Zeta-potential | 40 |  | -9.779 | -4.16 | -7.49 | 5.77 | NRU | SH-SY5Y | Human | Bone | Cancer | 24h | 100 | 101.14 | Nontoxic | 3 | 2 | 3 | 2 | 3 | 2 | 3 | 0 | 4.5
23597443 | TiO2 | 25 | TEM | 228.3 | DLS | -10.7 | Zeta-potential | 40 |  | -9.779 | -4.16 | -7.49 | 5.77 | NRU | SH-SY5Y | Human | Bone | Cancer | 24h | 120 | 112.47 | Nontoxic | 3 | 2 | 3 | 2 | 3 | 2 | 3 | 0 | 4.5
23597443 | TiO2 | 25 | TEM | 228.3 | DLS | -10.7 | Zeta-potential | 40 |  | -9.779 | -4.16 | -7.49 | 5.77 | NRU | SH-SY5Y | Human | Bone | Cancer | 24h | 150 | 108.55 | Nontoxic | 3 | 2 | 3 | 2 | 3 | 2 | 3 | 0 | 4.5
23597443 | TiO2 | 25 | TEM | 228.3 | DLS | -10.7 | Zeta-potential | 40 |  | -9.779 | -4.16 | -7.49 | 5.77 | NRU | SH-SY5Y | Human | Bone | Cancer | 6h | 0 | 100 | Nontoxic | 3 | 2 | 3 | 2 | 3 | 2 | 3 | 0 | 4.5
23597443 | TiO2 | 25 | TEM | 228.3 | DLS | -10.7 | Zeta-potential | 40 |  | -9.779 | -4.16 | -7.49 | 5.77 | NRU | SH-SY5Y | Human | Bone | Cancer | 6h | 20 | 95.9 | Nontoxic | 3 | 2 | 3 | 2 | 3 | 2 | 3 | 0 | 4.5
23597443 | TiO2 | 25 | TEM | 228.3 | DLS | -10.7 | Zeta-potential | 40 |  | -9.779 | -4.16 | -7.49 | 5.77 | NRU | SH-SY5Y | Human | Bone | Cancer | 6h | 40 | 100.7 | Nontoxic | 3 | 2 | 3 | 2 | 3 | 2 | 3 | 0 | 4.5
23597443 | TiO2 | 25 | TEM | 228.3 | DLS | -10.7 | Zeta-potential | 40 |  | -9.779 | -4.16 | -7.49 | 5.77 | NRU | SH-SY5Y | Human | Bone | Cancer | 6h | 60 | 87.19 | Nontoxic | 3 | 2 | 3 | 2 | 3 | 2 | 3 | 0 | 4.5
23597443 | TiO2 | 25 | TEM | 228.3 | DLS | -10.7 | Zeta-potential | 40 |  | -9.779 | -4.16 | -7.49 | 5.77 | NRU | SH-SY5Y | Human | Bone | Cancer | 6h | 80 | 112.04 | Nontoxic | 3 | 2 | 3 | 2 | 3 | 2 | 3 | 0 | 4.5
23597443 | TiO2 | 25 | TEM | 228.3 | DLS | -10.7 | Zeta-potential | 40 |  | -9.779 | -4.16 | -7.49 | 5.77 | NRU | SH-SY5Y | Human | Bone | Cancer | 6h | 100 | 102.01 | Nontoxic | 3 | 2 | 3 | 2 | 3 | 2 | 3 | 0 | 4.5
23597443 | TiO2 | 25 | TEM | 228.3 | DLS | -10.7 | Zeta-potential | 40 |  | -9.779 | -4.16 | -7.49 | 5.77 | NRU | SH-SY5Y | Human | Bone | Cancer | 6h | 120 | 102.01 | Nontoxic | 3 | 2 | 3 | 2 | 3 | 2 | 3 | 0 | 4.5
23597443 | TiO2 | 25 | TEM | 228.3 | DLS | -10.7 | Zeta-potential | 40 |  | -9.779 | -4.16 | -7.49 | 5.77 | NRU | SH-SY5Y | Human | Bone | Cancer | 6h | 150 | 91.11 | Nontoxic | 3 | 2 | 3 | 2 | 3 | 2 | 3 | 0 | 4.5
23597443 | TiO2 | 25 | TEM | 228.3 | DLS | -10.7 | Zeta-potential | 40 |  | -9.779 | -4.16 | -7.49 | 5.77 | NRU | SH-SY5Y | Human | Bone | Cancer | 3h | 0 | 100 | Nontoxic | 3 | 2 | 3 | 2 | 3 | 2 | 3 | 0 | 4.5
23597443 | TiO2 | 25 | TEM | 228.3 | DLS | -10.7 | Zeta-potential | 40 |  | -9.779 | -4.16 | -7.49 | 5.77 | NRU | SH-SY5Y | Human | Bone | Cancer | 3h | 20 | 122.5 | Nontoxic | 3 | 2 | 3 | 2 | 3 | 2 | 3 | 0 | 4.5
23597443 | TiO2 | 25 | TEM | 228.3 | DLS | -10.7 | Zeta-potential | 40 |  | -9.779 | -4.16 | -7.49 | 5.77 | NRU | SH-SY5Y | Human | Bone | Cancer | 3h | 40 | 124.6 | Nontoxic | 3 | 2 | 3 | 2 | 3 | 2 | 3 | 0 | 4.5
23597443 | TiO2 | 25 | TEM | 228.3 | DLS | -10.7 | Zeta-potential | 40 |  | -9.779 | -4.16 | -7.49 | 5.77 | NRU | SH-SY5Y | Human | Bone | Cancer | 3h | 60 | 125.9 | Nontoxic | 3 | 2 | 3 | 2 | 3 | 2 | 3 | 0 | 4.5
23597443 | TiO2 | 25 | TEM | 228.3 | DLS | -10.7 | Zeta-potential | 40 |  | -9.779 | -4.16 | -7.49 | 5.77 | NRU | SH-SY5Y | Human | Bone | Cancer | 3h | 80 | 127.3 | Nontoxic | 3 | 2 | 3 | 2 | 3 | 2 | 3 | 0 | 4.5
23597443 | TiO2 | 25 | TEM | 228.3 | DLS | -10.7 | Zeta-potential | 40 |  | -9.779 | -4.16 | -7.49 | 5.77 | NRU | SH-SY5Y | Human | Bone | Cancer | 3h | 100 | 118.14 | Nontoxic | 3 | 2 | 3 | 2 | 3 | 2 | 3 | 0 | 4.5
23597443 | TiO2 | 25 | TEM | 228.3 | DLS | -10.7 | Zeta-potential | 40 |  | -9.779 | -4.16 | -7.49 | 5.77 | NRU | SH-SY5Y | Human | Bone | Cancer | 3h | 120 | 116.4 | Nontoxic | 3 | 2 | 3 | 2 | 3 | 2 | 3 | 0 | 4.5
23597443 | TiO2 | 25 | TEM | 228.3 | DLS | -10.7 | Zeta-potential | 40 |  | -9.779 | -4.16 | -7.49 | 5.77 | NRU | SH-SY5Y | Human | Bone | Cancer | 3h | 150 | 116.4 | Nontoxic | 3 | 2 | 3 | 2 | 3 | 2 | 3 | 0 | 4.5
23597443 | TiO2 | 25 | TEM | 228.3 | DLS | -10.7 | Zeta-potential | 40 |  | -9.779 | -4.16 | -7.49 | 5.77 | MTT | SH-SY5Y | Human | Bone | Cancer | 24h | 0 | 100 | Nontoxic | 3 | 2 | 3 | 2 | 3 | 2 | 3 | 0 | 4.5
23597443 | TiO2 | 25 | TEM | 228.3 | DLS | -10.7 | Zeta-potential | 40 |  | -9.779 | -4.16 | -7.49 | 5.77 | MTT | SH-SY5Y | Human | Bone | Cancer | 24h | 20 | 105.5 | Nontoxic | 3 | 2 | 3 | 2 | 3 | 2 | 3 | 0 | 4.5
23597443 | TiO2 | 25 | TEM | 228.3 | DLS | -10.7 | Zeta-potential | 40 |  | -9.779 | -4.16 | -7.49 | 5.77 | MTT | SH-SY5Y | Human | Bone | Cancer | 24h | 40 | 95.67 | Nontoxic | 3 | 2 | 3 | 2 | 3 | 2 | 3 | 0 | 4.5
23597443 | TiO2 | 25 | TEM | 228.3 | DLS | -10.7 | Zeta-potential | 40 |  | -9.779 | -4.16 | -7.49 | 5.77 | MTT | SH-SY5Y | Human | Bone | Cancer | 24h | 60 | 102.71 | Nontoxic | 3 | 2 | 3 | 2 | 3 | 2 | 3 | 0 | 4.5
23597443 | TiO2 | 25 | TEM | 228.3 | DLS | -10.7 | Zeta-potential | 40 |  | -9.779 | -4.16 | -7.49 | 5.77 | MTT | SH-SY5Y | Human | Bone | Cancer | 24h | 80 | 106.58 | Nontoxic | 3 | 2 | 3 | 2 | 3 | 2 | 3 | 0 | 4.5
23597443 | TiO2 | 25 | TEM | 228.3 | DLS | -10.7 | Zeta-potential | 40 |  | -9.779 | -4.16 | -7.49 | 5.77 | MTT | SH-SY5Y | Human | Bone | Cancer | 24h | 100 | 99.89 | Nontoxic | 3 | 2 | 3 | 2 | 3 | 2 | 3 | 0 | 4.5
23597443 | TiO2 | 25 | TEM | 228.3 | DLS | -10.7 | Zeta-potential | 40 |  | -9.779 | -4.16 | -7.49 | 5.77 | MTT | SH-SY5Y | Human | Bone | Cancer | 24h | 120 | 114.67 | Nontoxic | 3 | 2 | 3 | 2 | 3 | 2 | 3 | 0 | 4.5
23597443 | TiO2 | 25 | TEM | 228.3 | DLS | -10.7 | Zeta-potential | 40 |  | -9.779 | -4.16 | -7.49 | 5.77 | MTT | SH-SY5Y | Human | Bone | Cancer | 24h | 150 | 119.59 | Nontoxic | 3 | 2 | 3 | 2 | 3 | 2 | 3 | 0 | 4.5
23597443 | TiO2 | 25 | TEM | 228.3 | DLS | -10.7 | Zeta-potential | 40 |  | -9.779 | -4.16 | -7.49 | 5.77 | MTT | SH-SY5Y | Human | Bone | Cancer | 6h | 0 | 100 | Nontoxic | 3 | 2 | 3 | 2 | 3 | 2 | 3 | 0 | 4.5
23597443 | TiO2 | 25 | TEM | 228.3 | DLS | -10.7 | Zeta-potential | 40 |  | -9.779 | -4.16 | -7.49 | 5.77 | MTT | SH-SY5Y | Human | Bone | Cancer | 6h | 20 | 93.91 | Nontoxic | 3 | 2 | 3 | 2 | 3 | 2 | 3 | 0 | 4.5
23597443 | TiO2 | 25 | TEM | 228.3 | DLS | -10.7 | Zeta-potential | 40 |  | -9.779 | -4.16 | -7.49 | 5.77 | MTT | SH-SY5Y | Human | Bone | Cancer | 6h | 40 | 92.16 | Nontoxic | 3 | 2 | 3 | 2 | 3 | 2 | 3 | 0 | 4.5
23597443 | TiO2 | 25 | TEM | 228.3 | DLS | -10.7 | Zeta-potential | 40 |  | -9.779 | -4.16 | -7.49 | 5.77 | MTT | SH-SY5Y | Human | Bone | Cancer | 6h | 60 | 95.67 | Nontoxic | 3 | 2 | 3 | 2 | 3 | 2 | 3 | 0 | 4.5
23597443 | TiO2 | 25 | TEM | 228.3 | DLS | -10.7 | Zeta-potential | 40 |  | -9.779 | -4.16 | -7.49 | 5.77 | MTT | SH-SY5Y | Human | Bone | Cancer | 6h | 80 | 90.05 | Nontoxic | 3 | 2 | 3 | 2 | 3 | 2 | 3 | 0 | 4.5
23597443 | TiO2 | 25 | TEM | 228.3 | DLS | -10.7 | Zeta-potential | 40 |  | -9.779 | -4.16 | -7.49 | 5.77 | MTT | SH-SY5Y | Human | Bone | Cancer | 6h | 100 | 88.29 | Nontoxic | 3 | 2 | 3 | 2 | 3 | 2 | 3 | 0 | 4.5
23597443 | TiO2 | 25 | TEM | 228.3 | DLS | -10.7 | Zeta-potential | 40 |  | -9.779 | -4.16 | -7.49 | 5.77 | MTT | SH-SY5Y | Human | Bone | Cancer | 6h | 120 | 103.06 | Nontoxic | 3 | 2 | 3 | 2 | 3 | 2 | 3 | 0 | 4.5
23597443 | TiO2 | 25 | TEM | 228.3 | DLS | -10.7 | Zeta-potential | 40 |  | -9.779 | -4.16 | -7.49 | 5.77 | MTT | SH-SY5Y | Human | Bone | Cancer | 6h | 150 | 90.75 | Nontoxic | 3 | 2 | 3 | 2 | 3 | 2 | 3 | 0 | 4.5
23597443 | TiO2 | 25 | TEM | 228.3 | DLS | -10.7 | Zeta-potential | 40 |  | -9.779 | -4.16 | -7.49 | 5.77 | MTT | SH-SY5Y | Human | Bone | Cancer | 3h | 0 | 100 | Nontoxic | 3 | 2 | 3 | 2 | 3 | 2 | 3 | 0 | 4.5
23597443 | TiO2 | 25 | TEM | 228.3 | DLS | -10.7 | Zeta-potential | 40 |  | -9.779 | -4.16 | -7.49 | 5.77 | MTT | SH-SY5Y | Human | Bone | Cancer | 3h | 20 | 107.9 | Nontoxic | 3 | 2 | 3 | 2 | 3 | 2 | 3 | 0 | 4.5
23597443 | TiO2 | 25 | TEM | 228.3 | DLS | -10.7 | Zeta-potential | 40 |  | -9.779 | -4.16 | -7.49 | 5.77 | MTT | SH-SY5Y | Human | Bone | Cancer | 3h | 40 | 101.6 | Nontoxic | 3 | 2 | 3 | 2 | 3 | 2 | 3 | 0 | 4.5
23597443 | TiO2 | 25 | TEM | 228.3 | DLS | -10.7 | Zeta-potential | 40 |  | -9.779 | -4.16 | -7.49 | 5.77 | MTT | SH-SY5Y | Human | Bone | Cancer | 3h | 60 | 105.1 | Nontoxic | 3 | 2 | 3 | 2 | 3 | 2 | 3 | 0 | 4.5
23597443 | TiO2 | 25 | TEM | 228.3 | DLS | -10.7 | Zeta-potential | 40 |  | -9.779 | -4.16 | -7.49 | 5.77 | MTT | SH-SY5Y | Human | Bone | Cancer | 3h | 80 | 103.06 | Nontoxic | 3 | 2 | 3 | 2 | 3 | 2 | 3 | 0 | 4.5
23597443 | TiO2 | 25 | TEM | 228.3 | DLS | -10.7 | Zeta-potential | 40 |  | -9.779 | -4.16 | -7.49 | 5.77 | MTT | SH-SY5Y | Human | Bone | Cancer | 3h | 100 | 94.97 | Nontoxic | 3 | 2 | 3 | 2 | 3 | 2 | 3 | 0 | 4.5
23597443 | TiO2 | 25 | TEM | 228.3 | DLS | -10.7 | Zeta-potential | 40 |  | -9.779 | -4.16 | -7.49 | 5.77 | MTT | SH-SY5Y | Human | Bone | Cancer | 3h | 120 | 95.32 | Nontoxic | 3 | 2 | 3 | 2 | 3 | 2 | 3 | 0 | 4.5
23597443 | TiO2 | 25 | TEM | 228.3 | DLS | -10.7 | Zeta-potential | 40 |  | -9.779 | -4.16 | -7.49 | 5.77 | MTT | SH-SY5Y | Human | Bone | Cancer | 3h | 150 | 97.78 | Nontoxic | 3 | 2 | 3 | 2 | 3 | 2 | 3 | 0 | 4.5
23387956 | TiO2 | 27.5 | Manufacturer | 359.6 | DLS | -7.04 | Zeta-potential | 49 |  | -9.779 | -4.16 | -7.49 | 5.77 | Trypan blue | BEAS-2B | Human | Lung | Normal | 24h | 100 | 95.2239 | Nontoxic | 2 | 1 | 3 | 2 | 3 | 2 | 3 | 0 | 4
23387956 | TiO2 | 27.5 | Manufacturer | 357.9 | DLS | -2.31 | Zeta-potential | 49 |  | -9.779 | -4.16 | -7.49 | 5.77 | Trypan blue | BEAS-2B | Human | Lung | Normal | 24h | 50 | 98.5075 | Nontoxic | 2 | 1 | 3 | 2 | 3 | 2 | 3 | 0 | 4
23387956 | TiO2 | 27.5 | Manufacturer | 256.3 | DLS | -8.47 | Zeta-potential | 49 |  | -9.779 | -4.16 | -7.49 | 5.77 | Trypan blue | BEAS-2B | Human | Lung | Normal | 24h | 10 | 98.6567 | Nontoxic | 2 | 1 | 3 | 2 | 3 | 2 | 3 | 0 | 4
23387956 | TiO2 | 27.5 | Manufacturer | 926.9 | DLS | -5.29 | Zeta-potential | 49 |  | -9.779 | -4.16 | -7.49 | 5.77 | Trypan blue | BEAS-2B | Human | Lung | Normal | 24h | 100 | 87.7612 | Nontoxic | 2 | 1 | 3 | 2 | 3 | 2 | 3 | 0 | 4
23387956 | TiO2 | 27.5 | Manufacturer | 747.7 | DLS | -2.63 | Zeta-potential | 49 |  | -9.779 | -4.16 | -7.49 | 5.77 | Trypan blue | BEAS-2B | Human | Lung | Normal | 24h | 50 | 96.4176 | Nontoxic | 2 | 1 | 3 | 2 | 3 | 2 | 3 | 0 | 4
23387956 | TiO2 | 27.5 | Manufacturer | 314.5 | DLS | -2.99 | Zeta-potential | 49 |  | -9.779 | -4.16 | -7.49 | 5.77 | Trypan blue | BEAS-2B | Human | Lung | Normal | 24h | 10 | 94.4776 | Nontoxic | 2 | 1 | 3 | 2 | 3 | 2 | 3 | 0 | 4
23387956 | TiO2 | 27.5 | Manufacturer | 1580.3 | DLS | -7.71 | Zeta-potential | 49 |  | -9.779 | -4.16 | -7.49 | 5.77 | Trypan blue | BEAS-2B | Human | Lung | Normal | 24h | 100 | 83.7313 | Nontoxic | 2 | 1 | 3 | 2 | 3 | 2 | 3 | 0 | 4
23387956 | TiO2 | 27.5 | Manufacturer | 1040.5 | DLS | -6.34 | Zeta-potential | 49 |  | -9.779 | -4.16 | -7.49 | 5.77 | Trypan blue | BEAS-2B | Human | Lung | Normal | 24h | 50 | 87.61 | Nontoxic | 2 | 1 | 3 | 2 | 3 | 2 | 3 | 0 | 4
23387956 | TiO2 | 27.5 | Manufacturer | 437.7 | DLS | -0.53 | Zeta-potential | 49 |  | -9.779 | -4.16 | -7.49 | 5.77 | Trypan blue | BEAS-2B | Human | Lung | Normal | 24h | 10 | 94.0299 | Nontoxic | 2 | 1 | 3 | 2 | 3 | 2 | 3 | 0 | 4
23387956 | TiO2 | 27.5 | Manufacturer | 359.6 | DLS | -7.04 | Zeta-potential | 49 |  | -9.779 | -4.16 | -7.49 | 5.77 | Calcein AM | BEAS-2B | Human | Lung | Normal | 24h | 100 | 94.3478 | Nontoxic | 2 | 1 | 3 | 2 | 3 | 2 | 3 | 0 | 4
23387956 | TiO2 | 27.5 | Manufacturer | 357.9 | DLS | -2.31 | Zeta-potential | 49 |  | -9.779 | -4.16 | -7.49 | 5.77 | Calcein AM | BEAS-2B | Human | Lung | Normal | 24h | 50 | 95.3621 | Nontoxic | 2 | 1 | 3 | 2 | 3 | 2 | 3 | 0 | 4
23387956 | TiO2 | 27.5 | Manufacturer | 300.6 | DLS | -6.71 | Zeta-potential | 49 |  | -9.779 | -4.16 | -7.49 | 5.77 | Calcein AM | BEAS-2B | Human | Lung | Normal | 24h | 20 | 95.5072 | Nontoxic | 2 | 1 | 3 | 2 | 3 | 2 | 3 | 0 | 4
23387956 | TiO2 | 27.5 | Manufacturer | 256.3 | DLS | -8.47 | Zeta-potential | 49 |  | -9.779 | -4.16 | -7.49 | 5.77 | Calcein AM | BEAS-2B | Human | Lung | Normal | 24h | 10 | 95.79 | Nontoxic | 2 | 1 | 3 | 2 | 3 | 2 | 3 | 0 | 4
23387956 | TiO2 | 27.5 | Manufacturer | 926.9 | DLS | -5.29 | Zeta-potential | 49 |  | -9.779 | -4.16 | -7.49 | 5.77 | Calcein AM | BEAS-2B | Human | Lung | Normal | 24h | 100 | 96.5217 | Nontoxic | 2 | 1 | 3 | 2 | 3 | 2 | 3 | 0 | 4
23387956 | TiO2 | 27.5 | Manufacturer | 747.7 | DLS | -2.63 | Zeta-potential | 49 |  | -9.779 | -4.16 | -7.49 | 5.77 | Calcein AM | BEAS-2B | Human | Lung | Normal | 24h | 50 | 97.971 | Nontoxic | 2 | 1 | 3 | 2 | 3 | 2 | 3 | 0 | 4
23387956 | TiO2 | 27.5 | Manufacturer | 467.9 | DLS | -7.05 | Zeta-potential | 49 |  | -9.779 | -4.16 | -7.49 | 5.77 | Calcein AM | BEAS-2B | Human | Lung | Normal | 24h | 20 | 97.971 | Nontoxic | 2 | 1 | 3 | 2 | 3 | 2 | 3 | 0 | 4
23387956 | TiO2 | 27.5 | Manufacturer | 314.5 | DLS | -2.99 | Zeta-potential | 49 |  | -9.779 | -4.16 | -7.49 | 5.77 | Calcein AM | BEAS-2B | Human | Lung | Normal | 24h | 10 | 98.4058 | Nontoxic | 2 | 1 | 3 | 2 | 3 | 2 | 3 | 0 | 4
23387956 | TiO2 | 27.5 | Manufacturer | 1580.3 | DLS | -7.71 | Zeta-potential | 49 |  | -9.779 | -4.16 | -7.49 | 5.77 | Calcein AM | BEAS-2B | Human | Lung | Normal | 24h | 100 | 95.2174 | Nontoxic | 2 | 1 | 3 | 2 | 3 | 2 | 3 | 0 | 4
23387956 | TiO2 | 27.5 | Manufacturer | 1040.5 | DLS | -6.34 | Zeta-potential | 49 |  | -9.779 | -4.16 | -7.49 | 5.77 | Calcein AM | BEAS-2B | Human | Lung | Normal | 24h | 50 | 96.5217 | Nontoxic | 2 | 1 | 3 | 2 | 3 | 2 | 3 | 0 | 4
23387956 | TiO2 | 27.5 | Manufacturer | 712.4 | DLS | -5.15 | Zeta-potential | 49 |  | -9.779 | -4.16 | -7.49 | 5.77 | Calcein AM | BEAS-2B | Human | Lung | Normal | 24h | 20 | 96.8116 | Nontoxic | 2 | 1 | 3 | 2 | 3 | 2 | 3 | 0 | 4
23387956 | TiO2 | 27.5 | Manufacturer | 437.7 | DLS | -0.53 | Zeta-potential | 49 |  | -9.779 | -4.16 | -7.49 | 5.77 | Calcein AM | BEAS-2B | Human | Lung | Normal | 24h | 10 | 97.24 | Nontoxic | 2 | 1 | 3 | 2 | 3 | 2 | 3 | 0 | 4
22108609 | TiO2 | 21 | Manufacturer | 1238 | DLS | -31.3 | Zeta-potential | 71.3 | Estimation | -9.779 | -4.16 | -7.49 | 5.77 | MTT | A549 | Human | Lung | Cancer | 72h | 10 | 97.73 | Nontoxic | 2 | 1 | 3 | 2 | 3 | 2 | 3 | 1 | 4.25
22108609 | TiO2 | 21 | Manufacturer | 1238 | DLS | -31.3 | Zeta-potential | 71.3 | Estimation | -9.779 | -4.16 | -7.49 | 5.77 | MTT | A549 | Human | Lung | Cancer | 72h | 50 | 93.48 | Nontoxic | 2 | 1 | 3 | 2 | 3 | 2 | 3 | 1 | 4.25
22108609 | TiO2 | 21 | Manufacturer | 1238 | DLS | -31.3 | Zeta-potential | 71.3 | Estimation | -9.779 | -4.16 | -7.49 | 5.77 | MTT | A549 | Human | Lung | Cancer | 72h | 100 | 92.9178 | Nontoxic | 2 | 1 | 3 | 2 | 3 | 2 | 3 | 1 | 4.25
22108609 | TiO2 | 21 | Manufacturer | 1238 | DLS | -31.3 | Zeta-potential | 71.3 | Estimation | -9.779 | -4.16 | -7.49 | 5.77 | MTT | A549 | Human | Lung | Cancer | 48h | 10 | 94.9 | Nontoxic | 2 | 1 | 3 | 2 | 3 | 2 | 3 | 1 | 4.25
22108609 | TiO2 | 21 | Manufacturer | 1238 | DLS | -31.3 | Zeta-potential | 71.3 | Estimation | -9.779 | -4.16 | -7.49 | 5.77 | MTT | A549 | Human | Lung | Cancer | 48h | 50 | 92.068 | Nontoxic | 2 | 1 | 3 | 2 | 3 | 2 | 3 | 1 | 4.25
22108609 | TiO2 | 21 | Manufacturer | 1238 | DLS | -31.3 | Zeta-potential | 71.3 | Estimation | -9.779 | -4.16 | -7.49 | 5.77 | MTT | A549 | Human | Lung | Cancer | 48h | 100 | 92.3513 | Nontoxic | 2 | 1 | 3 | 2 | 3 | 2 | 3 | 1 | 4.25
22108609 | TiO2 | 21 | Manufacturer | 1238 | DLS | -31.3 | Zeta-potential | 71.3 | Estimation | -9.779 | -4.16 | -7.49 | 5.77 | MTT | A549 | Human | Lung | Cancer | 24h | 10 | 100 | Nontoxic | 2 | 1 | 3 | 2 | 3 | 2 | 3 | 1 | 4.25
22108609 | TiO2 | 21 | Manufacturer | 1238 | DLS | -31.3 | Zeta-potential | 71.3 | Estimation | -9.779 | -4.16 | -7.49 | 5.77 | MTT | A549 | Human | Lung | Cancer | 24h | 50 | 98.3 | Nontoxic | 2 | 1 | 3 | 2 | 3 | 2 | 3 | 1 | 4.25
22108609 | TiO2 | 21 | Manufacturer | 1238 | DLS | -31.3 | Zeta-potential | 71.3 | Estimation | -9.779 | -4.16 | -7.49 | 5.77 | MTT | A549 | Human | Lung | Cancer | 24h | 100 | 96.88 | Nontoxic | 2 | 1 | 3 | 2 | 3 | 2 | 3 | 1 | 4.25
22108609 | TiO2 | 21 | Manufacturer | 134.82 | DLS | -35.2 | Zeta-potential | 71.3 | Estimation | -9.779 | -4.16 | -7.49 | 5.77 | MTT | A549 | Human | Lung | Cancer | 72h | 10 | 93.2 | Nontoxic | 2 | 1 | 3 | 2 | 3 | 2 | 3 | 1 | 4.25
22108609 | TiO2 | 21 | Manufacturer | 134.82 | DLS | -35.2 | Zeta-potential | 71.3 | Estimation | -9.779 | -4.16 | -7.49 | 5.77 | MTT | A549 | Human | Lung | Cancer | 72h | 50 | 90.93 | Nontoxic | 2 | 1 | 3 | 2 | 3 | 2 | 3 | 1 | 4.25
22108609 | TiO2 | 21 | Manufacturer | 134.82 | DLS | -35.2 | Zeta-potential | 71.3 | Estimation | -9.779 | -4.16 | -7.49 | 5.77 | MTT | A549 | Human | Lung | Cancer | 72h | 100 | 88.95 | Nontoxic | 2 | 1 | 3 | 2 | 3 | 2 | 3 | 1 | 4.25
22108609 | TiO2 | 21 | Manufacturer | 134.82 | DLS | -35.2 | Zeta-potential | 71.3 | Estimation | -9.779 | -4.16 | -7.49 | 5.77 | MTT | A549 | Human | Lung | Cancer | 48h | 10 | 91.21 | Nontoxic | 2 | 1 | 3 | 2 | 3 | 2 | 3 | 1 | 4.25
22108609 | TiO2 | 21 | Manufacturer | 134.82 | DLS | -35.2 | Zeta-potential | 71.3 | Estimation | -9.779 | -4.16 | -7.49 | 5.77 | MTT | A549 | Human | Lung | Cancer | 48h | 50 | 89.3 | Nontoxic | 2 | 1 | 3 | 2 | 3 | 2 | 3 | 1 | 4.25
22108609 | TiO2 | 21 | Manufacturer | 134.82 | DLS | -35.2 | Zeta-potential | 71.3 | Estimation | -9.779 | -4.16 | -7.49 | 5.77 | MTT | A549 | Human | Lung | Cancer | 48h | 100 | 87.25 | Nontoxic | 2 | 1 | 3 | 2 | 3 | 2 | 3 | 1 | 4.25
22108609 | TiO2 | 21 | Manufacturer | 134.82 | DLS | -35.2 | Zeta-potential | 71.3 | Estimation | -9.779 | -4.16 | -7.49 | 5.77 | MTT | A549 | Human | Lung | Cancer | 24h | 10 | 94.051 | Nontoxic | 2 | 1 | 3 | 2 | 3 | 2 | 3 | 1 | 4.25
22108609 | TiO2 | 21 | Manufacturer | 134.82 | DLS | -35.2 | Zeta-potential | 71.3 | Estimation | -9.779 | -4.16 | -7.49 | 5.77 | MTT | A549 | Human | Lung | Cancer | 24h | 50 | 91.21 | Nontoxic | 2 | 1 | 3 | 2 | 3 | 2 | 3 | 1 | 4.25
22108609 | TiO2 | 21 | Manufacturer | 134.82 | DLS | -35.2 | Zeta-potential | 71.3 | Estimation | -9.779 | -4.16 | -7.49 | 5.77 | MTT | A549 | Human | Lung | Cancer | 24h | 100 | 90.085 | Nontoxic | 2 | 1 | 3 | 2 | 3 | 2 | 3 | 1 | 4.25
22108609 | TiO2 | 21 | Manufacturer | 985.8 | DLS | -29.2 | Zeta-potential | 71.3 | Estimation | -9.779 | -4.16 | -7.49 | 5.77 | MTT | HepG2 | Human | Liver | Cancer | 72h | 10 | 99.12 | Nontoxic | 2 | 1 | 3 | 2 | 3 | 2 | 3 | 1 | 4.25
22108609 | TiO2 | 21 | Manufacturer | 985.8 | DLS | -29.2 | Zeta-potential | 71.3 | Estimation | -9.779 | -4.16 | -7.49 | 5.77 | MTT | HepG2 | Human | Liver | Cancer | 72h | 50 | 96.77 | Nontoxic | 2 | 1 | 3 | 2 | 3 | 2 | 3 | 1 | 4.25
22108609 | TiO2 | 21 | Manufacturer | 985.8 | DLS | -29.2 | Zeta-potential | 71.3 | Estimation | -9.779 | -4.16 | -7.49 | 5.77 | MTT | HepG2 | Human | Liver | Cancer | 72h | 100 | 93.25 | Nontoxic | 2 | 1 | 3 | 2 | 3 | 2 | 3 | 1 | 4.25
22108609 | TiO2 | 21 | Manufacturer | 985.8 | DLS | -29.2 | Zeta-potential | 71.3 | Estimation | -9.779 | -4.16 | -7.49 | 5.77 | MTT | HepG2 | Human | Liver | Cancer | 48h | 10 | 95.89 | Nontoxic | 2 | 1 | 3 | 2 | 3 | 2 | 3 | 1 | 4.25
22108609 | TiO2 | 21 | Manufacturer | 985.8 | DLS | -29.2 | Zeta-potential | 71.3 | Estimation | -9.779 | -4.16 | -7.49 | 5.77 | MTT | HepG2 | Human | Liver | Cancer | 48h | 50 | 94.13 | Nontoxic | 2 | 1 | 3 | 2 | 3 | 2 | 3 | 1 | 4.25
22108609 | TiO2 | 21 | Manufacturer | 985.8 | DLS | -29.2 | Zeta-potential | 71.3 | Estimation | -9.779 | -4.16 | -7.49 | 5.77 | MTT | HepG2 | Human | Liver | Cancer | 48h | 100 | 92.66 | Nontoxic | 2 | 1 | 3 | 2 | 3 | 2 | 3 | 1 | 4.25
22108609 | TiO2 | 21 | Manufacturer | 985.8 | DLS | -29.2 | Zeta-potential | 71.3 | Estimation | -9.779 | -4.16 | -7.49 | 5.77 | MTT | HepG2 | Human | Liver | Cancer | 24h | 10 | 99.4135 | Nontoxic | 2 | 1 | 3 | 2 | 3 | 2 | 3 | 1 | 4.25
22108609 | TiO2 | 21 | Manufacturer | 985.8 | DLS | -29.2 | Zeta-potential | 71.3 | Estimation | -9.779 | -4.16 | -7.49 | 5.77 | MTT | HepG2 | Human | Liver | Cancer | 24h | 50 | 100.2933 | Nontoxic | 2 | 1 | 3 | 2 | 3 | 2 | 3 | 1 | 4.25
22108609 | TiO2 | 21 | Manufacturer | 985.8 | DLS | -29.2 | Zeta-potential | 71.3 | Estimation | -9.779 | -4.16 | -7.49 | 5.77 | MTT | HepG2 | Human | Liver | Cancer | 24h | 100 | 98.827 | Nontoxic | 2 | 1 | 3 | 2 | 3 | 2 | 3 | 1 | 4.25
22108609 | TiO2 | 21 | Manufacturer | 133.3 | DLS | -32.5 | Zeta-potential | 71.3 | Estimation | -9.779 | -4.16 | -7.49 | 5.77 | MTT | HepG2 | Human | Liver | Cancer | 72h | 10 | 95.8944 | Nontoxic | 2 | 1 | 3 | 2 | 3 | 2 | 3 | 1 | 4.25
22108609 | TiO2 | 21 | Manufacturer | 133.3 | DLS | -32.5 | Zeta-potential | 71.3 | Estimation | -9.779 | -4.16 | -7.49 | 5.77 | MTT | HepG2 | Human | Liver | Cancer | 72h | 50 | 95.8744 | Nontoxic | 2 | 1 | 3 | 2 | 3 | 2 | 3 | 1 | 4.25
22108609 | TiO2 | 21 | Manufacturer | 133.3 | DLS | -32.5 | Zeta-potential | 71.3 | Estimation | -9.779 | -4.16 | -7.49 | 5.77 | MTT | HepG2 | Human | Liver | Cancer | 72h | 100 | 91.7889 | Nontoxic | 2 | 1 | 3 | 2 | 3 | 2 | 3 | 1 | 4.25
22108609 | TiO2 | 21 | Manufacturer | 133.3 | DLS | -32.5 | Zeta-potential | 71.3 | Estimation | -9.779 | -4.16 | -7.49 | 5.77 | MTT | HepG2 | Human | Liver | Cancer | 48h | 10 | 95.3079 | Nontoxic | 2 | 1 | 3 | 2 | 3 | 2 | 3 | 1 | 4.25
22108609 | TiO2 | 21 | Manufacturer | 133.3 | DLS | -32.5 | Zeta-potential | 71.3 | Estimation | -9.779 | -4.16 | -7.49 | 5.77 | MTT | HepG2 | Human | Liver | Cancer | 48h | 50 | 92.0821 | Nontoxic | 2 | 1 | 3 | 2 | 3 | 2 | 3 | 1 | 4.25
22108609 | TiO2 | 21 | Manufacturer | 133.3 | DLS | -32.5 | Zeta-potential | 71.3 | Estimation | -9.779 | -4.16 | -7.49 | 5.77 | MTT | HepG2 | Human | Liver | Cancer | 48h | 100 | 87.9765 | Nontoxic | 2 | 1 | 3 | 2 | 3 | 2 | 3 | 1 | 4.25
22108609 | TiO2 | 21 | Manufacturer | 133.3 | DLS | -32.5 | Zeta-potential | 71.3 | Estimation | -9.779 | -4.16 | -7.49 | 5.77 | MTT | HepG2 | Human | Liver | Cancer | 24h | 10 | 96.188 | Nontoxic | 2 | 1 | 3 | 2 | 3 | 2 | 3 | 1 | 4.25
22108609 | TiO2 | 21 | Manufacturer | 133.3 | DLS | -32.5 | Zeta-potential | 71.3 | Estimation | -9.779 | -4.16 | -7.49 | 5.77 | MTT | HepG2 | Human | Liver | Cancer | 24h | 50 | 93.8416 | Nontoxic | 2 | 1 | 3 | 2 | 3 | 2 | 3 | 1 | 4.25
22108609 | TiO2 | 21 | Manufacturer | 133.3 | DLS | -32.5 | Zeta-potential | 71.3 | Estimation | -9.779 | -4.16 | -7.49 | 5.77 | MTT | HepG2 | Human | Liver | Cancer | 24h | 100 | 93.2551 | Nontoxic | 2 | 1 | 3 | 2 | 3 | 2 | 3 | 1 | 4.25
22108609 | TiO2 | 21 | Manufacturer | 1123.1 | DLS | -30.5 | Zeta-potential | 71.3 | Estimation | -9.779 | -4.16 | -7.49 | 5.77 | MTT | THP-1 | Human | Blood | Cancer | 72h | 10 | 101.355 | Nontoxic | 2 | 1 | 3 | 2 | 3 | 2 | 3 | 1 | 4.25
22108609 | TiO2 | 21 | Manufacturer | 1123.1 | DLS | -30.5 | Zeta-potential | 71.3 | Estimation | -9.779 | -4.16 | -7.49 | 5.77 | MTT | THP-1 | Human | Blood | Cancer | 72h | 50 | 96.748 | Nontoxic | 2 | 1 | 3 | 2 | 3 | 2 | 3 | 1 | 4.25
22108609 | TiO2 | 21 | Manufacturer | 1123.1 | DLS | -30.5 | Zeta-potential | 71.3 | Estimation | -9.779 | -4.16 | -7.49 | 5.77 | MTT | THP-1 | Human | Blood | Cancer | 72h | 100 | 94.3 | Nontoxic | 2 | 1 | 3 | 2 | 3 | 2 | 3 | 1 | 4.25
22108609 | TiO2 | 21 | Manufacturer | 1123.1 | DLS | -30.5 | Zeta-potential | 71.3 | Estimation | -9.779 | -4.16 | -7.49 | 5.77 | MTT | THP-1 | Human | Blood | Cancer | 48h | 10 | 98.9 | Nontoxic | 2 | 1 | 3 | 2 | 3 | 2 | 3 | 1 | 4.25
22108609 | TiO2 | 21 | Manufacturer | 1123.1 | DLS | -30.5 | Zeta-potential | 71.3 | Estimation | -9.779 | -4.16 | -7.49 | 5.77 | MTT | THP-1 | Human | Blood | Cancer | 48h | 50 | 95.393 | Nontoxic | 2 | 1 | 3 | 2 | 3 | 2 | 3 | 1 | 4.25
22108609 | TiO2 | 21 | Manufacturer | 1123.1 | DLS | -30.5 | Zeta-potential | 71.3 | Estimation | -9.779 | -4.16 | -7.49 | 5.77 | MTT | THP-1 | Human | Blood | Cancer | 48h | 100 | 92.68 | Nontoxic | 2 | 1 | 3 | 2 | 3 | 2 | 3 | 1 | 4.25
22108609 | TiO2 | 21 | Manufacturer | 1123.1 | DLS | -30.5 | Zeta-potential | 71.3 | Estimation | -9.779 | -4.16 | -7.49 | 5.77 | MTT | THP-1 | Human | Blood | Cancer | 24h | 10 | 99.187 | Nontoxic | 2 | 1 | 3 | 2 | 3 | 2 | 3 | 1 | 4.25
22108609 | TiO2 | 21 | Manufacturer | 1123.1 | DLS | -30.5 | Zeta-potential | 71.3 | Estimation | -9.779 | -4.16 | -7.49 | 5.77 | MTT | THP-1 | Human | Blood | Cancer | 24h | 50 | 98.645 | Nontoxic | 2 | 1 | 3 | 2 | 3 | 2 | 3 | 1 | 4.25
22108609 | TiO2 | 21 | Manufacturer | 1123.1 | DLS | -30.5 | Zeta-potential | 71.3 | Estimation | -9.779 | -4.16 | -7.49 | 5.77 | MTT | THP-1 | Human | Blood | Cancer | 24h | 100 | 92.6829 | Nontoxic | 2 | 1 | 3 | 2 | 3 | 2 | 3 | 1 | 4.25
22108609 | TiO2 | 21 | Manufacturer | 129.5 | DLS | -33.7 | Zeta-potential | 71.3 | Estimation | -9.779 | -4.16 | -7.49 | 5.77 | MTT | THP-1 | Human | Blood | Cancer | 72h | 10 | 96.477 | Nontoxic | 2 | 1 | 3 | 2 | 3 | 2 | 3 | 1 | 4.25
22108609 | TiO2 | 21 | Manufacturer | 129.5 | DLS | -33.7 | Zeta-potential | 71.3 | Estimation | -9.779 | -4.16 | -7.49 | 5.77 | MTT | THP-1 | Human | Blood | Cancer | 72h | 50 | 97.09 | Nontoxic | 2 | 1 | 3 | 2 | 3 | 2 | 3 | 1 | 4.25
22108609 | TiO2 | 21 | Manufacturer | 129.5 | DLS | -33.7 | Zeta-potential | 71.3 | Estimation | -9.779 | -4.16 | -7.49 | 5.77 | MTT | THP-1 | Human | Blood | Cancer | 72h | 100 | 92.4119 | Nontoxic | 2 | 1 | 3 | 2 | 3 | 2 | 3 | 1 | 4.25
22108609 | TiO2 | 21 | Manufacturer | 129.5 | DLS | -33.7 | Zeta-potential | 71.3 | Estimation | -9.779 | -4.16 | -7.49 | 5.77 | MTT | THP-1 | Human | Blood | Cancer | 48h | 10 | 100.8 | Nontoxic | 2 | 1 | 3 | 2 | 3 | 2 | 3 | 1 | 4.25
22108609 | TiO2 | 21 | Manufacturer | 129.5 | DLS | -33.7 | Zeta-potential | 71.3 | Estimation | -9.779 | -4.16 | -7.49 | 5.77 | MTT | THP-1 | Human | Blood | Cancer | 48h | 50 | 97.561 | Nontoxic | 2 | 1 | 3 | 2 | 3 | 2 | 3 | 1 | 4.25
22108609 | TiO2 | 21 | Manufacturer | 129.5 | DLS | -33.7 | Zeta-potential | 71.3 | Estimation | -9.779 | -4.16 | -7.49 | 5.77 | MTT | THP-1 | Human | Blood | Cancer | 48h | 100 | 95.935 | Nontoxic | 2 | 1 | 3 | 2 | 3 | 2 | 3 | 1 | 4.25
22108609 | TiO2 | 21 | Manufacturer | 129.5 | DLS | -33.7 | Zeta-potential | 71.3 | Estimation | -9.779 | -4.16 | -7.49 | 5.77 | MTT | THP-1 | Human | Blood | Cancer | 24h | 10 | 96.2 | Nontoxic | 2 | 1 | 3 | 2 | 3 | 2 | 3 | 1 | 4.25
22108609 | TiO2 | 21 | Manufacturer | 129.5 | DLS | -33.7 | Zeta-potential | 71.3 | Estimation | -9.779 | -4.16 | -7.49 | 5.77 | MTT | THP-1 | Human | Blood | Cancer | 24h | 50 | 95.93 | Nontoxic | 2 | 1 | 3 | 2 | 3 | 2 | 3 | 1 | 4.25
22108609 | TiO2 | 21 | Manufacturer | 129.5 | DLS | -33.7 | Zeta-potential | 71.3 | Estimation | -9.779 | -4.16 | -7.49 | 5.77 | MTT | THP-1 | Human | Blood | Cancer | 24h | 100 | 93.49 | Nontoxic | 2 | 1 | 3 | 2 | 3 | 2 | 3 | 1 | 4.25
24873758 | TiO2 | 36 | TEM | 589 | LD | -24 | Zeta-potential | 50 | Manufacturer | -9.779 | -4.16 | -7.49 | 5.77 | MTS | TR146 | Human | Neck | Cancer | 24h | 5 | 95 | Nontoxic | 3 | 2 | 3 | 1 | 3 | 2 | 2 | 1 | 4.25
24873758 | TiO2 | 36 | TEM | 589 | LD | -24 | Zeta-potential | 50 | Manufacturer | -9.779 | -4.16 | -7.49 | 5.77 | MTS | TR146 | Human | Neck | Cancer | 24h | 10 | 99.6 | Nontoxic | 3 | 2 | 3 | 1 | 3 | 2 | 2 | 1 | 4.25
24873758 | TiO2 | 36 | TEM | 589 | LD | -24 | Zeta-potential | 50 | Manufacturer | -9.779 | -4.16 | -7.49 | 5.77 | MTS | TR146 | Human | Neck | Cancer | 24h | 15 | 103.5 | Nontoxic | 3 | 2 | 3 | 1 | 3 | 2 | 2 | 1 | 4.25
24873758 | TiO2 | 36 | TEM | 589 | LD | -24 | Zeta-potential | 50 | Manufacturer | -9.779 | -4.16 | -7.49 | 5.77 | MTS | TR146 | Human | Neck | Cancer | 24h | 20 | 104.6 | Nontoxic | 3 | 2 | 3 | 1 | 3 | 2 | 2 | 1 | 4.25
24873758 | TiO2 | 36 | TEM | 589 | LD | -24 | Zeta-potential | 50 | Manufacturer | -9.779 | -4.16 | -7.49 | 5.77 | MTS | TR146 | Human | Neck | Cancer | 24h | 25 | 106.07 | Nontoxic | 3 | 2 | 3 | 1 | 3 | 2 | 2 | 1 | 4.25
24873758 | TiO2 | 36 | TEM | 589 | LD | -24 | Zeta-potential | 50 | Manufacturer | -9.779 | -4.16 | -7.49 | 5.77 | MTS | TR146 | Human | Neck | Cancer | 24h | 53.6 | 102.52 | Nontoxic | 3 | 2 | 3 | 1 | 3 | 2 | 2 | 1 | 4.25
24873758 | TiO2 | 36 | TEM | 589 | LD | -24 | Zeta-potential | 50 | Manufacturer | -9.779 | -4.16 | -7.49 | 5.77 | MTS | TR146 | Human | Neck | Cancer | 24h | 82.4 | 107.13 | Nontoxic | 3 | 2 | 3 | 1 | 3 | 2 | 2 | 1 | 4.25
24873758 | TiO2 | 36 | TEM | 589 | LD | -24 | Zeta-potential | 50 | Manufacturer | -9.779 | -4.16 | -7.49 | 5.77 | MTS | TR146 | Human | Neck | Cancer | 24h | 102.4 | 102.88 | Nontoxic | 3 | 2 | 3 | 1 | 3 | 2 | 2 | 1 | 4.25
24873758 | TiO2 | 36 | TEM | 589 | LD | -24 | Zeta-potential | 50 | Manufacturer | -9.779 | -4.16 | -7.49 | 5.77 | MTS | TR146 | Human | Neck | Cancer | 24h | 150 | 105.36 | Nontoxic | 3 | 2 | 3 | 1 | 3 | 2 | 2 | 1 | 4.25
24873758 | TiO2 | 36 | TEM | 589 | LD | -24 | Zeta-potential | 50 | Manufacturer | -9.779 | -4.16 | -7.49 | 5.77 | MTS | TR146 | Human | Neck | Cancer | 24h | 200 | 102.5 | Nontoxic | 3 | 2 | 3 | 1 | 3 | 2 | 2 | 1 | 4.25
24873758 | TiO2 | 36 | TEM | 589 | LD | -24 | Zeta-potential | 50 | Manufacturer | -9.779 | -4.16 | -7.49 | 5.77 | MTS | TR146 | Human | Neck | Cancer | 4h | 5 | 105.1225 | Nontoxic | 3 | 2 | 3 | 1 | 3 | 2 | 2 | 1 | 4.25
24873758 | TiO2 | 36 | TEM | 589 | LD | -24 | Zeta-potential | 50 | Manufacturer | -9.779 | -4.16 | -7.49 | 5.77 | MTS | TR146 | Human | Neck | Cancer | 4h | 10 | 103.34 | Nontoxic | 3 | 2 | 3 | 1 | 3 | 2 | 2 | 1 | 4.25
24873758 | TiO2 | 36 | TEM | 589 | LD | -24 | Zeta-potential | 50 | Manufacturer | -9.779 | -4.16 | -7.49 | 5.77 | MTS | TR146 | Human | Neck | Cancer | 4h | 15 | 105.47 | Nontoxic | 3 | 2 | 3 | 1 | 3 | 2 | 2 | 1 | 4.25
24873758 | TiO2 | 36 | TEM | 589 | LD | -24 | Zeta-potential | 50 | Manufacturer | -9.779 | -4.16 | -7.49 | 5.77 | MTS | TR146 | Human | Neck | Cancer | 4h | 20 | 108 | Nontoxic | 3 | 2 | 3 | 1 | 3 | 2 | 2 | 1 | 4.25
24873758 | TiO2 | 36 | TEM | 589 | LD | -24 | Zeta-potential | 50 | Manufacturer | -9.779 | -4.16 | -7.49 | 5.77 | MTS | TR146 | Human | Neck | Cancer | 4h | 25 | 110.8 | Nontoxic | 3 | 2 | 3 | 1 | 3 | 2 | 2 | 1 | 4.25
24873758 | TiO2 | 36 | TEM | 589 | LD | -24 | Zeta-potential | 50 | Manufacturer | -9.779 | -4.16 | -7.49 | 5.77 | MTS | TR146 | Human | Neck | Cancer | 4h | 50 | 115.45 | Nontoxic | 3 | 2 | 3 | 1 | 3 | 2 | 2 | 1 | 4.25
24873758 | TiO2 | 36 | TEM | 589 | LD | -24 | Zeta-potential | 50 | Manufacturer | -9.779 | -4.16 | -7.49 | 5.77 | MTS | TR146 | Human | Neck | Cancer | 4h | 82.38 | 121.5 | Nontoxic | 3 | 2 | 3 | 1 | 3 | 2 | 2 | 1 | 4.25
24873758 | TiO2 | 36 | TEM | 589 | LD | -24 | Zeta-potential | 50 | Manufacturer | -9.779 | -4.16 | -7.49 | 5.77 | MTS | TR146 | Human | Neck | Cancer | 4h | 102.62 | 125.79 | Nontoxic | 3 | 2 | 3 | 1 | 3 | 2 | 2 | 1 | 4.25
24873758 | TiO2 | 36 | TEM | 589 | LD | -24 | Zeta-potential | 50 | Manufacturer | -9.779 | -4.16 | -7.49 | 5.77 | MTS | TR146 | Human | Neck | Cancer | 4h | 150 | 136.8 | Nontoxic | 3 | 2 | 3 | 1 | 3 | 2 | 2 | 1 | 4.25
24873758 | TiO2 | 36 | TEM | 589 | LD | -24 | Zeta-potential | 50 | Manufacturer | -9.779 | -4.16 | -7.49 | 5.77 | MTS | TR146 | Human | Neck | Cancer | 4h | 200 | 135.4 | Nontoxic | 3 | 2 | 3 | 1 | 3 | 2 | 2 | 1 | 4.25
21980536 | TiO2 | 15 | TEM | 417.7 | DLS | -7.83 | Zeta-potential | 50 | Manufacturer | -9.779 | -4.16 | -7.49 | 5.77 | MTT | A549 | Human | Lung | Cancer | 24h | 0 | 100 | Nontoxic | 3 | 2 | 3 | 2 | 3 | 2 | 2 | 1 | 4.5
21980536 | TiO2 | 15 | TEM | 417.7 | DLS | -7.83 | Zeta-potential | 50 | Manufacturer | -9.779 | -4.16 | -7.49 | 5.77 | MTT | A549 | Human | Lung | Cancer | 24h | 10 | 89.21 | Nontoxic | 3 | 2 | 3 | 2 | 3 | 2 | 2 | 1 | 4.5
21980536 | TiO2 | 15 | TEM | 417.7 | DLS | -7.83 | Zeta-potential | 50 | Manufacturer | -9.779 | -4.16 | -7.49 | 5.77 | MTT | A549 | Human | Lung | Cancer | 24h | 50 | 81.95 | Nontoxic | 3 | 2 | 3 | 2 | 3 | 2 | 2 | 1 | 4.5
21092754 | TiO2 | 50 | TEM | 171.4 | DLS | -11.5 | Zeta-potential | 30 | Estimation | -9.779 | -4.16 | -7.49 | 5.77 | MTT | A431 | Human | Skin | Cancer | 6h | 0 | 100.32 | Nontoxic | 3 | 2 | 3 | 2 | 3 | 2 | 3 | 1 | 4.75
21092754 | TiO2 | 50 | TEM | 171.4 | DLS | -11.5 | Zeta-potential | 30 | Estimation | -9.779 | -4.16 | -7.49 | 5.77 | MTT | A431 | Human | Skin | Cancer | 6h | 0.008 | 99.68 | Nontoxic | 3 | 2 | 3 | 2 | 3 | 2 | 3 | 1 | 4.75
21092754 | TiO2 | 50 | TEM | 171.4 | DLS | -11.5 | Zeta-potential | 30 | Estimation | -9.779 | -4.16 | -7.49 | 5.77 | MTT | A431 | Human | Skin | Cancer | 6h | 0.08 | 98.41 | Nontoxic | 3 | 2 | 3 | 2 | 3 | 2 | 3 | 1 | 4.75
21092754 | TiO2 | 50 | TEM | 171.4 | DLS | -11.5 | Zeta-potential | 30 | Estimation | -9.779 | -4.16 | -7.49 | 5.77 | MTT | A431 | Human | Skin | Cancer | 6h | 0.8 | 97.14 | Nontoxic | 3 | 2 | 3 | 2 | 3 | 2 | 3 | 1 | 4.75
21092754 | TiO2 | 50 | TEM | 171.4 | DLS | -11.5 | Zeta-potential | 30 | Estimation | -9.779 | -4.16 | -7.49 | 5.77 | MTT | A431 | Human | Skin | Cancer | 6h | 8 | 95.23 | Nontoxic | 3 | 2 | 3 | 2 | 3 | 2 | 3 | 1 | 4.75
21092754 | TiO2 | 50 | TEM | 171.4 | DLS | -11.5 | Zeta-potential | 30 | Estimation | -9.779 | -4.16 | -7.49 | 5.77 | MTT | A431 | Human | Skin | Cancer | 6h | 80 | 93.97 | Nontoxic | 3 | 2 | 3 | 2 | 3 | 2 | 3 | 1 | 4.75
22419868 | TiO2 | 21 | SEM | 74 | DLS | -9.42 | Zeta-potential | 57 | BET | -9.779 | -4.16 | -7.49 | 5.77 | Annexiv V/PI staining | MCF-10A | Human | Breast | Cancer | 24h | 0 | 96.5641 | Nontoxic | 3 | 2 | 3 | 2 | 3 | 2 | 3 | 2 | 5
22419868 | TiO2 | 21 | SEM | 74 | DLS | -9.42 | Zeta-potential | 57 | BET | -9.779 | -4.16 | -7.49 | 5.77 | Annexiv V/PI staining | MCF-10A | Human | Breast | Cancer | 24h | 150 | 96.0304 | Nontoxic | 3 | 2 | 3 | 2 | 3 | 2 | 3 | 2 | 5
22419868 | TiO2 | 21 | SEM | 74 | DLS | -9.42 | Zeta-potential | 57 | BET | -9.779 | -4.16 | -7.49 | 5.77 | Annexiv V/PI staining | WI-38 | Human | Lung | Normal | 24h | 0 | 94.7795 | Nontoxic | 3 | 2 | 3 | 2 | 3 | 2 | 3 | 2 | 5
22419868 | TiO2 | 21 | SEM | 74 | DLS | -9.42 | Zeta-potential | 57 | BET | -9.779 | -4.16 | -7.49 | 5.77 | Annexiv V/PI staining | WI-38 | Human | Lung | Normal | 24h | 150 | 79.0703 | Nontoxic | 3 | 2 | 3 | 2 | 3 | 2 | 3 | 2 | 5
22419868 | TiO2 | 21 | SEM | 74 | DLS | -9.42 | Zeta-potential | 57 | BET | -9.779 | -4.16 | -7.49 | 5.77 | Annexiv V/PI staining | Chang Liver | Human | Liver | Normal | 24h | 0 | 95.6434 | Nontoxic | 3 | 2 | 3 | 2 | 3 | 2 | 3 | 2 | 5
22419868 | TiO2 | 21 | SEM | 74 | DLS | -9.42 | Zeta-potential | 57 | BET | -9.779 | -4.16 | -7.49 | 5.77 | Annexiv V/PI staining | Chang Liver | Human | Liver | Normal | 24h | 150 | 94.7002 | Nontoxic | 3 | 2 | 3 | 2 | 3 | 2 | 3 | 2 | 5
22419868 | TiO2 | 21 | SEM | 133 | DLS | -9.42 | Zeta-potential | 57 | BET | -9.779 | -4.16 | -7.49 | 5.77 | Annexiv V/PI staining | Chang Liver | Human | Liver | Normal | 24h | 0 | 95.6434 | Nontoxic | 3 | 2 | 3 | 2 | 3 | 2 | 3 | 2 | 5
22419868 | TiO2 | 21 | SEM | 133 | DLS | -9.42 | Zeta-potential | 57 | BET | -9.779 | -4.16 | -7.49 | 5.77 | Annexiv V/PI staining | Chang Liver | Human | Liver | Normal | 24h | 150 | 93.2046 | Nontoxic | 3 | 2 | 3 | 2 | 3 | 2 | 3 | 2 | 5
22419868 | TiO2 | 21 | SEM | 327 | DLS | -9.42 | Zeta-potential | 57 | BET | -9.779 | -4.16 | -7.49 | 5.77 | Annexiv V/PI staining | Chang Liver | Human | Liver | Normal | 24h | 0 | 95.6434 | Nontoxic | 3 | 2 | 3 | 2 | 3 | 2 | 3 | 2 | 5
22419868 | TiO2 | 21 | SEM | 327 | DLS | -9.42 | Zeta-potential | 57 | BET | -9.779 | -4.16 | -7.49 | 5.77 | Annexiv V/PI staining | Chang Liver | Human | Liver | Normal | 24h | 150 | 92.45 | Nontoxic | 3 | 2 | 3 | 2 | 3 | 2 | 3 | 2 | 5
22303956 | TiO2 | 29.2 | TEM | 2300 | DLS | -14.6 | Zeta-potential | 51.3 | Estimation | -9.779 | -4.16 | -7.49 | 5.77 | MTT | MCF-7 | Human | Breast | Cancer | 24h | 0 | 100.1985 | Nontoxic | 3 | 2 | 3 | 2 | 3 | 2 | 3 | 1 | 4.75
22303956 | TiO2 | 29.2 | TEM | 2300 | DLS | -14.6 | Zeta-potential | 51.3 | Estimation | -9.779 | -4.16 | -7.49 | 5.77 | MTT | MCF-7 | Human | Breast | Cancer | 24h | 5 | 97.2154 | Nontoxic | 3 | 2 | 3 | 2 | 3 | 2 | 3 | 1 | 4.75
22303956 | TiO2 | 29.2 | TEM | 2300 | DLS | -14.6 | Zeta-potential | 51.3 | Estimation | -9.779 | -4.16 | -7.49 | 5.77 | MTT | MCF-7 | Human | Breast | Cancer | 24h | 10 | 99.6264 | Nontoxic | 3 | 2 | 3 | 2 | 3 | 2 | 3 | 1 | 4.75
22303956 | TiO2 | 29.2 | TEM | 2300 | DLS | -14.6 | Zeta-potential | 51.3 | Estimation | -9.779 | -4.16 | -7.49 | 5.77 | MTT | MCF-7 | Human | Breast | Cancer | 24h | 20 | 105.6334 | Nontoxic | 3 | 2 | 3 | 2 | 3 | 2 | 3 | 1 | 4.75
22303956 | TiO2 | 29.2 | TEM | 2300 | DLS | -14.6 | Zeta-potential | 51.3 | Estimation | -9.779 | -4.16 | -7.49 | 5.77 | MTT | MCF-7 | Human | Breast | Cancer | 24h | 50 | 98.1553 | Nontoxic | 3 | 2 | 3 | 2 | 3 | 2 | 3 | 1 | 4.75
22303956 | TiO2 | 29.2 | TEM | 2300 | DLS | -14.6 | Zeta-potential | 51.3 | Estimation | -9.779 | -4.16 | -7.49 | 5.77 | MTT | MCF-7 | Human | Breast | Cancer | 24h | 100 | 101.9148 | Nontoxic | 3 | 2 | 3 | 2 | 3 | 2 | 3 | 1 | 4.75
22303956 | TiO2 | 29.2 | TEM | 2300 | DLS | -14.6 | Zeta-potential | 51.3 | Estimation | -9.779 | -4.16 | -7.49 | 5.77 | MTT | MCF-7 | Human | Breast | Cancer | 24h | 200 | 92.0257 | Nontoxic | 3 | 2 | 3 | 2 | 3 | 2 | 3 | 1 | 4.75
22303956 | TiO2 | 29.2 | TEM | 1380 | DLS | -14.6 | Zeta-potential | 51.3 | Estimation | -9.779 | -4.16 | -7.49 | 5.77 | MTT | MCF-7 | Human | Breast | Cancer | 24h | 0 | 100.0291 | Nontoxic | 3 | 2 | 3 | 2 | 3 | 2 | 3 | 1 | 4.75
22303956 | TiO2 | 29.2 | TEM | 1380 | DLS | -14.6 | Zeta-potential | 51.3 | Estimation | -9.779 | -4.16 | -7.49 | 5.77 | MTT | MCF-7 | Human | Breast | Cancer | 24h | 5 | 108.6759 | Nontoxic | 3 | 2 | 3 | 2 | 3 | 2 | 3 | 1 | 4.75
22303956 | TiO2 | 29.2 | TEM | 1380 | DLS | -14.6 | Zeta-potential | 51.3 | Estimation | -9.779 | -4.16 | -7.49 | 5.77 | MTT | MCF-7 | Human | Breast | Cancer | 24h | 10 | 111.7757 | Nontoxic | 3 | 2 | 3 | 2 | 3 | 2 | 3 | 1 | 4.75
22303956 | TiO2 | 29.2 | TEM | 1380 | DLS | -14.6 | Zeta-potential | 51.3 | Estimation | -9.779 | -4.16 | -7.49 | 5.77 | MTT | MCF-7 | Human | Breast | Cancer | 24h | 20 | 110.6744 | Nontoxic | 3 | 2 | 3 | 2 | 3 | 2 | 3 | 1 | 4.75
22303956 | TiO2 | 29.2 | TEM | 1380 | DLS | -14.6 | Zeta-potential | 51.3 | Estimation | -9.779 | -4.16 | -7.49 | 5.77 | MTT | MCF-7 | Human | Breast | Cancer | 24h | 50 | 103.999 | Nontoxic | 3 | 2 | 3 | 2 | 3 | 2 | 3 | 1 | 4.75
22303956 | TiO2 | 29.2 | TEM | 1380 | DLS | -14.6 | Zeta-potential | 51.3 | Estimation | -9.779 | -4.16 | -7.49 | 5.77 | MTT | MCF-7 | Human | Breast | Cancer | 24h | 100 | 97.8063 | Nontoxic | 3 | 2 | 3 | 2 | 3 | 2 | 3 | 1 | 4.75
22303956 | TiO2 | 29.2 | TEM | 1380 | DLS | -14.6 | Zeta-potential | 51.3 | Estimation | -9.779 | -4.16 | -7.49 | 5.77 | MTT | MCF-7 | Human | Breast | Cancer | 24h | 200 | 91.0561 | Nontoxic | 3 | 2 | 3 | 2 | 3 | 2 | 3 | 1 | 4.75
22927021 | TiO2 | 22 | TEM | 255.8 | DLS | 20.9 | Zeta-potential | 50 | Manufacturer | -9.779 | -4.16 | -7.49 | 5.77 | PicoGreen | BJ | Human | Skin | Normal | 24h | 0 | 100.1983 | Nontoxic | 3 | 2 | 3 | 2 | 3 | 2 | 2 | 1 | 4.5
22927021 | TiO2 | 22 | TEM | 255.8 | DLS | 20.9 | Zeta-potential | 50 | Manufacturer | -9.779 | -4.16 | -7.49 | 5.77 | PicoGreen | BJ | Human | Skin | Normal | 24h | 10 | 96.8839 | Nontoxic | 3 | 2 | 3 | 2 | 3 | 2 | 2 | 1 | 4.5
22927021 | TiO2 | 22 | TEM | 255.8 | DLS | 20.9 | Zeta-potential | 50 | Manufacturer | -9.779 | -4.16 | -7.49 | 5.77 | PicoGreen | BJ | Human | Skin | Normal | 24h | 25 | 98.4136 | Nontoxic | 3 | 2 | 3 | 2 | 3 | 2 | 2 | 1 | 4.5
22927021 | TiO2 | 22 | TEM | 255.8 | DLS | 20.9 | Zeta-potential | 50 | Manufacturer | -9.779 | -4.16 | -7.49 | 5.77 | PicoGreen | BJ | Human | Skin | Normal | 24h | 50 | 97.2663 | Nontoxic | 3 | 2 | 3 | 2 | 3 | 2 | 2 | 1 | 4.5
22927021 | TiO2 | 22 | TEM | 255.8 | DLS | 20.9 | Zeta-potential | 50 | Manufacturer | -9.779 | -4.16 | -7.49 | 5.77 | PicoGreen | BJ | Human | Skin | Normal | 24h | 100 | 97.2946 | Nontoxic | 3 | 2 | 3 | 2 | 3 | 2 | 2 | 1 | 4.5
22927021 | TiO2 | 22 | TEM | 255.8 | DLS | 20.9 | Zeta-potential | 50 | Manufacturer | -9.779 | -4.16 | -7.49 | 5.77 | PicoGreen | BJ | Human | Skin | Normal | 24h | 250 | 76.4164 | Nontoxic | 3 | 2 | 3 | 2 | 3 | 2 | 2 | 1 | 4.5
22927021 | TiO2 | 22 | TEM | 255.8 | DLS | 20.9 | Zeta-potential | 50 | Manufacturer | -9.779 | -4.16 | -7.49 | 5.77 | PicoGreen | BJ | Human | Skin | Normal | 24h | 500 | 73.2578 | Nontoxic | 3 | 2 | 3 | 2 | 3 | 2 | 2 | 1 | 4.5
22927021 | TiO2 | 22 | TEM | 255.8 | DLS | 20.9 | Zeta-potential | 50 | Manufacturer | -9.779 | -4.16 | -7.49 | 5.77 | PicoGreen | BJ | Human | Skin | Normal | 24h | 1000 | 71.119 | Nontoxic | 3 | 2 | 3 | 2 | 3 | 2 | 2 | 1 | 4.5
23894303 | TiO2 | 31.3 | TEM | 340 | DLS | -12.2 | Zeta-potential | 50 | Manufacturer | -9.779 | -4.16 | -7.49 | 5.77 | MTT | HMDM | Human | Blood | Normal | 48h | 0 | 100.4534 | Nontoxic | 3 | 2 | 3 | 2 | 3 | 2 | 2 | 1 | 4.5
23894303 | TiO2 | 31.3 | TEM | 340 | DLS | -12.2 | Zeta-potential | 50 | Manufacturer | -9.779 | -4.16 | -7.49 | 5.77 | MTT | HMDM | Human | Blood | Normal | 48h | 0.5 | 101.7091 | Nontoxic | 3 | 2 | 3 | 2 | 3 | 2 | 2 | 1 | 4.5
23894303 | TiO2 | 31.3 | TEM | 340 | DLS | -12.2 | Zeta-potential | 50 | Manufacturer | -9.779 | -4.16 | -7.49 | 5.77 | MTT | HMDM | Human | Blood | Normal | 48h | 1 | 96.0586 | Nontoxic | 3 | 2 | 3 | 2 | 3 | 2 | 2 | 1 | 4.5
23894303 | TiO2 | 31.3 | TEM | 340 | DLS | -12.2 | Zeta-potential | 50 | Manufacturer | -9.779 | -4.16 | -7.49 | 5.77 | MTT | HMDM | Human | Blood | Normal | 48h | 5 | 102.3369 | Nontoxic | 3 | 2 | 3 | 2 | 3 | 2 | 2 | 1 | 4.5
23894303 | TiO2 | 31.3 | TEM | 340 | DLS | -12.2 | Zeta-potential | 50 | Manufacturer | -9.779 | -4.16 | -7.49 | 5.77 | MTT | HMDM | Human | Blood | Normal | 48h | 10 | 104.6913 | Nontoxic | 3 | 2 | 3 | 2 | 3 | 2 | 2 | 1 | 4.5
23894303 | TiO2 | 31.3 | TEM | 340 | DLS | -12.2 | Zeta-potential | 50 | Manufacturer | -9.779 | -4.16 | -7.49 | 5.77 | MTT | HMDM | Human | Blood | Normal | 48h | 50 | 104.2204 | Nontoxic | 3 | 2 | 3 | 2 | 3 | 2 | 2 | 1 | 4.5
23894303 | TiO2 | 31.3 | TEM | 340 | DLS | -12.2 | Zeta-potential | 50 | Manufacturer | -9.779 | -4.16 | -7.49 | 5.77 | MTT | HMDM | Human | Blood | Normal | 48h | 100 | 113.481 | Nontoxic | 3 | 2 | 3 | 2 | 3 | 2 | 2 | 1 | 4.5
23894303 | TiO2 | 31.3 | TEM | 340 | DLS | -12.2 | Zeta-potential | 50 | Manufacturer | -9.779 | -4.16 | -7.49 | 5.77 | MTT | HMDM | Human | Blood | Normal | 24h | 0 | 100.4534 | Nontoxic | 3 | 2 | 3 | 2 | 3 | 2 | 2 | 1 | 4.5
23894303 | TiO2 | 31.3 | TEM | 340 | DLS | -12.2 | Zeta-potential | 50 | Manufacturer | -9.779 | -4.16 | -7.49 | 5.77 | MTT | HMDM | Human | Blood | Normal | 24h | 0.5 | 104.2204 | Nontoxic | 3 | 2 | 3 | 2 | 3 | 2 | 2 | 1 | 4.5
23894303 | TiO2 | 31.3 | TEM | 340 | DLS | -12.2 | Zeta-potential | 50 | Manufacturer | -9.779 | -4.16 | -7.49 | 5.77 | MTT | HMDM | Human | Blood | Normal | 24h | 1 | 100.4534 | Nontoxic | 3 | 2 | 3 | 2 | 3 | 2 | 2 | 1 | 4.5
23894303 | TiO2 | 31.3 | TEM | 340 | DLS | -12.2 | Zeta-potential | 50 | Manufacturer | -9.779 | -4.16 | -7.49 | 5.77 | MTT | HMDM | Human | Blood | Normal | 24h | 5 | 103.2787 | Nontoxic | 3 | 2 | 3 | 2 | 3 | 2 | 2 | 1 | 4.5
23894303 | TiO2 | 31.3 | TEM | 340 | DLS | -12.2 | Zeta-potential | 50 | Manufacturer | -9.779 | -4.16 | -7.49 | 5.77 | MTT | HMDM | Human | Blood | Normal | 24h | 10 | 109.8709 | Nontoxic | 3 | 2 | 3 | 2 | 3 | 2 | 2 | 1 | 4.5
23894303 | TiO2 | 31.3 | TEM | 340 | DLS | -12.2 | Zeta-potential | 50 | Manufacturer | -9.779 | -4.16 | -7.49 | 5.77 | MTT | HMDM | Human | Blood | Normal | 24h | 50 | 101.2382 | Nontoxic | 3 | 2 | 3 | 2 | 3 | 2 | 2 | 1 | 4.5
23894303 | TiO2 | 31.3 | TEM | 340 | DLS | -12.2 | Zeta-potential | 50 | Manufacturer | -9.779 | -4.16 | -7.49 | 5.77 | MTT | HMDM | Human | Blood | Normal | 24h | 100 | 105.3191 | Nontoxic | 3 | 2 | 3 | 2 | 3 | 2 | 2 | 1 | 4.5
22138173 | TiO2 | 40 | TEM | 322.3 | DLS | -25.27 | Zeta-potential | 50 | BET | -9.779 | -4.16 | -7.49 | 5.77 | ATP | L-02 | Human | Liver | Normal | 24h | 0 | 90.4 | Nontoxic | 3 | 2 | 3 | 2 | 3 | 2 | 3 | 2 | 5
22138173 | TiO2 | 40 | TEM | 322.3 | DLS | -25.27 | Zeta-potential | 50 | BET | -9.779 | -4.16 | -7.49 | 5.77 | ATP | L-02 | Human | Liver | Normal | 24h | 1 | 91.1 | Nontoxic | 3 | 2 | 3 | 2 | 3 | 2 | 3 | 2 | 5
22138173 | TiO2 | 40 | TEM | 322.3 | DLS | -25.27 | Zeta-potential | 50 | BET | -9.779 | -4.16 | -7.49 | 5.77 | ATP | L-02 | Human | Liver | Normal | 24h | 5 | 92.6 | Nontoxic | 3 | 2 | 3 | 2 | 3 | 2 | 3 | 2 | 5
22138173 | TiO2 | 40 | TEM | 322.3 | DLS | -25.27 | Zeta-potential | 50 | BET | -9.779 | -4.16 | -7.49 | 5.77 | ATP | L-02 | Human | Liver | Normal | 24h | 10 | 89.6 | Nontoxic | 3 | 2 | 3 | 2 | 3 | 2 | 3 | 2 | 5
22138173 | TiO2 | 40 | TEM | 322.3 | DLS | -25.27 | Zeta-potential | 50 | BET | -9.779 | -4.16 | -7.49 | 5.77 | ATP | L-02 | Human | Liver | Normal | 12h | 0 | 92.6 | Nontoxic | 3 | 2 | 3 | 2 | 3 | 2 | 3 | 2 | 5
22138173 | TiO2 | 40 | TEM | 322.3 | DLS | -25.27 | Zeta-potential | 50 | BET | -9.779 | -4.16 | -7.49 | 5.77 | ATP | L-02 | Human | Liver | Normal | 12h | 1 | 93.9 | Nontoxic | 3 | 2 | 3 | 2 | 3 | 2 | 3 | 2 | 5
22138173 | TiO2 | 40 | TEM | 322.3 | DLS | -25.27 | Zeta-potential | 50 | BET | -9.779 | -4.16 | -7.49 | 5.77 | ATP | L-02 | Human | Liver | Normal | 12h | 5 | 92.2 | Nontoxic | 3 | 2 | 3 | 2 | 3 | 2 | 3 | 2 | 5
22138173 | TiO2 | 40 | TEM | 322.3 | DLS | -25.27 | Zeta-potential | 50 | BET | -9.779 | -4.16 | -7.49 | 5.77 | ATP | L-02 | Human | Liver | Normal | 12h | 10 | 92.5 | Nontoxic | 3 | 2 | 3 | 2 | 3 | 2 | 3 | 2 | 5
22138173 | TiO2 | 40 | TEM | 322.3 | DLS | -25.27 | Zeta-potential | 50 | BET | -9.779 | -4.16 | -7.49 | 5.77 | ATP | L-02 | Human | Liver | Normal | 6h | 0 | 96.2 | Nontoxic | 3 | 2 | 3 | 2 | 3 | 2 | 3 | 2 | 5
22138173 | TiO2 | 40 | TEM | 322.3 | DLS | -25.27 | Zeta-potential | 50 | BET | -9.779 | -4.16 | -7.49 | 5.77 | ATP | L-02 | Human | Liver | Normal | 6h | 1 | 97.3 | Nontoxic | 3 | 2 | 3 | 2 | 3 | 2 | 3 | 2 | 5
22138173 | TiO2 | 40 | TEM | 322.3 | DLS | -25.27 | Zeta-potential | 50 | BET | -9.779 | -4.16 | -7.49 | 5.77 | ATP | L-02 | Human | Liver | Normal | 6h | 5 | 89.4 | Nontoxic | 3 | 2 | 3 | 2 | 3 | 2 | 3 | 2 | 5
22138173 | TiO2 | 40 | TEM | 322.3 | DLS | -25.27 | Zeta-potential | 50 | BET | -9.779 | -4.16 | -7.49 | 5.77 | ATP | L-02 | Human | Liver | Normal | 6h | 10 | 91.5 | Nontoxic | 3 | 2 | 3 | 2 | 3 | 2 | 3 | 2 | 5
22939914 | TiO2 | 20 | TEM | 385 | DLS | -12.5 | Zeta-potential | 74.9 | Estimation | -9.779 | -4.16 | -7.49 | 5.77 | MTT | PC12 | Mouse | Adrenal gland | Cancer | 48h | 0 | 100 | Nontoxic | 3 | 2 | 3 | 2 | 3 | 2 | 3 | 1 | 4.75
22939914 | TiO2 | 20 | TEM | 385 | DLS | -12.5 | Zeta-potential | 74.9 | Estimation | -9.779 | -4.16 | -7.49 | 5.77 | MTT | PC12 | Mouse | Adrenal gland | Cancer | 48h | 500 | 86.7 | Nontoxic | 3 | 2 | 3 | 2 | 3 | 2 | 3 | 1 | 4.75
23274916 | TiO2 | 5.5 | TEM | 600 | DLS | -19 | Zeta-potential | 272.4 | Estimation | -9.779 | -4.16 | -7.49 | 5.77 | MTT | V79-4 | Hamster | Lung | Normal | 48h | 0 | 100.7463 | Nontoxic | 3 | 2 | 3 | 2 | 3 | 2 | 3 | 1 | 4.75
23274916 | TiO2 | 5.5 | TEM | 600 | DLS | -19 | Zeta-potential | 272.4 | Estimation | -9.779 | -4.16 | -7.49 | 5.77 | MTT | V79-4 | Hamster | Lung | Normal | 48h | 10 | 95.2985 | Nontoxic | 3 | 2 | 3 | 2 | 3 | 2 | 3 | 1 | 4.75
23274916 | TiO2 | 5.5 | TEM | 600 | DLS | -19 | Zeta-potential | 272.4 | Estimation | -9.779 | -4.16 | -7.49 | 5.77 | MTT | V79-4 | Hamster | Lung | Normal | 48h | 100 | 85.7463 | Nontoxic | 3 | 2 | 3 | 2 | 3 | 2 | 3 | 1 | 4.75
23274916 | TiO2 | 5.5 | TEM | 600 | DLS | -19 | Zeta-potential | 272.4 | Estimation | -9.779 | -4.16 | -7.49 | 5.77 | MTT | V79-4 | Hamster | Lung | Normal | 24h | 0 | 100.7463 | Nontoxic | 3 | 2 | 3 | 2 | 3 | 2 | 3 | 1 | 4.75
23274916 | TiO2 | 5.5 | TEM | 600 | DLS | -19 | Zeta-potential | 272.4 | Estimation | -9.779 | -4.16 | -7.49 | 5.77 | MTT | V79-4 | Hamster | Lung | Normal | 24h | 10 | 95.3731 | Nontoxic | 3 | 2 | 3 | 2 | 3 | 2 | 3 | 1 | 4.75
23274916 | TiO2 | 5.5 | TEM | 600 | DLS | -19 | Zeta-potential | 272.4 | Estimation | -9.779 | -4.16 | -7.49 | 5.77 | MTT | V79-4 | Hamster | Lung | Normal | 24h | 100 | 87.6119 | Nontoxic | 3 | 2 | 3 | 2 | 3 | 2 | 3 | 1 | 4.75
23274916 | TiO2 | 169.4 | TEM | 365 | DLS | -13 | Zeta-potential | 9.8 | BET | -9.779 | -4.16 | -7.49 | 5.77 | MTT | V79-4 | Hamster | Lung | Normal | 48h | 0 | 100.7463 | Nontoxic | 3 | 2 | 3 | 2 | 3 | 2 | 3 | 2 | 5
23274916 | TiO2 | 169.4 | TEM | 365 | DLS | -13 | Zeta-potential | 9.8 | BET | -9.779 | -4.16 | -7.49 | 5.77 | MTT | V79-4 | Hamster | Lung | Normal | 48h | 10 | 79.7761 | Nontoxic | 3 | 2 | 3 | 2 | 3 | 2 | 3 | 2 | 5
23274916 | TiO2 | 169.4 | TEM | 365 | DLS | -13 | Zeta-potential | 9.8 | BET | -9.779 | -4.16 | -7.49 | 5.77 | MTT | V79-4 | Hamster | Lung | Normal | 48h | 100 | 58.6567 | Nontoxic | 3 | 2 | 3 | 2 | 3 | 2 | 3 | 2 | 5
23274916 | TiO2 | 169.4 | TEM | 365 | DLS | -13 | Zeta-potential | 9.8 | BET | -9.779 | -4.16 | -7.49 | 5.77 | MTT | V79-4 | Hamster | Lung | Normal | 24h | 0 | 100.7463 | Nontoxic | 3 | 2 | 3 | 2 | 3 | 2 | 3 | 2 | 5
23274916 | TiO2 | 169.4 | TEM | 365 | DLS | -13 | Zeta-potential | 9.8 | BET | -9.779 | -4.16 | -7.49 | 5.77 | MTT | V79-4 | Hamster | Lung | Normal | 24h | 10 | 83.1343 | Nontoxic | 3 | 2 | 3 | 2 | 3 | 2 | 3 | 2 | 5
23274916 | TiO2 | 169.4 | TEM | 365 | DLS | -13 | Zeta-potential | 9.8 | BET | -9.779 | -4.16 | -7.49 | 5.77 | MTT | V79-4 | Hamster | Lung | Normal | 24h | 100 | 59.2537 | Nontoxic | 3 | 2 | 3 | 2 | 3 | 2 | 3 | 2 | 5
23274916 | TiO2 | 15.5 | TEM | 420 | DLS | -12 | Zeta-potential | 107.4 | BET | -9.779 | -4.16 | -7.49 | 5.77 | MTT | V79-4 | Hamster | Lung | Normal | 48h | 0 | 100.7463 | Nontoxic | 3 | 2 | 3 | 2 | 3 | 2 | 3 | 2 | 5
23274916 | TiO2 | 15.5 | TEM | 420 | DLS | -12 | Zeta-potential | 107.4 | BET | -9.779 | -4.16 | -7.49 | 5.77 | MTT | V79-4 | Hamster | Lung | Normal | 48h | 10 | 68.1343 | Nontoxic | 3 | 2 | 3 | 2 | 3 | 2 | 3 | 2 | 5
23274916 | TiO2 | 15.5 | TEM | 420 | DLS | -12 | Zeta-potential | 107.4 | BET | -9.779 | -4.16 | -7.49 | 5.77 | MTT | V79-4 | Hamster | Lung | Normal | 48h | 100 | 38.0597 | Toxic | 3 | 2 | 3 | 2 | 3 | 2 | 3 | 2 | 5
23274916 | TiO2 | 15.5 | TEM | 420 | DLS | -12 | Zeta-potential | 107.4 | BET | -9.779 | -4.16 | -7.49 | 5.77 | MTT | V79-4 | Hamster | Lung | Normal | 24h | 0 | 100.7463 | Nontoxic | 3 | 2 | 3 | 2 | 3 | 2 | 3 | 2 | 5
23274916 | TiO2 | 15.5 | TEM | 420 | DLS | -12 | Zeta-potential | 107.4 | BET | -9.779 | -4.16 | -7.49 | 5.77 | MTT | V79-4 | Hamster | Lung | Normal | 24h | 10 | 70.8955 | Nontoxic | 3 | 2 | 3 | 2 | 3 | 2 | 3 | 2 | 5
23274916 | TiO2 | 15.5 | TEM | 420 | DLS | -12 | Zeta-potential | 107.4 | BET | -9.779 | -4.16 | -7.49 | 5.77 | MTT | V79-4 | Hamster | Lung | Normal | 24h | 100 | 40.6716 | Toxic | 3 | 2 | 3 | 2 | 3 | 2 | 3 | 2 | 5
23274916 | TiO2 | 34.1 | TEM | 400 | DLS | -12 | Zeta-potential | 48.9 | BET | -9.779 | -4.16 | -7.49 | 5.77 | MTT | V79-4 | Hamster | Lung | Normal | 48h | 0 | 100.7463 | Nontoxic | 3 | 2 | 3 | 2 | 3 | 2 | 3 | 2 | 5
23274916 | TiO2 | 34.1 | TEM | 400 | DLS | -12 | Zeta-potential | 48.9 | BET | -9.779 | -4.16 | -7.49 | 5.77 | MTT | V79-4 | Hamster | Lung | Normal | 48h | 10 | 78.5821 | Nontoxic | 3 | 2 | 3 | 2 | 3 | 2 | 3 | 2 | 5
23274916 | TiO2 | 34.1 | TEM | 400 | DLS | -12 | Zeta-potential | 48.9 | BET | -9.779 | -4.16 | -7.49 | 5.77 | MTT | V79-4 | Hamster | Lung | Normal | 48h | 100 | 45.5224 | Toxic | 3 | 2 | 3 | 2 | 3 | 2 | 3 | 2 | 5
23274916 | TiO2 | 34.1 | TEM | 400 | DLS | -12 | Zeta-potential | 48.9 | BET | -9.779 | -4.16 | -7.49 | 5.77 | MTT | V79-4 | Hamster | Lung | Normal | 24h | 0 | 100.7463 | Nontoxic | 3 | 2 | 3 | 2 | 3 | 2 | 3 | 2 | 5
23274916 | TiO2 | 34.1 | TEM | 400 | DLS | -12 | Zeta-potential | 48.9 | BET | -9.779 | -4.16 | -7.49 | 5.77 | MTT | V79-4 | Hamster | Lung | Normal | 24h | 10 | 77.3881 | Nontoxic | 3 | 2 | 3 | 2 | 3 | 2 | 3 | 2 | 5
23274916 | TiO2 | 34.1 | TEM | 400 | DLS | -12 | Zeta-potential | 48.9 | BET | -9.779 | -4.16 | -7.49 | 5.77 | MTT | V79-4 | Hamster | Lung | Normal | 24h | 100 | 48.4328 | Toxic | 3 | 2 | 3 | 2 | 3 | 2 | 3 | 2 | 5
23274916 | TiO2 | 5.9 | TEM | 460 | DLS | -12 | Zeta-potential | 280.9 | BET | -9.779 | -4.16 | -7.49 | 5.77 | MTT | V79-4 | Hamster | Lung | Normal | 48h | 0 | 100.7463 | Nontoxic | 3 | 2 | 3 | 2 | 3 | 2 | 3 | 2 | 5
23274916 | TiO2 | 5.9 | TEM | 460 | DLS | -12 | Zeta-potential | 280.9 | BET | -9.779 | -4.16 | -7.49 | 5.77 | MTT | V79-4 | Hamster | Lung | Normal | 48h | 10 | 79.9254 | Nontoxic | 3 | 2 | 3 | 2 | 3 | 2 | 3 | 2 | 5
23274916 | TiO2 | 5.9 | TEM | 460 | DLS | -12 | Zeta-potential | 280.9 | BET | -9.779 | -4.16 | -7.49 | 5.77 | MTT | V79-4 | Hamster | Lung | Normal | 48h | 100 | 48.2836 | Toxic | 3 | 2 | 3 | 2 | 3 | 2 | 3 | 2 | 5
23111874 | TiO2 | 7.5 | Estimation | 434.1 | DLS | -7.83 | Zeta-potential | 200 | Manufacturer | -9.779 | -4.16 | -7.49 | 5.77 | MTS | A549 | Human | Lung | Cancer | 48h | 0 | 100.5526 | Nontoxic | 3 | 1 | 3 | 2 | 3 | 2 | 2 | 1 | 4.25
23111874 | TiO2 | 7.5 | Estimation | 434.1 | DLS | -7.83 | Zeta-potential | 200 | Manufacturer | -9.779 | -4.16 | -7.49 | 5.77 | MTS | A549 | Human | Lung | Cancer | 48h | 1 | 98.2572 | Nontoxic | 3 | 1 | 3 | 2 | 3 | 2 | 2 | 1 | 4.25
23111874 | TiO2 | 7.5 | Estimation | 434.1 | DLS | -7.83 | Zeta-potential | 200 | Manufacturer | -9.779 | -4.16 | -7.49 | 5.77 | MTS | A549 | Human | Lung | Cancer | 48h | 5 | 93.22 | Nontoxic | 3 | 1 | 3 | 2 | 3 | 2 | 2 | 1 | 4.25
23111874 | TiO2 | 7.5 | Estimation | 434.1 | DLS | -7.83 | Zeta-potential | 200 | Manufacturer | -9.779 | -4.16 | -7.49 | 5.77 | MTS | A549 | Human | Lung | Cancer | 48h | 10 | 89.458 | Nontoxic | 3 | 1 | 3 | 2 | 3 | 2 | 2 | 1 | 4.25
23111874 | TiO2 | 7.5 | Estimation | 434.1 | DLS | -7.83 | Zeta-potential | 200 | Manufacturer | -9.779 | -4.16 | -7.49 | 5.77 | MTS | A549 | Human | Lung | Cancer | 48h | 50 | 82.9543 | Nontoxic | 3 | 1 | 3 | 2 | 3 | 2 | 2 | 1 | 4.25
23111874 | TiO2 | 7.5 | Estimation | 434.1 | DLS | -7.83 | Zeta-potential | 200 | Manufacturer | -9.779 | -4.16 | -7.49 | 5.77 | MTS | A549 | Human | Lung | Cancer | 48h | 100 | 79.5112 | Nontoxic | 3 | 1 | 3 | 2 | 3 | 2 | 2 | 1 | 4.25
23111874 | TiO2 | 7.5 | Estimation | 434.1 | DLS | -7.83 | Zeta-potential | 200 | Manufacturer | -9.779 | -4.16 | -7.49 | 5.77 | MTS | A549 | Human | Lung | Cancer | 24h | 0 | 100.5526 | Nontoxic | 3 | 1 | 3 | 2 | 3 | 2 | 2 | 1 | 4.25
23111874 | TiO2 | 7.5 | Estimation | 434.1 | DLS | -7.83 | Zeta-potential | 200 | Manufacturer | -9.779 | -4.16 | -7.49 | 5.77 | MTS | A549 | Human | Lung | Cancer | 24h | 1 | 98.2572 | Nontoxic | 3 | 1 | 3 | 2 | 3 | 2 | 2 | 1 | 4.25
23111874 | TiO2 | 7.5 | Estimation | 434.1 | DLS | -7.83 | Zeta-potential | 200 | Manufacturer | -9.779 | -4.16 | -7.49 | 5.77 | MTS | A549 | Human | Lung | Cancer | 24h | 5 | 96.3443 | Nontoxic | 3 | 1 | 3 | 2 | 3 | 2 | 2 | 1 | 4.25
23111874 | TiO2 | 7.5 | Estimation | 434.1 | DLS | -7.83 | Zeta-potential | 200 | Manufacturer | -9.779 | -4.16 | -7.49 | 5.77 | MTS | A549 | Human | Lung | Cancer | 24h | 10 | 92.9012 | Nontoxic | 3 | 1 | 3 | 2 | 3 | 2 | 2 | 1 | 4.25
23111874 | TiO2 | 7.5 | Estimation | 434.1 | DLS | -7.83 | Zeta-potential | 200 | Manufacturer | -9.779 | -4.16 | -7.49 | 5.77 | MTS | A549 | Human | Lung | Cancer | 24h | 50 | 87.5452 | Nontoxic | 3 | 1 | 3 | 2 | 3 | 2 | 2 | 1 | 4.25
23111874 | TiO2 | 7.5 | Estimation | 434.1 | DLS | -7.83 | Zeta-potential | 200 | Manufacturer | -9.779 | -4.16 | -7.49 | 5.77 | MTS | A549 | Human | Lung | Cancer | 24h | 100 | 85.2497 | Nontoxic | 3 | 1 | 3 | 2 | 3 | 2 | 2 | 1 | 4.25
22983807 | TiO2 | 100 | TEM | 1336 | DLS | -9.9 | Zeta-potential | 15 | Estimation | -9.779 | -4.16 | -7.49 | 5.77 | MTS | BEAS-2B | Human | Lung | Normal | 24h | 0 | 100 | Nontoxic | 3 | 2 | 3 | 2 | 3 | 2 | 3 | 1 | 4.75
22983807 | TiO2 | 100 | TEM | 1336 | DLS | -9.9 | Zeta-potential | 15 | Estimation | -9.779 | -4.16 | -7.49 | 5.77 | MTS | BEAS-2B | Human | Lung | Normal | 24h | 10 | 94.93709 | Nontoxic | 3 | 2 | 3 | 2 | 3 | 2 | 3 | 1 | 4.75
22983807 | TiO2 | 100 | TEM | 1336 | DLS | -9.9 | Zeta-potential | 15 | Estimation | -9.779 | -4.16 | -7.49 | 5.77 | MTS | BEAS-2B | Human | Lung | Normal | 24h | 30 | 96.38506 | Nontoxic | 3 | 2 | 3 | 2 | 3 | 2 | 3 | 1 | 4.75
22983807 | TiO2 | 100 | TEM | 1336 | DLS | -9.9 | Zeta-potential | 15 | Estimation | -9.779 | -4.16 | -7.49 | 5.77 | MTS | BEAS-2B | Human | Lung | Normal | 24h | 100 | 93.53905 | Nontoxic | 3 | 2 | 3 | 2 | 3 | 2 | 3 | 1 | 4.75
22983807 | TiO2 | 100 | TEM | 1336 | DLS | -9.9 | Zeta-potential | 15 | Estimation | -9.779 | -4.16 | -7.49 | 5.77 | MTS | BEAS-2B | Human | Lung | Normal | 24h | 300 | 96.38506 | Nontoxic | 3 | 2 | 3 | 2 | 3 | 2 | 3 | 1 | 4.75
22983807 | TiO2 | 20 | TEM | 707 | DLS | -12.1 | Zeta-potential | 50.4 | BET | -9.779 | -4.16 | -7.49 | 5.77 | MTS | BEAS-2B | Human | Lung | Normal | 24h | 0 | 100 | Nontoxic | 3 | 2 | 3 | 2 | 3 | 2 | 3 | 2 | 5
22983807 | TiO2 | 20 | TEM | 707 | DLS | -12.1 | Zeta-potential | 50.4 | BET | -9.779 | -4.16 | -7.49 | 5.77 | MTS | BEAS-2B | Human | Lung | Normal | 24h | 10 | 99.27102 | Nontoxic | 3 | 2 | 3 | 2 | 3 | 2 | 3 | 2 | 5
22983807 | TiO2 | 20 | TEM | 707 | DLS | -12.1 | Zeta-potential | 50.4 | BET | -9.779 | -4.16 | -7.49 | 5.77 | MTS | BEAS-2B | Human | Lung | Normal | 24h | 30 | 100 | Nontoxic | 3 | 2 | 3 | 2 | 3 | 2 | 3 | 2 | 5
22983807 | TiO2 | 20 | TEM | 707 | DLS | -12.1 | Zeta-potential | 50.4 | BET | -9.779 | -4.16 | -7.49 | 5.77 | MTS | BEAS-2B | Human | Lung | Normal | 24h | 100 | 96.7845 | Nontoxic | 3 | 2 | 3 | 2 | 3 | 2 | 3 | 2 | 5
22983807 | TiO2 | 20 | TEM | 707 | DLS | -12.1 | Zeta-potential | 50.4 | BET | -9.779 | -4.16 | -7.49 | 5.77 | MTS | BEAS-2B | Human | Lung | Normal | 24h | 300 | 79.74835 | Nontoxic | 3 | 2 | 3 | 2 | 3 | 2 | 3 | 2 | 5
22983807 | TiO2 | 10 | TEM | 1457 | DLS | -11 | Zeta-potential | 166 | BET | -9.779 | -4.16 | -7.49 | 5.77 | MTS | BEAS-2B | Human | Lung | Normal | 24h | 0 | 100 | Nontoxic | 3 | 2 | 3 | 2 | 3 | 2 | 3 | 2 | 5
22983807 | TiO2 | 10 | TEM | 1457 | DLS | -11 | Zeta-potential | 166 | BET | -9.779 | -4.16 | -7.49 | 5.77 | MTS | BEAS-2B | Human | Lung | Normal | 24h | 10 | 94.68657 | Nontoxic | 3 | 2 | 3 | 2 | 3 | 2 | 3 | 2 | 5
22983807 | TiO2 | 10 | TEM | 1457 | DLS | -11 | Zeta-potential | 166 | BET | -9.779 | -4.16 | -7.49 | 5.77 | MTS | BEAS-2B | Human | Lung | Normal | 24h | 30 | 91.30348 | Nontoxic | 3 | 2 | 3 | 2 | 3 | 2 | 3 | 2 | 5
22983807 | TiO2 | 10 | TEM | 1457 | DLS | -11 | Zeta-potential | 166 | BET | -9.779 | -4.16 | -7.49 | 5.77 | MTS | BEAS-2B | Human | Lung | Normal | 24h | 100 | 96.75622 | Nontoxic | 3 | 2 | 3 | 2 | 3 | 2 | 3 | 2 | 5
22983807 | TiO2 | 10 | TEM | 1457 | DLS | -11 | Zeta-potential | 166 | BET | -9.779 | -4.16 | -7.49 | 5.77 | MTS | BEAS-2B | Human | Lung | Normal | 24h | 300 | 84.50746 | Nontoxic | 3 | 2 | 3 | 2 | 3 | 2 | 3 | 2 | 5
22983807 | TiO2 | 100 | TEM | 444 | DLS | -9.3 | Zeta-potential | 15 | Estimation | -9.779 | -4.16 | -7.49 | 5.77 | MTS | RAW264.7 | Mouse | Blood | Cancer | 24h | 0 | 100 | Nontoxic | 3 | 2 | 3 | 2 | 3 | 2 | 3 | 1 | 4.75
22983807 | TiO2 | 100 | TEM | 444 | DLS | -9.3 | Zeta-potential | 15 | Estimation | -9.779 | -4.16 | -7.49 | 5.77 | MTS | RAW264.7 | Mouse | Blood | Cancer | 24h | 10 | 88.39856 | Nontoxic | 3 | 2 | 3 | 2 | 3 | 2 | 3 | 1 | 4.75
22983807 | TiO2 | 100 | TEM | 444 | DLS | -9.3 | Zeta-potential | 15 | Estimation | -9.779 | -4.16 | -7.49 | 5.77 | MTS | RAW264.7 | Mouse | Blood | Cancer | 24h | 30 | 84.51478 | Nontoxic | 3 | 2 | 3 | 2 | 3 | 2 | 3 | 1 | 4.75
22983807 | TiO2 | 100 | TEM | 444 | DLS | -9.3 | Zeta-potential | 15 | Estimation | -9.779 | -4.16 | -7.49 | 5.77 | MTS | RAW264.7 | Mouse | Blood | Cancer | 24h | 100 | 98.91174 | Nontoxic | 3 | 2 | 3 | 2 | 3 | 2 | 3 | 1 | 4.75
22983807 | TiO2 | 100 | TEM | 444 | DLS | -9.3 | Zeta-potential | 15 | Estimation | -9.779 | -4.16 | -7.49 | 5.77 | MTS | RAW264.7 | Mouse | Blood | Cancer | 24h | 300 | 87.36022 | Nontoxic | 3 | 2 | 3 | 2 | 3 | 2 | 3 | 1 | 4.75
22983807 | TiO2 | 20 | TEM | 338 | DLS | -7.7 | Zeta-potential | 50.4 | BET | -9.779 | -4.16 | -7.49 | 5.77 | MTS | RAW264.7 | Mouse | Blood | Cancer | 24h | 0 | 100 | Nontoxic | 3 | 2 | 3 | 2 | 3 | 2 | 3 | 2 | 5
22983807 | TiO2 | 20 | TEM | 338 | DLS | -7.7 | Zeta-potential | 50.4 | BET | -9.779 | -4.16 | -7.49 | 5.77 | MTS | RAW264.7 | Mouse | Blood | Cancer | 24h | 10 | 107.9473 | Nontoxic | 3 | 2 | 3 | 2 | 3 | 2 | 3 | 2 | 5
22983807 | TiO2 | 20 | TEM | 338 | DLS | -7.7 | Zeta-potential | 50.4 | BET | -9.779 | -4.16 | -7.49 | 5.77 | MTS | RAW264.7 | Mouse | Blood | Cancer | 24h | 30 | 116.9728 | Nontoxic | 3 | 2 | 3 | 2 | 3 | 2 | 3 | 2 | 5
22983807 | TiO2 | 20 | TEM | 338 | DLS | -7.7 | Zeta-potential | 50.4 | BET | -9.779 | -4.16 | -7.49 | 5.77 | MTS | RAW264.7 | Mouse | Blood | Cancer | 24h | 100 | 106.859 | Nontoxic | 3 | 2 | 3 | 2 | 3 | 2 | 3 | 2 | 5
22983807 | TiO2 | 20 | TEM | 338 | DLS | -7.7 | Zeta-potential | 50.4 | BET | -9.779 | -4.16 | -7.49 | 5.77 | MTS | RAW264.7 | Mouse | Blood | Cancer | 24h | 300 | 99.68051 | Nontoxic | 3 | 2 | 3 | 2 | 3 | 2 | 3 | 2 | 5
22983807 | TiO2 | 10 | TEM | 262 | DLS | -5.7 | Zeta-potential | 166 | BET | -9.779 | -4.16 | -7.49 | 5.77 | MTS | RAW264.7 | Mouse | Blood | Cancer | 24h | 0 | 100 | Nontoxic | 3 | 2 | 3 | 2 | 3 | 2 | 3 | 2 | 5
22983807 | TiO2 | 10 | TEM | 262 | DLS | -5.7 | Zeta-potential | 166 | BET | -9.779 | -4.16 | -7.49 | 5.77 | MTS | RAW264.7 | Mouse | Blood | Cancer | 24h | 10 | 103.9594 | Nontoxic | 3 | 2 | 3 | 2 | 3 | 2 | 3 | 2 | 5
22983807 | TiO2 | 10 | TEM | 262 | DLS | -5.7 | Zeta-potential | 166 | BET | -9.779 | -4.16 | -7.49 | 5.77 | MTS | RAW264.7 | Mouse | Blood | Cancer | 24h | 30 | 95.68245 | Nontoxic | 3 | 2 | 3 | 2 | 3 | 2 | 3 | 2 | 5
22983807 | TiO2 | 10 | TEM | 262 | DLS | -5.7 | Zeta-potential | 166 | BET | -9.779 | -4.16 | -7.49 | 5.77 | MTS | RAW264.7 | Mouse | Blood | Cancer | 24h | 100 | 104.6757 | Nontoxic | 3 | 2 | 3 | 2 | 3 | 2 | 3 | 2 | 5
22983807 | TiO2 | 10 | TEM | 262 | DLS | -5.7 | Zeta-potential | 166 | BET | -9.779 | -4.16 | -7.49 | 5.77 | MTS | RAW264.7 | Mouse | Blood | Cancer | 24h | 300 | 91.04656 | Nontoxic | 3 | 2 | 3 | 2 | 3 | 2 | 3 | 2 | 5
21255821 | TiO2 | 35 | TEM | 1814 | DLS | -35.5 |  | 66 |  | -9.779 | -4.16 | -7.49 | 5.77 | MTT | A549 | Human | Lung | Cancer | 72h | 0 | 101.5761 | Nontoxic | 3 | 2 | 3 | 2 | 3 | 0 | 3 | 0 | 4
21255821 | TiO2 | 35 | TEM | 1814 | DLS | -35.5 |  | 66 |  | -9.779 | -4.16 | -7.49 | 5.77 | MTT | A549 | Human | Lung | Cancer | 72h | 6.25 | 76.5942 | Nontoxic | 3 | 2 | 3 | 2 | 3 | 0 | 3 | 0 | 4
21255821 | TiO2 | 35 | TEM | 1814 | DLS | -35.5 |  | 66 |  | -9.779 | -4.16 | -7.49 | 5.77 | MTT | A549 | Human | Lung | Cancer | 72h | 12.5 | 82.4275 | Nontoxic | 3 | 2 | 3 | 2 | 3 | 0 | 3 | 0 | 4
21255821 | TiO2 | 35 | TEM | 1814 | DLS | -35.5 |  | 66 |  | -9.779 | -4.16 | -7.49 | 5.77 | MTT | A549 | Human | Lung | Cancer | 72h | 25 | 76.721 | Nontoxic | 3 | 2 | 3 | 2 | 3 | 0 | 3 | 0 | 4
21255821 | TiO2 | 35 | TEM | 1814 | DLS | -35.5 |  | 66 |  | -9.779 | -4.16 | -7.49 | 5.77 | MTT | A549 | Human | Lung | Cancer | 72h | 50 | 73.2971 | Nontoxic | 3 | 2 | 3 | 2 | 3 | 0 | 3 | 0 | 4
21255821 | TiO2 | 35 | TEM | 1814 | DLS | -35.5 |  | 66 |  | -9.779 | -4.16 | -7.49 | 5.77 | MTT | A549 | Human | Lung | Cancer | 12h | 0 | 100.7394 | Nontoxic | 3 | 2 | 3 | 2 | 3 | 0 | 3 | 0 | 4
21255821 | TiO2 | 35 | TEM | 1814 | DLS | -35.5 |  | 66 |  | -9.779 | -4.16 | -7.49 | 5.77 | MTT | A549 | Human | Lung | Cancer | 12h | 6.25 | 124.9775 | Nontoxic | 3 | 2 | 3 | 2 | 3 | 0 | 3 | 0 | 4
21255821 | TiO2 | 35 | TEM | 1814 | DLS | -35.5 |  | 66 |  | -9.779 | -4.16 | -7.49 | 5.77 | MTT | A549 | Human | Lung | Cancer | 12h | 12.5 | 105.284 | Nontoxic | 3 | 2 | 3 | 2 | 3 | 0 | 3 | 0 | 4
21255821 | TiO2 | 35 | TEM | 1814 | DLS | -35.5 |  | 66 |  | -9.779 | -4.16 | -7.49 | 5.77 | MTT | A549 | Human | Lung | Cancer | 12h | 25 | 106.9252 | Nontoxic | 3 | 2 | 3 | 2 | 3 | 0 | 3 | 0 | 4
21255821 | TiO2 | 35 | TEM | 1814 | DLS | -35.5 |  | 66 |  | -9.779 | -4.16 | -7.49 | 5.77 | MTT | A549 | Human | Lung | Cancer | 12h | 50 | 101.6231 | Nontoxic | 3 | 2 | 3 | 2 | 3 | 0 | 3 | 0 | 4
21255821 | TiO2 | 30 | TEM | 1843 | DLS | -30.8 |  | 69 |  | -9.779 | -4.16 | -7.49 | 5.77 | MTT | A549 | Human | Lung | Cancer | 72h | 0 | 101.5761 | Nontoxic | 3 | 2 | 3 | 2 | 3 | 0 | 3 | 0 | 4
21255821 | TiO2 | 30 | TEM | 1843 | DLS | -30.8 |  | 69 |  | -9.779 | -4.16 | -7.49 | 5.77 | MTT | A549 | Human | Lung | Cancer | 72h | 6.25 | 91.4312 | Nontoxic | 3 | 2 | 3 | 2 | 3 | 0 | 3 | 0 | 4
21255821 | TiO2 | 30 | TEM | 1843 | DLS | -30.8 |  | 69 |  | -9.779 | -4.16 | -7.49 | 5.77 | MTT | A549 | Human | Lung | Cancer | 72h | 12.5 | 89.2754 | Nontoxic | 3 | 2 | 3 | 2 | 3 | 0 | 3 | 0 | 4
21255821 | TiO2 | 30 | TEM | 1843 | DLS | -30.8 |  | 69 |  | -9.779 | -4.16 | -7.49 | 5.77 | MTT | A549 | Human | Lung | Cancer | 72h | 25 | 90.7971 | Nontoxic | 3 | 2 | 3 | 2 | 3 | 0 | 3 | 0 | 4
21255821 | TiO2 | 30 | TEM | 1843 | DLS | -30.8 |  | 69 |  | -9.779 | -4.16 | -7.49 | 5.77 | MTT | A549 | Human | Lung | Cancer | 72h | 50 | 81.9837 | Nontoxic | 3 | 2 | 3 | 2 | 3 | 0 | 3 | 0 | 4
21255821 | TiO2 | 30 | TEM | 1843 | DLS | -30.8 |  | 69 |  | -9.779 | -4.16 | -7.49 | 5.77 | MTT | A549 | Human | Lung | Cancer | 12h | 0 | 100.9919 | Nontoxic | 3 | 2 | 3 | 2 | 3 | 0 | 3 | 0 | 4
21255821 | TiO2 | 30 | TEM | 1843 | DLS | -30.8 |  | 69 |  | -9.779 | -4.16 | -7.49 | 5.77 | MTT | A549 | Human | Lung | Cancer | 12h | 6.25 | 119.4229 | Nontoxic | 3 | 2 | 3 | 2 | 3 | 0 | 3 | 0 | 4
21255821 | TiO2 | 30 | TEM | 1843 | DLS | -30.8 |  | 69 |  | -9.779 | -4.16 | -7.49 | 5.77 | MTT | A549 | Human | Lung | Cancer | 12h | 12.5 | 117.4031 | Nontoxic | 3 | 2 | 3 | 2 | 3 | 0 | 3 | 0 | 4
21255821 | TiO2 | 30 | TEM | 1843 | DLS | -30.8 |  | 69 |  | -9.779 | -4.16 | -7.49 | 5.77 | MTT | A549 | Human | Lung | Cancer | 12h | 25 | 111.7538 | Nontoxic | 3 | 2 | 3 | 2 | 3 | 0 | 3 | 0 | 4
21255821 | TiO2 | 30 | TEM | 1843 | DLS | -30.8 |  | 69 |  | -9.779 | -4.16 | -7.49 | 5.77 | MTT | A549 | Human | Lung | Cancer | 12h | 50 | 99.5401 | Nontoxic | 3 | 2 | 3 | 2 | 3 | 0 | 3 | 0 | 4
21255821 | TiO2 | 125 | TEM | 1054 | DLS | -40.8 |  | 38 |  | -9.779 | -4.16 | -7.49 | 5.77 | MTT | A549 | Human | Lung | Cancer | 72h | 0 | 101.7029 | Nontoxic | 3 | 2 | 3 | 2 | 3 | 0 | 3 | 0 | 4
21255821 | TiO2 | 125 | TEM | 1054 | DLS | -40.8 |  | 38 |  | -9.779 | -4.16 | -7.49 | 5.77 | MTT | A549 | Human | Lung | Cancer | 72h | 6.25 | 68.4783 | Nontoxic | 3 | 2 | 3 | 2 | 3 | 0 | 3 | 0 | 4
21255821 | TiO2 | 125 | TEM | 1054 | DLS | -40.8 |  | 38 |  | -9.779 | -4.16 | -7.49 | 5.77 | MTT | A549 | Human | Lung | Cancer | 72h | 12.5 | 57.6993 | Nontoxic | 3 | 2 | 3 | 2 | 3 | 0 | 3 | 0 | 4
21255821 | TiO2 | 125 | TEM | 1054 | DLS | -40.8 |  | 38 |  | -9.779 | -4.16 | -7.49 | 5.77 | MTT | A549 | Human | Lung | Cancer | 72h | 25 | 51.6123 | Nontoxic | 3 | 2 | 3 | 2 | 3 | 0 | 3 | 0 | 4
21255821 | TiO2 | 125 | TEM | 1054 | DLS | -40.8 |  | 38 |  | -9.779 | -4.16 | -7.49 | 5.77 | MTT | A549 | Human | Lung | Cancer | 72h | 50 | 44.5109 | Toxic | 3 | 2 | 3 | 2 | 3 | 0 | 3 | 0 | 4
21255821 | TiO2 | 125 | TEM | 1054 | DLS | -40.8 |  | 38 |  | -9.779 | -4.16 | -7.49 | 5.77 | MTT | A549 | Human | Lung | Cancer | 12h | 0 | 100.8656 | Nontoxic | 3 | 2 | 3 | 2 | 3 | 0 | 3 | 0 | 4
21255821 | TiO2 | 125 | TEM | 1054 | DLS | -40.8 |  | 38 |  | -9.779 | -4.16 | -7.49 | 5.77 | MTT | A549 | Human | Lung | Cancer | 12h | 6.25 | 102.3805 | Nontoxic | 3 | 2 | 3 | 2 | 3 | 0 | 3 | 0 | 4
21255821 | TiO2 | 125 | TEM | 1054 | DLS | -40.8 |  | 38 |  | -9.779 | -4.16 | -7.49 | 5.77 | MTT | A549 | Human | Lung | Cancer | 12h | 12.5 | 90.2615 | Nontoxic | 3 | 2 | 3 | 2 | 3 | 0 | 3 | 0 | 4
21255821 | TiO2 | 125 | TEM | 1054 | DLS | -40.8 |  | 38 |  | -9.779 | -4.16 | -7.49 | 5.77 | MTT | A549 | Human | Lung | Cancer | 12h | 25 | 88.1154 | Nontoxic | 3 | 2 | 3 | 2 | 3 | 0 | 3 | 0 | 4
21255821 | TiO2 | 125 | TEM | 1054 | DLS | -40.8 |  | 38 |  | -9.779 | -4.16 | -7.49 | 5.77 | MTT | A549 | Human | Lung | Cancer | 12h | 50 | 80.5095 | Nontoxic | 3 | 2 | 3 | 2 | 3 | 0 | 3 | 0 | 4
23023106 | TiO2 | 5 | TEM | 271 | DLS | 10.11 | Zeta-potential | 299.6 | Estimation | -9.779 | -4.16 | -7.49 | 5.77 | Trypan blue | J774A.1 | Mouse | Blood | Cancer | 3h | 0 | 93.4924 | Nontoxic | 3 | 2 | 3 | 2 | 3 | 2 | 3 | 1 | 4.75
23023106 | TiO2 | 5 | TEM | 271 | DLS | 10.11 | Zeta-potential | 299.6 | Estimation | -9.779 | -4.16 | -7.49 | 5.77 | Trypan blue | J774A.1 | Mouse | Blood | Cancer | 3h | 50 | 89.3709 | Nontoxic | 3 | 2 | 3 | 2 | 3 | 2 | 3 | 1 | 4.75
23023106 | TiO2 | 5 | TEM | 271 | DLS | 10.11 | Zeta-potential | 299.6 | Estimation | -9.779 | -4.16 | -7.49 | 5.77 | Trypan blue | J774A.1 | Mouse | Blood | Cancer | 3h | 100 | 83.9479 | Nontoxic | 3 | 2 | 3 | 2 | 3 | 2 | 3 | 1 | 4.75
23023106 | TiO2 | 5 | TEM | 271 | DLS | 10.11 | Zeta-potential | 299.6 | Estimation | -9.779 | -4.16 | -7.49 | 5.77 | Trypan blue | J774A.1 | Mouse | Blood | Cancer | 3h | 250 | 77.4404 | Nontoxic | 3 | 2 | 3 | 2 | 3 | 2 | 3 | 1 | 4.75
23023106 | TiO2 | 5 | TEM | 271 | DLS | 10.11 | Zeta-potential | 299.6 | Estimation | -9.779 | -4.16 | -7.49 | 5.77 | Trypan blue | J774A.1 | Mouse | Blood | Cancer | 3h | 500 | 66.1605 | Nontoxic | 3 | 2 | 3 | 2 | 3 | 2 | 3 | 1 | 4.75
23111874 | TiO2 | 7.5 | Estimation | 434.1 | DLS | -7.83 | Zeta-potential | 200 | Manufacturer | -9.779 | -4.16 | -7.49 | 5.77 | MTT | A549 | Human | Lung | Cancer | 6h | 0 | 100.17 | Nontoxic | 3 | 1 | 3 | 2 | 3 | 2 | 2 | 1 | 4.25
23111874 | TiO2 | 7.5 | Estimation | 434.1 | DLS | -7.83 | Zeta-potential | 200 | Manufacturer | -9.779 | -4.16 | -7.49 | 5.77 | MTT | A549 | Human | Lung | Cancer | 6h | 1 | 101.254 | Nontoxic | 3 | 1 | 3 | 2 | 3 | 2 | 2 | 1 | 4.25
23111874 | TiO2 | 7.5 | Estimation | 434.1 | DLS | -7.83 | Zeta-potential | 200 | Manufacturer | -9.779 | -4.16 | -7.49 | 5.77 | MTT | A549 | Human | Lung | Cancer | 6h | 5 | 98.2572 | Nontoxic | 3 | 1 | 3 | 2 | 3 | 2 | 2 | 1 | 4.25
23111874 | TiO2 | 7.5 | Estimation | 434.1 | DLS | -7.83 | Zeta-potential | 200 | Manufacturer | -9.779 | -4.16 | -7.49 | 5.77 | MTT | A549 | Human | Lung | Cancer | 6h | 10 | 97.0457 | Nontoxic | 3 | 1 | 3 | 2 | 3 | 2 | 2 | 1 | 4.25
23111874 | TiO2 | 7.5 | Estimation | 434.1 | DLS | -7.83 | Zeta-potential | 200 | Manufacturer | -9.779 | -4.16 | -7.49 | 5.77 | MTT | A549 | Human | Lung | Cancer | 6h | 50 | 97.492 | Nontoxic | 3 | 1 | 3 | 2 | 3 | 2 | 2 | 1 | 4.25
23111874 | TiO2 | 7.5 | Estimation | 434.1 | DLS | -7.83 | Zeta-potential | 200 | Manufacturer | -9.779 | -4.16 | -7.49 | 5.77 | MTT | A549 | Human | Lung | Cancer | 6h | 100 | 95.9617 | Nontoxic | 3 | 1 | 3 | 2 | 3 | 2 | 2 | 1 | 4.25
23274916 | TiO2 | 5.9 | TEM | 460 | DLS | -12 | Zeta-potential | 280.9 | BET | -9.779 | -4.16 | -7.49 | 5.77 | MTT | V79-4 | Hamster | Lung | Normal | 24h | 0 | 100.7463 | Nontoxic | 3 | 2 | 3 | 2 | 3 | 2 | 3 | 2 | 5
23274916 | TiO2 | 5.9 | TEM | 460 | DLS | -12 | Zeta-potential | 280.9 | BET | -9.779 | -4.16 | -7.49 | 5.77 | MTT | V79-4 | Hamster | Lung | Normal | 24h | 10 | 78.6567 | Nontoxic | 3 | 2 | 3 | 2 | 3 | 2 | 3 | 2 | 5
23274916 | TiO2 | 5.9 | TEM | 460 | DLS | -12 | Zeta-potential | 280.9 | BET | -9.779 | -4.16 | -7.49 | 5.77 | MTT | V79-4 | Hamster | Lung | Normal | 24h | 100 | 44.3284 | Toxic | 3 | 2 | 3 | 2 | 3 | 2 | 3 | 2 | 5
23468361 | TiO2 | 33.7 | TEM | 303 |  | -25.3 | Zeta-potential | 42.5 | BET | -9.779 | -4.16 | -7.49 | 5.77 | MTT | SW480 | Human | Colon | Cancer | 24h | 100 | 84.5971 | Nontoxic | 3 | 2 | 3 | 0 | 3 | 2 | 3 | 2 | 4.5
23468361 | TiO2 | 33.7 | TEM | 303 |  | -25.3 | Zeta-potential | 42.5 | BET | -9.779 | -4.16 | -7.49 | 5.77 | MTT | SW480 | Human | Colon | Cancer | 24h | 0.1 | 79.6464 | Nontoxic | 3 | 2 | 3 | 0 | 3 | 2 | 3 | 2 | 4.5
23468361 | TiO2 | 33.7 | TEM | 303 |  | -25.3 | Zeta-potential | 42.5 | BET | -9.779 | -4.16 | -7.49 | 5.77 | MTT | SW480 | Human | Colon | Cancer | 24h | 1 | 73.7708 | Nontoxic | 3 | 2 | 3 | 0 | 3 | 2 | 3 | 2 | 4.5
23468361 | TiO2 | 33.7 | TEM | 303 |  | -25.3 | Zeta-potential | 42.5 | BET | -9.779 | -4.16 | -7.49 | 5.77 | MTT | SW480 | Human | Colon | Cancer | 24h | 10 | 75.6749 | Nontoxic | 3 | 2 | 3 | 0 | 3 | 2 | 3 | 2 | 4.5
23468361 | TiO2 | 33.7 | TEM | 303 |  | -25.3 | Zeta-potential | 42.5 | BET | -9.779 | -4.16 | -7.49 | 5.77 | MTT | SW480 | Human | Colon | Cancer | 24h | 100 | 48.3101 | Toxic | 3 | 2 | 3 | 0 | 3 | 2 | 3 | 2 | 4.5
23468361 | TiO2 | 33.7 | TEM | 308 |  | -25.3 | Zeta-potential | 42.5 | BET | -9.779 | -4.16 | -7.49 | 5.77 | MTT | Caco-2 | Human | Colon | Cancer | 24h | 0.1 | 100.0152 | Nontoxic | 3 | 2 | 3 | 0 | 3 | 2 | 3 | 2 | 4.5
23468361 | TiO2 | 33.7 | TEM | 308 |  | -25.3 | Zeta-potential | 42.5 | BET | -9.779 | -4.16 | -7.49 | 5.77 | MTT | Caco-2 | Human | Colon | Cancer | 24h | 1 | 86.1445 | Nontoxic | 3 | 2 | 3 | 0 | 3 | 2 | 3 | 2 | 4.5
23468361 | TiO2 | 33.7 | TEM | 308 |  | -25.3 | Zeta-potential | 42.5 | BET | -9.779 | -4.16 | -7.49 | 5.77 | MTT | Caco-2 | Human | Colon | Cancer | 24h | 10 | 86.0837 | Nontoxic | 3 | 2 | 3 | 0 | 3 | 2 | 3 | 2 | 4.5
23468361 | TiO2 | 33.7 | TEM | 308 |  | -25.3 | Zeta-potential | 42.5 | BET | -9.779 | -4.16 | -7.49 | 5.77 | MTT | Caco-2 | Human | Colon | Cancer | 24h | 100 | 106.5856 | Nontoxic | 3 | 2 | 3 | 0 | 3 | 2 | 3 | 2 | 4.5
23468361 | TiO2 | 33.7 | TEM | 303 |  | -25.3 | Zeta-potential | 42.5 | BET | -9.779 | -4.16 | -7.49 | 5.77 | MTT | SW480 | Human | Colon | Cancer | 48h | 0.1 | 103.6437 | Nontoxic | 3 | 2 | 3 | 0 | 3 | 2 | 3 | 2 | 4.5
23468361 | TiO2 | 33.7 | TEM | 303 |  | -25.3 | Zeta-potential | 42.5 | BET | -9.779 | -4.16 | -7.49 | 5.77 | MTT | SW480 | Human | Colon | Cancer | 48h | 1 | 99.1734 | Nontoxic | 3 | 2 | 3 | 0 | 3 | 2 | 3 | 2 | 4.5
23468361 | TiO2 | 33.7 | TEM | 303 |  | -25.3 | Zeta-potential | 42.5 | BET | -9.779 | -4.16 | -7.49 | 5.77 | MTT | SW480 | Human | Colon | Cancer | 48h | 10 | 104.3185 | Nontoxic | 3 | 2 | 3 | 0 | 3 | 2 | 3 | 2 | 4.5
23468361 | TiO2 | 33.7 | TEM | 303 |  | -25.3 | Zeta-potential | 42.5 | BET | -9.779 | -4.16 | -7.49 | 5.77 | MTT | SW480 | Human | Colon | Cancer | 48h | 100 | 83.3333 | Nontoxic | 3 | 2 | 3 | 0 | 3 | 2 | 3 | 2 | 4.5
23468361 | TiO2 | 33.7 | TEM | 303 |  | -25.3 | Zeta-potential | 42.5 | BET | -9.779 | -4.16 | -7.49 | 5.77 | MTT | SW480 | Human | Colon | Cancer | 24h | 0.1 | 93.8597 | Nontoxic | 3 | 2 | 3 | 0 | 3 | 2 | 3 | 2 | 4.5
23468361 | TiO2 | 33.7 | TEM | 303 |  | -25.3 | Zeta-potential | 42.5 | BET | -9.779 | -4.16 | -7.49 | 5.77 | MTT | SW480 | Human | Colon | Cancer | 24h | 1 | 90.2159 | Nontoxic | 3 | 2 | 3 | 0 | 3 | 2 | 3 | 2 | 4.5
23468361 | TiO2 | 33.7 | TEM | 303 |  | -25.3 | Zeta-potential | 42.5 | BET | -9.779 | -4.16 | -7.49 | 5.77 | MTT | SW480 | Human | Colon | Cancer | 24h | 10 | 101.9568 | Nontoxic | 3 | 2 | 3 | 0 | 3 | 2 | 3 | 2 | 4.5
23468361 | TiO2 | 33.7 | TEM | 303 |  | -25.3 | Zeta-potential | 42.5 | BET | -9.779 | -4.16 | -7.49 | 5.77 | MTT | SW480 | Human | Colon | Cancer | 24h | 100 | 87.3819 | Nontoxic | 3 | 2 | 3 | 0 | 3 | 2 | 3 | 2 | 4.5
23468361 | TiO2 | 33.7 | TEM | 308 |  | -25.3 | Zeta-potential | 42.5 | BET | -9.779 | -4.16 | -7.49 | 5.77 | MTT | Caco-2 | Human | Colon | Cancer | 48h | 0.1 | 106.0908 | Nontoxic | 3 | 2 | 3 | 0 | 3 | 2 | 3 | 2 | 4.5
23468361 | TiO2 | 33.7 | TEM | 308 |  | -25.3 | Zeta-potential | 42.5 | BET | -9.779 | -4.16 | -7.49 | 5.77 | MTT | Caco-2 | Human | Colon | Cancer | 48h | 1 | 101.839 | Nontoxic | 3 | 2 | 3 | 0 | 3 | 2 | 3 | 2 | 4.5
23468361 | TiO2 | 33.7 | TEM | 308 |  | -25.3 | Zeta-potential | 42.5 | BET | -9.779 | -4.16 | -7.49 | 5.77 | MTT | Caco-2 | Human | Colon | Cancer | 48h | 10 | 103.9649 | Nontoxic | 3 | 2 | 3 | 0 | 3 | 2 | 3 | 2 | 4.5
23468361 | TiO2 | 33.7 | TEM | 308 |  | -25.3 | Zeta-potential | 42.5 | BET | -9.779 | -4.16 | -7.49 | 5.77 | MTT | Caco-2 | Human | Colon | Cancer | 48h | 100 | 124.7174 | Nontoxic | 3 | 2 | 3 | 0 | 3 | 2 | 3 | 2 | 4.5
22502734 | WO3 | 16.6 | TEM | 196.1 | DLS | -61.3 | Zeta-potential | 50.5 | Estimation | -8.734 | -5.53 | -8.59 | 6.64 | MTS | BEAS-2B | Human | Lung | Normal | 24h | 0.4 | 89 | Nontoxic | 3 | 2 | 3 | 2 | 3 | 2 | 3 | 1 | 4.75
22502734 | WO3 | 16.6 | TEM | 196.1 | DLS | -61.3 | Zeta-potential | 50.5 | Estimation | -8.734 | -5.53 | -8.59 | 6.64 | MTS | BEAS-2B | Human | Lung | Normal | 24h | 0.8 | 83 | Nontoxic | 3 | 2 | 3 | 2 | 3 | 2 | 3 | 1 | 4.75
22502734 | WO3 | 16.6 | TEM | 196.1 | DLS | -61.3 | Zeta-potential | 50.5 | Estimation | -8.734 | -5.53 | -8.59 | 6.64 | MTS | BEAS-2B | Human | Lung | Normal | 24h | 1.6 | 94 | Nontoxic | 3 | 2 | 3 | 2 | 3 | 2 | 3 | 1 | 4.75
22502734 | WO3 | 16.6 | TEM | 196.1 | DLS | -61.3 | Zeta-potential | 50.5 | Estimation | -8.734 | -5.53 | -8.59 | 6.64 | MTS | BEAS-2B | Human | Lung | Normal | 24h | 3.2 | 97 | Nontoxic | 3 | 2 | 3 | 2 | 3 | 2 | 3 | 1 | 4.75
22502734 | WO3 | 16.6 | TEM | 196.1 | DLS | -61.3 | Zeta-potential | 50.5 | Estimation | -8.734 | -5.53 | -8.59 | 6.64 | MTS | BEAS-2B | Human | Lung | Normal | 24h | 6.3 | 86 | Nontoxic | 3 | 2 | 3 | 2 | 3 | 2 | 3 | 1 | 4.75
22502734 | WO3 | 16.6 | TEM | 196.1 | DLS | -61.3 | Zeta-potential | 50.5 | Estimation | -8.734 | -5.53 | -8.59 | 6.64 | MTS | BEAS-2B | Human | Lung | Normal | 24h | 12.5 | 97 | Nontoxic | 3 | 2 | 3 | 2 | 3 | 2 | 3 | 1 | 4.75
22502734 | WO3 | 16.6 | TEM | 196.1 | DLS | -61.3 | Zeta-potential | 50.5 | Estimation | -8.734 | -5.53 | -8.59 | 6.64 | MTS | BEAS-2B | Human | Lung | Normal | 24h | 25 | 81 | Nontoxic | 3 | 2 | 3 | 2 | 3 | 2 | 3 | 1 | 4.75
22502734 | WO3 | 16.6 | TEM | 196.1 | DLS | -61.3 | Zeta-potential | 50.5 | Estimation | -8.734 | -5.53 | -8.59 | 6.64 | MTS | BEAS-2B | Human | Lung | Normal | 24h | 50 | 90 | Nontoxic | 3 | 2 | 3 | 2 | 3 | 2 | 3 | 1 | 4.75
22502734 | WO3 | 16.6 | TEM | 196.1 | DLS | -61.3 | Zeta-potential | 50.5 | Estimation | -8.734 | -5.53 | -8.59 | 6.64 | MTS | BEAS-2B | Human | Lung | Normal | 24h | 100 | 90 | Nontoxic | 3 | 2 | 3 | 2 | 3 | 2 | 3 | 1 | 4.75
22502734 | WO3 | 16.6 | TEM | 196.1 | DLS | -61.3 | Zeta-potential | 50.5 | Estimation | -8.734 | -5.53 | -8.59 | 6.64 | MTS | BEAS-2B | Human | Lung | Normal | 24h | 200 | 93 | Nontoxic | 3 | 2 | 3 | 2 | 3 | 2 | 3 | 1 | 4.75
22502734 | WO3 | 16.6 | TEM | 196.1 | DLS | -61.3 | Zeta-potential | 50.5 | Estimation | -8.734 | -5.53 | -8.59 | 6.64 | ATP | BEAS-2B | Human | Lung | Normal | 24h | 0.4 | 100 | Nontoxic | 3 | 2 | 3 | 2 | 3 | 2 | 3 | 1 | 4.75
22502734 | WO3 | 16.6 | TEM | 196.1 | DLS | -61.3 | Zeta-potential | 50.5 | Estimation | -8.734 | -5.53 | -8.59 | 6.64 | ATP | BEAS-2B | Human | Lung | Normal | 24h | 0.8 | 88 | Nontoxic | 3 | 2 | 3 | 2 | 3 | 2 | 3 | 1 | 4.75
22502734 | WO3 | 16.6 | TEM | 196.1 | DLS | -61.3 | Zeta-potential | 50.5 | Estimation | -8.734 | -5.53 | -8.59 | 6.64 | ATP | BEAS-2B | Human | Lung | Normal | 24h | 1.6 | 100 | Nontoxic | 3 | 2 | 3 | 2 | 3 | 2 | 3 | 1 | 4.75
22502734 | WO3 | 16.6 | TEM | 196.1 | DLS | -61.3 | Zeta-potential | 50.5 | Estimation | -8.734 | -5.53 | -8.59 | 6.64 | ATP | BEAS-2B | Human | Lung | Normal | 24h | 3.2 | 80 | Nontoxic | 3 | 2 | 3 | 2 | 3 | 2 | 3 | 1 | 4.75
22502734 | WO3 | 16.6 | TEM | 196.1 | DLS | -61.3 | Zeta-potential | 50.5 | Estimation | -8.734 | -5.53 | -8.59 | 6.64 | ATP | BEAS-2B | Human | Lung | Normal | 24h | 6.3 | 94 | Nontoxic | 3 | 2 | 3 | 2 | 3 | 2 | 3 | 1 | 4.75
22502734 | WO3 | 16.6 | TEM | 196.1 | DLS | -61.3 | Zeta-potential | 50.5 | Estimation | -8.734 | -5.53 | -8.59 | 6.64 | ATP | BEAS-2B | Human | Lung | Normal | 24h | 12.5 | 99 | Nontoxic | 3 | 2 | 3 | 2 | 3 | 2 | 3 | 1 | 4.75
22502734 | WO3 | 16.6 | TEM | 196.1 | DLS | -61.3 | Zeta-potential | 50.5 | Estimation | -8.734 | -5.53 | -8.59 | 6.64 | ATP | BEAS-2B | Human | Lung | Normal | 24h | 25 | 88 | Nontoxic | 3 | 2 | 3 | 2 | 3 | 2 | 3 | 1 | 4.75
22502734 | WO3 | 16.6 | TEM | 196.1 | DLS | -61.3 | Zeta-potential | 50.5 | Estimation | -8.734 | -5.53 | -8.59 | 6.64 | ATP | BEAS-2B | Human | Lung | Normal | 24h | 50 | 97 | Nontoxic | 3 | 2 | 3 | 2 | 3 | 2 | 3 | 1 | 4.75
22502734 | WO3 | 16.6 | TEM | 196.1 | DLS | -61.3 | Zeta-potential | 50.5 | Estimation | -8.734 | -5.53 | -8.59 | 6.64 | ATP | BEAS-2B | Human | Lung | Normal | 24h | 100 | 96 | Nontoxic | 3 | 2 | 3 | 2 | 3 | 2 | 3 | 1 | 4.75
22502734 | WO3 | 16.6 | TEM | 196.1 | DLS | -61.3 | Zeta-potential | 50.5 | Estimation | -8.734 | -5.53 | -8.59 | 6.64 | ATP | BEAS-2B | Human | Lung | Normal | 24h | 200 | 100 | Nontoxic | 3 | 2 | 3 | 2 | 3 | 2 | 3 | 1 | 4.75
22502734 | WO3 | 16.6 | TEM | 196.1 | DLS | -61.3 | Zeta-potential | 50.5 | Estimation | -8.734 | -5.53 | -8.59 | 6.64 | LDH | BEAS-2B | Human | Lung | Normal | 24h | 0.4 | 95 | Nontoxic | 3 | 2 | 3 | 2 | 3 | 2 | 3 | 1 | 4.75
22502734 | WO3 | 16.6 | TEM | 196.1 | DLS | -61.3 | Zeta-potential | 50.5 | Estimation | -8.734 | -5.53 | -8.59 | 6.64 | LDH | BEAS-2B | Human | Lung | Normal | 24h | 0.8 | 94 | Nontoxic | 3 | 2 | 3 | 2 | 3 | 2 | 3 | 1 | 4.75
22502734 | WO3 | 16.6 | TEM | 196.1 | DLS | -61.3 | Zeta-potential | 50.5 | Estimation | -8.734 | -5.53 | -8.59 | 6.64 | LDH | BEAS-2B | Human | Lung | Normal | 24h | 1.6 | 80 | Nontoxic | 3 | 2 | 3 | 2 | 3 | 2 | 3 | 1 | 4.75
22502734 | WO3 | 16.6 | TEM | 196.1 | DLS | -61.3 | Zeta-potential | 50.5 | Estimation | -8.734 | -5.53 | -8.59 | 6.64 | LDH | BEAS-2B | Human | Lung | Normal | 24h | 3.2 | 100 | Nontoxic | 3 | 2 | 3 | 2 | 3 | 2 | 3 | 1 | 4.75
22502734 | WO3 | 16.6 | TEM | 196.1 | DLS | -61.3 | Zeta-potential | 50.5 | Estimation | -8.734 | -5.53 | -8.59 | 6.64 | LDH | BEAS-2B | Human | Lung | Normal | 24h | 6.3 | 90 | Nontoxic | 3 | 2 | 3 | 2 | 3 | 2 | 3 | 1 | 4.75
22502734 | WO3 | 16.6 | TEM | 196.1 | DLS | -61.3 | Zeta-potential | 50.5 | Estimation | -8.734 | -5.53 | -8.59 | 6.64 | LDH | BEAS-2B | Human | Lung | Normal | 24h | 12.5 | 96 | Nontoxic | 3 | 2 | 3 | 2 | 3 | 2 | 3 | 1 | 4.75
22502734 | WO3 | 16.6 | TEM | 196.1 | DLS | -61.3 | Zeta-potential | 50.5 | Estimation | -8.734 | -5.53 | -8.59 | 6.64 | LDH | BEAS-2B | Human | Lung | Normal | 24h | 25 | 97 | Nontoxic | 3 | 2 | 3 | 2 | 3 | 2 | 3 | 1 | 4.75
22502734 | WO3 | 16.6 | TEM | 196.1 | DLS | -61.3 | Zeta-potential | 50.5 | Estimation | -8.734 | -5.53 | -8.59 | 6.64 | LDH | BEAS-2B | Human | Lung | Normal | 24h | 50 | 82 | Nontoxic | 3 | 2 | 3 | 2 | 3 | 2 | 3 | 1 | 4.75
22502734 | WO3 | 16.6 | TEM | 196.1 | DLS | -61.3 | Zeta-potential | 50.5 | Estimation | -8.734 | -5.53 | -8.59 | 6.64 | LDH | BEAS-2B | Human | Lung | Normal | 24h | 100 | 80 | Nontoxic | 3 | 2 | 3 | 2 | 3 | 2 | 3 | 1 | 4.75
22502734 | WO3 | 16.6 | TEM | 196.1 | DLS | -61.3 | Zeta-potential | 50.5 | Estimation | -8.734 | -5.53 | -8.59 | 6.64 | LDH | BEAS-2B | Human | Lung | Normal | 24h | 200 | 87 | Nontoxic | 3 | 2 | 3 | 2 | 3 | 2 | 3 | 1 | 4.75
22502734 | WO3 | 16.6 | TEM | 198.5 | DLS | -61.3 | Zeta-potential | 50.5 | Estimation | -8.734 | -5.53 | -8.59 | 6.64 | MTS | RAW264.7 | Mouse | Blood | Cancer | 24h | 0.4 | 86 | Nontoxic | 3 | 2 | 3 | 2 | 3 | 2 | 3 | 1 | 4.75
22502734 | WO3 | 16.6 | TEM | 198.5 | DLS | -61.3 | Zeta-potential | 50.5 | Estimation | -8.734 | -5.53 | -8.59 | 6.64 | MTS | RAW264.7 | Mouse | Blood | Cancer | 24h | 0.8 | 87 | Nontoxic | 3 | 2 | 3 | 2 | 3 | 2 | 3 | 1 | 4.75
22502734 | WO3 | 16.6 | TEM | 198.5 | DLS | -61.3 | Zeta-potential | 50.5 | Estimation | -8.734 | -5.53 | -8.59 | 6.64 | MTS | RAW264.7 | Mouse | Blood | Cancer | 24h | 1.6 | 85 | Nontoxic | 3 | 2 | 3 | 2 | 3 | 2 | 3 | 1 | 4.75
22502734 | WO3 | 16.6 | TEM | 198.5 | DLS | -61.3 | Zeta-potential | 50.5 | Estimation | -8.734 | -5.53 | -8.59 | 6.64 | MTS | RAW264.7 | Mouse | Blood | Cancer | 24h | 3.2 | 96 | Nontoxic | 3 | 2 | 3 | 2 | 3 | 2 | 3 | 1 | 4.75
22502734 | WO3 | 16.6 | TEM | 198.5 | DLS | -61.3 | Zeta-potential | 50.5 | Estimation | -8.734 | -5.53 | -8.59 | 6.64 | MTS | RAW264.7 | Mouse | Blood | Cancer | 24h | 6.3 | 91 | Nontoxic | 3 | 2 | 3 | 2 | 3 | 2 | 3 | 1 | 4.75
22502734 | WO3 | 16.6 | TEM | 198.5 | DLS | -61.3 | Zeta-potential | 50.5 | Estimation | -8.734 | -5.53 | -8.59 | 6.64 | MTS | RAW264.7 | Mouse | Blood | Cancer | 24h | 12.5 | 81 | Nontoxic | 3 | 2 | 3 | 2 | 3 | 2 | 3 | 1 | 4.75
22502734 | WO3 | 16.6 | TEM | 198.5 | DLS | -61.3 | Zeta-potential | 50.5 | Estimation | -8.734 | -5.53 | -8.59 | 6.64 | MTS | RAW264.7 | Mouse | Blood | Cancer | 24h | 25 | 95 | Nontoxic | 3 | 2 | 3 | 2 | 3 | 2 | 3 | 1 | 4.75
22502734 | WO3 | 16.6 | TEM | 198.5 | DLS | -61.3 | Zeta-potential | 50.5 | Estimation | -8.734 | -5.53 | -8.59 | 6.64 | MTS | RAW264.7 | Mouse | Blood | Cancer | 24h | 50 | 83 | Nontoxic | 3 | 2 | 3 | 2 | 3 | 2 | 3 | 1 | 4.75
22502734 | WO3 | 16.6 | TEM | 198.5 | DLS | -61.3 | Zeta-potential | 50.5 | Estimation | -8.734 | -5.53 | -8.59 | 6.64 | MTS | RAW264.7 | Mouse | Blood | Cancer | 24h | 100 | 91 | Nontoxic | 3 | 2 | 3 | 2 | 3 | 2 | 3 | 1 | 4.75
22502734 | WO3 | 16.6 | TEM | 198.5 | DLS | -61.3 | Zeta-potential | 50.5 | Estimation | -8.734 | -5.53 | -8.59 | 6.64 | MTS | RAW264.7 | Mouse | Blood | Cancer | 24h | 200 | 98 | Nontoxic | 3 | 2 | 3 | 2 | 3 | 2 | 3 | 1 | 4.75
22502734 | WO3 | 16.6 | TEM | 198.5 | DLS | -61.3 | Zeta-potential | 50.5 | Estimation | -8.734 | -5.53 | -8.59 | 6.64 | ATP | RAW264.7 | Mouse | Blood | Cancer | 24h | 0.4 | 80 | Nontoxic | 3 | 2 | 3 | 2 | 3 | 2 | 3 | 1 | 4.75
22502734 | WO3 | 16.6 | TEM | 198.5 | DLS | -61.3 | Zeta-potential | 50.5 | Estimation | -8.734 | -5.53 | -8.59 | 6.64 | ATP | RAW264.7 | Mouse | Blood | Cancer | 24h | 0.8 | 93 | Nontoxic | 3 | 2 | 3 | 2 | 3 | 2 | 3 | 1 | 4.75
22502734 | WO3 | 16.6 | TEM | 198.5 | DLS | -61.3 | Zeta-potential | 50.5 | Estimation | -8.734 | -5.53 | -8.59 | 6.64 | ATP | RAW264.7 | Mouse | Blood | Cancer | 24h | 1.6 | 84 | Nontoxic | 3 | 2 | 3 | 2 | 3 | 2 | 3 | 1 | 4.75
22502734 | WO3 | 16.6 | TEM | 198.5 | DLS | -61.3 | Zeta-potential | 50.5 | Estimation | -8.734 | -5.53 | -8.59 | 6.64 | ATP | RAW264.7 | Mouse | Blood | Cancer | 24h | 3.2 | 82 | Nontoxic | 3 | 2 | 3 | 2 | 3 | 2 | 3 | 1 | 4.75
22502734 | WO3 | 16.6 | TEM | 198.5 | DLS | -61.3 | Zeta-potential | 50.5 | Estimation | -8.734 | -5.53 | -8.59 | 6.64 | ATP | RAW264.7 | Mouse | Blood | Cancer | 24h | 6.3 | 91 | Nontoxic | 3 | 2 | 3 | 2 | 3 | 2 | 3 | 1 | 4.75
22502734 | WO3 | 16.6 | TEM | 198.5 | DLS | -61.3 | Zeta-potential | 50.5 | Estimation | -8.734 | -5.53 | -8.59 | 6.64 | ATP | RAW264.7 | Mouse | Blood | Cancer | 24h | 12.5 | 100 | Nontoxic | 3 | 2 | 3 | 2 | 3 | 2 | 3 | 1 | 4.75
22502734 | WO3 | 16.6 | TEM | 198.5 | DLS | -61.3 | Zeta-potential | 50.5 | Estimation | -8.734 | -5.53 | -8.59 | 6.64 | ATP | RAW264.7 | Mouse | Blood | Cancer | 24h | 25 | 93 | Nontoxic | 3 | 2 | 3 | 2 | 3 | 2 | 3 | 1 | 4.75
22502734 | WO3 | 16.6 | TEM | 198.5 | DLS | -61.3 | Zeta-potential | 50.5 | Estimation | -8.734 | -5.53 | -8.59 | 6.64 | ATP | RAW264.7 | Mouse | Blood | Cancer | 24h | 50 | 86 | Nontoxic | 3 | 2 | 3 | 2 | 3 | 2 | 3 | 1 | 4.75
22502734 | WO3 | 16.6 | TEM | 198.5 | DLS | -61.3 | Zeta-potential | 50.5 | Estimation | -8.734 | -5.53 | -8.59 | 6.64 | ATP | RAW264.7 | Mouse | Blood | Cancer | 24h | 100 | 94 | Nontoxic | 3 | 2 | 3 | 2 | 3 | 2 | 3 | 1 | 4.75
22502734 | WO3 | 16.6 | TEM | 198.5 | DLS | -61.3 | Zeta-potential | 50.5 | Estimation | -8.734 | -5.53 | -8.59 | 6.64 | ATP | RAW264.7 | Mouse | Blood | Cancer | 24h | 200 | 93 | Nontoxic | 3 | 2 | 3 | 2 | 3 | 2 | 3 | 1 | 4.75
22502734 | WO3 | 16.6 | TEM | 198.5 | DLS | -61.3 | Zeta-potential | 50.5 | Estimation | -8.734 | -5.53 | -8.59 | 6.64 | LDH | RAW264.7 | Mouse | Blood | Cancer | 24h | 0.4 | 92 | Nontoxic | 3 | 2 | 3 | 2 | 3 | 2 | 3 | 1 | 4.75
22502734 | WO3 | 16.6 | TEM | 198.5 | DLS | -61.3 | Zeta-potential | 50.5 | Estimation | -8.734 | -5.53 | -8.59 | 6.64 | LDH | RAW264.7 | Mouse | Blood | Cancer | 24h | 0.8 | 95 | Nontoxic | 3 | 2 | 3 | 2 | 3 | 2 | 3 | 1 | 4.75
22502734 | WO3 | 16.6 | TEM | 198.5 | DLS | -61.3 | Zeta-potential | 50.5 | Estimation | -8.734 | -5.53 | -8.59 | 6.64 | LDH | RAW264.7 | Mouse | Blood | Cancer | 24h | 1.6 | 82 | Nontoxic | 3 | 2 | 3 | 2 | 3 | 2 | 3 | 1 | 4.75
22502734 | WO3 | 16.6 | TEM | 198.5 | DLS | -61.3 | Zeta-potential | 50.5 | Estimation | -8.734 | -5.53 | -8.59 | 6.64 | LDH | RAW264.7 | Mouse | Blood | Cancer | 24h | 3.2 | 94 | Nontoxic | 3 | 2 | 3 | 2 | 3 | 2 | 3 | 1 | 4.75
22502734 | WO3 | 16.6 | TEM | 198.5 | DLS | -61.3 | Zeta-potential | 50.5 | Estimation | -8.734 | -5.53 | -8.59 | 6.64 | LDH | RAW264.7 | Mouse | Blood | Cancer | 24h | 6.3 | 90 | Nontoxic | 3 | 2 | 3 | 2 | 3 | 2 | 3 | 1 | 4.75
22502734 | WO3 | 16.6 | TEM | 198.5 | DLS | -61.3 | Zeta-potential | 50.5 | Estimation | -8.734 | -5.53 | -8.59 | 6.64 | LDH | RAW264.7 | Mouse | Blood | Cancer | 24h | 12.5 | 93 | Nontoxic | 3 | 2 | 3 | 2 | 3 | 2 | 3 | 1 | 4.75
22502734 | WO3 | 16.6 | TEM | 198.5 | DLS | -61.3 | Zeta-potential | 50.5 | Estimation | -8.734 | -5.53 | -8.59 | 6.64 | LDH | RAW264.7 | Mouse | Blood | Cancer | 24h | 25 | 86 | Nontoxic | 3 | 2 | 3 | 2 | 3 | 2 | 3 | 1 | 4.75
22502734 | WO3 | 16.6 | TEM | 198.5 | DLS | -61.3 | Zeta-potential | 50.5 | Estimation | -8.734 | -5.53 | -8.59 | 6.64 | LDH | RAW264.7 | Mouse | Blood | Cancer | 24h | 50 | 80 | Nontoxic | 3 | 2 | 3 | 2 | 3 | 2 | 3 | 1 | 4.75
22502734 | WO3 | 16.6 | TEM | 198.5 | DLS | -61.3 | Zeta-potential | 50.5 | Estimation | -8.734 | -5.53 | -8.59 | 6.64 | LDH | RAW264.7 | Mouse | Blood | Cancer | 24h | 100 | 97 | Nontoxic | 3 | 2 | 3 | 2 | 3 | 2 | 3 | 1 | 4.75
22502734 | WO3 | 16.6 | TEM | 198.5 | DLS | -61.3 | Zeta-potential | 50.5 | Estimation | -8.734 | -5.53 | -8.59 | 6.64 | LDH | RAW264.7 | Mouse | Blood | Cancer | 24h | 200 | 94 | Nontoxic | 3 | 2 | 3 | 2 | 3 | 2 | 3 | 1 | 4.75
24983896 | WO3 | 50 | TEM | 179.6 | DLS | -9.1 | Zeta-potential | 16.8 | Estimation | -31.02 | -6.61 | -6.84 | 6.73 | CytoTox-Glo | HaCaT | Human | Skin | Normal | 24h | 0 | 100 | Nontoxic | 3 | 2 | 3 | 2 | 3 | 2 | 3 | 1 | 4.75
24983896 | WO3 | 50 | TEM | 179.6 | DLS | -9.1 | Zeta-potential | 16.8 | Estimation | -31.02 | -6.61 | -6.84 | 6.73 | CytoTox-Glo | HaCaT | Human | Skin | Normal | 24h | 50 | 106 | Nontoxic | 3 | 2 | 3 | 2 | 3 | 2 | 3 | 1 | 4.75
24983896 | WO3 | 50 | TEM | 179.6 | DLS | -9.1 | Zeta-potential | 16.8 | Estimation | -31.02 | -6.61 | -6.84 | 6.73 | CytoTox-Glo | HaCaT | Human | Skin | Normal | 24h | 100 | 104 | Nontoxic | 3 | 2 | 3 | 2 | 3 | 2 | 3 | 1 | 4.75
24983896 | WO3 | 50 | TEM | 179.6 | DLS | -9.1 | Zeta-potential | 16.8 | Estimation | -31.02 | -6.61 | -6.84 | 6.73 | CytoTox-Glo | HaCaT | Human | Skin | Normal | 24h | 250 | 66.1 | Nontoxic | 3 | 2 | 3 | 2 | 3 | 2 | 3 | 1 | 4.75
24983896 | WO3 | 50 | TEM | 179.6 | DLS | -9.1 | Zeta-potential | 16.8 | Estimation | -31.02 | -6.61 | -6.84 | 6.73 | CytoTox-Glo | HaCaT | Human | Skin | Normal | 24h | 500 | 52.1 | Nontoxic | 3 | 2 | 3 | 2 | 3 | 2 | 3 | 1 | 4.75
24983896 | WO3 | 50 | TEM | 179.6 | DLS | -9.1 | Zeta-potential | 16.8 | Estimation | -31.02 | -6.61 | -6.84 | 6.73 | CytoTox-Glo | HaCaT | Human | Skin | Normal | 24h | 750 | 51.5 | Nontoxic | 3 | 2 | 3 | 2 | 3 | 2 | 3 | 1 | 4.75
24983896 | WO3 | 50 | TEM | 179.6 | DLS | -9.1 | Zeta-potential | 16.8 | Estimation | -31.02 | -6.61 | -6.84 | 6.73 | CytoTox-Glo | HaCaT | Human | Skin | Normal | 24h | 1000 | 49.3 | Toxic | 3 | 2 | 3 | 2 | 3 | 2 | 3 | 1 | 4.75
24983896 | WO3 | 50 | TEM | 179.6 | DLS | -9.1 | Zeta-potential | 16.8 | Estimation | -31.02 | -6.61 | -6.84 | 6.73 | CytoTox-Glo | HaCaT | Human | Skin | Normal | 24h | 1500 | 38.5 | Toxic | 3 | 2 | 3 | 2 | 3 | 2 | 3 | 1 | 4.75
22502734 | Y2O3 | 32.7 | TEM | 332.2 | DLS | 42.7 | Zeta-potential | 36.6 | Estimation | -19.748 | -2.35 | -8.2 | 5.41 | MTS | BEAS-2B | Human | Lung | Normal | 24h | 0.4 | 81 | Nontoxic | 3 | 2 | 3 | 2 | 3 | 2 | 3 | 1 | 4.75
22502734 | Y2O3 | 32.7 | TEM | 332.2 | DLS | 42.7 | Zeta-potential | 36.6 | Estimation | -19.748 | -2.35 | -8.2 | 5.41 | MTS | BEAS-2B | Human | Lung | Normal | 24h | 0.8 | 97 | Nontoxic | 3 | 2 | 3 | 2 | 3 | 2 | 3 | 1 | 4.75
22502734 | Y2O3 | 32.7 | TEM | 332.2 | DLS | 42.7 | Zeta-potential | 36.6 | Estimation | -19.748 | -2.35 | -8.2 | 5.41 | MTS | BEAS-2B | Human | Lung | Normal | 24h | 1.6 | 87 | Nontoxic | 3 | 2 | 3 | 2 | 3 | 2 | 3 | 1 | 4.75
22502734 | Y2O3 | 32.7 | TEM | 332.2 | DLS | 42.7 | Zeta-potential | 36.6 | Estimation | -19.748 | -2.35 | -8.2 | 5.41 | MTS | BEAS-2B | Human | Lung | Normal | 24h | 3.2 | 95 | Nontoxic | 3 | 2 | 3 | 2 | 3 | 2 | 3 | 1 | 4.75
22502734 | Y2O3 | 32.7 | TEM | 332.2 | DLS | 42.7 | Zeta-potential | 36.6 | Estimation | -19.748 | -2.35 | -8.2 | 5.41 | MTS | BEAS-2B | Human | Lung | Normal | 24h | 6.3 | 99 | Nontoxic | 3 | 2 | 3 | 2 | 3 | 2 | 3 | 1 | 4.75
22502734 | Y2O3 | 32.7 | TEM | 332.2 | DLS | 42.7 | Zeta-potential | 36.6 | Estimation | -19.748 | -2.35 | -8.2 | 5.41 | MTS | BEAS-2B | Human | Lung | Normal | 24h | 12.5 | 97 | Nontoxic | 3 | 2 | 3 | 2 | 3 | 2 | 3 | 1 | 4.75
22502734 | Y2O3 | 32.7 | TEM | 332.2 | DLS | 42.7 | Zeta-potential | 36.6 | Estimation | -19.748 | -2.35 | -8.2 | 5.41 | MTS | BEAS-2B | Human | Lung | Normal | 24h | 25 | 95 | Nontoxic | 3 | 2 | 3 | 2 | 3 | 2 | 3 | 1 | 4.75
22502734 | Y2O3 | 32.7 | TEM | 332.2 | DLS | 42.7 | Zeta-potential | 36.6 | Estimation | -19.748 | -2.35 | -8.2 | 5.41 | MTS | BEAS-2B | Human | Lung | Normal | 24h | 50 | 96 | Nontoxic | 3 | 2 | 3 | 2 | 3 | 2 | 3 | 1 | 4.75
22502734 | Y2O3 | 32.7 | TEM | 332.2 | DLS | 42.7 | Zeta-potential | 36.6 | Estimation | -19.748 | -2.35 | -8.2 | 5.41 | MTS | BEAS-2B | Human | Lung | Normal | 24h | 100 | 87 | Nontoxic | 3 | 2 | 3 | 2 | 3 | 2 | 3 | 1 | 4.75
22502734 | Y2O3 | 32.7 | TEM | 332.2 | DLS | 42.7 | Zeta-potential | 36.6 | Estimation | -19.748 | -2.35 | -8.2 | 5.41 | MTS | BEAS-2B | Human | Lung | Normal | 24h | 200 | 93 | Nontoxic | 3 | 2 | 3 | 2 | 3 | 2 | 3 | 1 | 4.75
22502734 | Y2O3 | 32.7 | TEM | 332.2 | DLS | 42.7 | Zeta-potential | 36.6 | Estimation | -19.748 | -2.35 | -8.2 | 5.41 | ATP | BEAS-2B | Human | Lung | Normal | 24h | 0.4 | 95 | Nontoxic | 3 | 2 | 3 | 2 | 3 | 2 | 3 | 1 | 4.75
22502734 | Y2O3 | 32.7 | TEM | 332.2 | DLS | 42.7 | Zeta-potential | 36.6 | Estimation | -19.748 | -2.35 | -8.2 | 5.41 | ATP | BEAS-2B | Human | Lung | Normal | 24h | 0.8 | 84 | Nontoxic | 3 | 2 | 3 | 2 | 3 | 2 | 3 | 1 | 4.75
22502734 | Y2O3 | 32.7 | TEM | 332.2 | DLS | 42.7 | Zeta-potential | 36.6 | Estimation | -19.748 | -2.35 | -8.2 | 5.41 | ATP | BEAS-2B | Human | Lung | Normal | 24h | 1.6 | 93 | Nontoxic | 3 | 2 | 3 | 2 | 3 | 2 | 3 | 1 | 4.75
22502734 | Y2O3 | 32.7 | TEM | 332.2 | DLS | 42.7 | Zeta-potential | 36.6 | Estimation | -19.748 | -2.35 | -8.2 | 5.41 | ATP | BEAS-2B | Human | Lung | Normal | 24h | 3.2 | 97 | Nontoxic | 3 | 2 | 3 | 2 | 3 | 2 | 3 | 1 | 4.75
22502734 | Y2O3 | 32.7 | TEM | 332.2 | DLS | 42.7 | Zeta-potential | 36.6 | Estimation | -19.748 | -2.35 | -8.2 | 5.41 | ATP | BEAS-2B | Human | Lung | Normal | 24h | 6.3 | 82 | Nontoxic | 3 | 2 | 3 | 2 | 3 | 2 | 3 | 1 | 4.75
22502734 | Y2O3 | 32.7 | TEM | 332.2 | DLS | 42.7 | Zeta-potential | 36.6 | Estimation | -19.748 | -2.35 | -8.2 | 5.41 | ATP | BEAS-2B | Human | Lung | Normal | 24h | 12.5 | 83 | Nontoxic | 3 | 2 | 3 | 2 | 3 | 2 | 3 | 1 | 4.75
22502734 | Y2O3 | 32.7 | TEM | 332.2 | DLS | 42.7 | Zeta-potential | 36.6 | Estimation | -19.748 | -2.35 | -8.2 | 5.41 | ATP | BEAS-2B | Human | Lung | Normal | 24h | 25 | 99 | Nontoxic | 3 | 2 | 3 | 2 | 3 | 2 | 3 | 1 | 4.75
22502734 | Y2O3 | 32.7 | TEM | 332.2 | DLS | 42.7 | Zeta-potential | 36.6 | Estimation | -19.748 | -2.35 | -8.2 | 5.41 | ATP | BEAS-2B | Human | Lung | Normal | 24h | 50 | 89 | Nontoxic | 3 | 2 | 3 | 2 | 3 | 2 | 3 | 1 | 4.75
22502734 | Y2O3 | 32.7 | TEM | 332.2 | DLS | 42.7 | Zeta-potential | 36.6 | Estimation | -19.748 | -2.35 | -8.2 | 5.41 | ATP | BEAS-2B | Human | Lung | Normal | 24h | 100 | 87 | Nontoxic | 3 | 2 | 3 | 2 | 3 | 2 | 3 | 1 | 4.75
22502734 | Y2O3 | 32.7 | TEM | 332.2 | DLS | 42.7 | Zeta-potential | 36.6 | Estimation | -19.748 | -2.35 | -8.2 | 5.41 | ATP | BEAS-2B | Human | Lung | Normal | 24h | 200 | 97 | Nontoxic | 3 | 2 | 3 | 2 | 3 | 2 | 3 | 1 | 4.75
22502734 | Y2O3 | 32.7 | TEM | 332.2 | DLS | 42.7 | Zeta-potential | 36.6 | Estimation | -19.748 | -2.35 | -8.2 | 5.41 | LDH | BEAS-2B | Human | Lung | Normal | 24h | 0.4 | 85 | Nontoxic | 3 | 2 | 3 | 2 | 3 | 2 | 3 | 1 | 4.75
22502734 | Y2O3 | 32.7 | TEM | 332.2 | DLS | 42.7 | Zeta-potential | 36.6 | Estimation | -19.748 | -2.35 | -8.2 | 5.41 | LDH | BEAS-2B | Human | Lung | Normal | 24h | 0.8 | 83 | Nontoxic | 3 | 2 | 3 | 2 | 3 | 2 | 3 | 1 | 4.75
22502734 | Y2O3 | 32.7 | TEM | 332.2 | DLS | 42.7 | Zeta-potential | 36.6 | Estimation | -19.748 | -2.35 | -8.2 | 5.41 | LDH | BEAS-2B | Human | Lung | Normal | 24h | 1.6 | 93 | Nontoxic | 3 | 2 | 3 | 2 | 3 | 2 | 3 | 1 | 4.75
22502734 | Y2O3 | 32.7 | TEM | 332.2 | DLS | 42.7 | Zeta-potential | 36.6 | Estimation | -19.748 | -2.35 | -8.2 | 5.41 | LDH | BEAS-2B | Human | Lung | Normal | 24h | 3.2 | 98 | Nontoxic | 3 | 2 | 3 | 2 | 3 | 2 | 3 | 1 | 4.75
22502734 | Y2O3 | 32.7 | TEM | 332.2 | DLS | 42.7 | Zeta-potential | 36.6 | Estimation | -19.748 | -2.35 | -8.2 | 5.41 | LDH | BEAS-2B | Human | Lung | Normal | 24h | 6.3 | 92 | Nontoxic | 3 | 2 | 3 | 2 | 3 | 2 | 3 | 1 | 4.75
22502734 | Y2O3 | 32.7 | TEM | 332.2 | DLS | 42.7 | Zeta-potential | 36.6 | Estimation | -19.748 | -2.35 | -8.2 | 5.41 | LDH | BEAS-2B | Human | Lung | Normal | 24h | 12.5 | 96 | Nontoxic | 3 | 2 | 3 | 2 | 3 | 2 | 3 | 1 | 4.75
22502734 | Y2O3 | 32.7 | TEM | 332.2 | DLS | 42.7 | Zeta-potential | 36.6 | Estimation | -19.748 | -2.35 | -8.2 | 5.41 | LDH | BEAS-2B | Human | Lung | Normal | 24h | 25 | 84 | Nontoxic | 3 | 2 | 3 | 2 | 3 | 2 | 3 | 1 | 4.75
22502734 | Y2O3 | 32.7 | TEM | 332.2 | DLS | 42.7 | Zeta-potential | 36.6 | Estimation | -19.748 | -2.35 | -8.2 | 5.41 | LDH | BEAS-2B | Human | Lung | Normal | 24h | 50 | 99 | Nontoxic | 3 | 2 | 3 | 2 | 3 | 2 | 3 | 1 | 4.75
22502734 | Y2O3 | 32.7 | TEM | 332.2 | DLS | 42.7 | Zeta-potential | 36.6 | Estimation | -19.748 | -2.35 | -8.2 | 5.41 | LDH | BEAS-2B | Human | Lung | Normal | 24h | 100 | 85 | Nontoxic | 3 | 2 | 3 | 2 | 3 | 2 | 3 | 1 | 4.75
22502734 | Y2O3 | 32.7 | TEM | 332.2 | DLS | 42.7 | Zeta-potential | 36.6 | Estimation | -19.748 | -2.35 | -8.2 | 5.41 | LDH | BEAS-2B | Human | Lung | Normal | 24h | 200 | 98 | Nontoxic | 3 | 2 | 3 | 2 | 3 | 2 | 3 | 1 | 4.75
22502734 | Y2O3 | 32.7 | TEM | 351.6 | DLS | 42.7 | Zeta-potential | 36.6 | Estimation | -19.748 | -2.35 | -8.2 | 5.41 | MTS | RAW264.7 | Mouse | Blood | Cancer | 24h | 0.4 | 95 | Nontoxic | 3 | 2 | 3 | 2 | 3 | 2 | 3 | 1 | 4.75
22502734 | Y2O3 | 32.7 | TEM | 351.6 | DLS | 42.7 | Zeta-potential | 36.6 | Estimation | -19.748 | -2.35 | -8.2 | 5.41 | MTS | RAW264.7 | Mouse | Blood | Cancer | 24h | 0.8 | 89 | Nontoxic | 3 | 2 | 3 | 2 | 3 | 2 | 3 | 1 | 4.75
22502734 | Y2O3 | 32.7 | TEM | 351.6 | DLS | 42.7 | Zeta-potential | 36.6 | Estimation | -19.748 | -2.35 | -8.2 | 5.41 | MTS | RAW264.7 | Mouse | Blood | Cancer | 24h | 1.6 | 96 | Nontoxic | 3 | 2 | 3 | 2 | 3 | 2 | 3 | 1 | 4.75
22502734 | Y2O3 | 32.7 | TEM | 351.6 | DLS | 42.7 | Zeta-potential | 36.6 | Estimation | -19.748 | -2.35 | -8.2 | 5.41 | MTS | RAW264.7 | Mouse | Blood | Cancer | 24h | 3.2 | 85 | Nontoxic | 3 | 2 | 3 | 2 | 3 | 2 | 3 | 1 | 4.75
22502734 | Y2O3 | 32.7 | TEM | 351.6 | DLS | 42.7 | Zeta-potential | 36.6 | Estimation | -19.748 | -2.35 | -8.2 | 5.41 | MTS | RAW264.7 | Mouse | Blood | Cancer | 24h | 6.3 | 86 | Nontoxic | 3 | 2 | 3 | 2 | 3 | 2 | 3 | 1 | 4.75
22502734 | Y2O3 | 32.7 | TEM | 351.6 | DLS | 42.7 | Zeta-potential | 36.6 | Estimation | -19.748 | -2.35 | -8.2 | 5.41 | MTS | RAW264.7 | Mouse | Blood | Cancer | 24h | 12.5 | 93 | Nontoxic | 3 | 2 | 3 | 2 | 3 | 2 | 3 | 1 | 4.75
22502734 | Y2O3 | 32.7 | TEM | 351.6 | DLS | 42.7 | Zeta-potential | 36.6 | Estimation | -19.748 | -2.35 | -8.2 | 5.41 | MTS | RAW264.7 | Mouse | Blood | Cancer | 24h | 25 | 88 | Nontoxic | 3 | 2 | 3 | 2 | 3 | 2 | 3 | 1 | 4.75
22502734 | Y2O3 | 32.7 | TEM | 351.6 | DLS | 42.7 | Zeta-potential | 36.6 | Estimation | -19.748 | -2.35 | -8.2 | 5.41 | MTS | RAW264.7 | Mouse | Blood | Cancer | 24h | 50 | 87 | Nontoxic | 3 | 2 | 3 | 2 | 3 | 2 | 3 | 1 | 4.75
22502734 | Y2O3 | 32.7 | TEM | 351.6 | DLS | 42.7 | Zeta-potential | 36.6 | Estimation | -19.748 | -2.35 | -8.2 | 5.41 | MTS | RAW264.7 | Mouse | Blood | Cancer | 24h | 100 | 91 | Nontoxic | 3 | 2 | 3 | 2 | 3 | 2 | 3 | 1 | 4.75
22502734 | Y2O3 | 32.7 | TEM | 351.6 | DLS | 42.7 | Zeta-potential | 36.6 | Estimation | -19.748 | -2.35 | -8.2 | 5.41 | MTS | RAW264.7 | Mouse | Blood | Cancer | 24h | 200 | 91 | Nontoxic | 3 | 2 | 3 | 2 | 3 | 2 | 3 | 1 | 4.75
22502734 | Y2O3 | 32.7 | TEM | 351.6 | DLS | 42.7 | Zeta-potential | 36.6 | Estimation | -19.748 | -2.35 | -8.2 | 5.41 | ATP | RAW264.7 | Mouse | Blood | Cancer | 24h | 0.4 | 94 | Nontoxic | 3 | 2 | 3 | 2 | 3 | 2 | 3 | 1 | 4.75
22502734 | Y2O3 | 32.7 | TEM | 351.6 | DLS | 42.7 | Zeta-potential | 36.6 | Estimation | -19.748 | -2.35 | -8.2 | 5.41 | ATP | RAW264.7 | Mouse | Blood | Cancer | 24h | 0.8 | 98 | Nontoxic | 3 | 2 | 3 | 2 | 3 | 2 | 3 | 1 | 4.75
22502734 | Y2O3 | 32.7 | TEM | 351.6 | DLS | 42.7 | Zeta-potential | 36.6 | Estimation | -19.748 | -2.35 | -8.2 | 5.41 | ATP | RAW264.7 | Mouse | Blood | Cancer | 24h | 1.6 | 84 | Nontoxic | 3 | 2 | 3 | 2 | 3 | 2 | 3 | 1 | 4.75
22502734 | Y2O3 | 32.7 | TEM | 351.6 | DLS | 42.7 | Zeta-potential | 36.6 | Estimation | -19.748 | -2.35 | -8.2 | 5.41 | ATP | RAW264.7 | Mouse | Blood | Cancer | 24h | 3.2 | 97 | Nontoxic | 3 | 2 | 3 | 2 | 3 | 2 | 3 | 1 | 4.75
22502734 | Y2O3 | 32.7 | TEM | 351.6 | DLS | 42.7 | Zeta-potential | 36.6 | Estimation | -19.748 | -2.35 | -8.2 | 5.41 | ATP | RAW264.7 | Mouse | Blood | Cancer | 24h | 6.3 | 95 | Nontoxic | 3 | 2 | 3 | 2 | 3 | 2 | 3 | 1 | 4.75
22502734 | Y2O3 | 32.7 | TEM | 351.6 | DLS | 42.7 | Zeta-potential | 36.6 | Estimation | -19.748 | -2.35 | -8.2 | 5.41 | ATP | RAW264.7 | Mouse | Blood | Cancer | 24h | 12.5 | 94 | Nontoxic | 3 | 2 | 3 | 2 | 3 | 2 | 3 | 1 | 4.75
22502734 | Y2O3 | 32.7 | TEM | 351.6 | DLS | 42.7 | Zeta-potential | 36.6 | Estimation | -19.748 | -2.35 | -8.2 | 5.41 | ATP | RAW264.7 | Mouse | Blood | Cancer | 24h | 25 | 95 | Nontoxic | 3 | 2 | 3 | 2 | 3 | 2 | 3 | 1 | 4.75
22502734 | Y2O3 | 32.7 | TEM | 351.6 | DLS | 42.7 | Zeta-potential | 36.6 | Estimation | -19.748 | -2.35 | -8.2 | 5.41 | ATP | RAW264.7 | Mouse | Blood | Cancer | 24h | 50 | 93 | Nontoxic | 3 | 2 | 3 | 2 | 3 | 2 | 3 | 1 | 4.75
22502734 | Y2O3 | 32.7 | TEM | 351.6 | DLS | 42.7 | Zeta-potential | 36.6 | Estimation | -19.748 | -2.35 | -8.2 | 5.41 | ATP | RAW264.7 | Mouse | Blood | Cancer | 24h | 100 | 95 | Nontoxic | 3 | 2 | 3 | 2 | 3 | 2 | 3 | 1 | 4.75
22502734 | Y2O3 | 32.7 | TEM | 351.6 | DLS | 42.7 | Zeta-potential | 36.6 | Estimation | -19.748 | -2.35 | -8.2 | 5.41 | ATP | RAW264.7 | Mouse | Blood | Cancer | 24h | 200 | 91 | Nontoxic | 3 | 2 | 3 | 2 | 3 | 2 | 3 | 1 | 4.75
22502734 | Y2O3 | 32.7 | TEM | 351.6 | DLS | 42.7 | Zeta-potential | 36.6 | Estimation | -19.748 | -2.35 | -8.2 | 5.41 | LDH | RAW264.7 | Mouse | Blood | Cancer | 24h | 0.4 | 80 | Nontoxic | 3 | 2 | 3 | 2 | 3 | 2 | 3 | 1 | 4.75
22502734 | Y2O3 | 32.7 | TEM | 351.6 | DLS | 42.7 | Zeta-potential | 36.6 | Estimation | -19.748 | -2.35 | -8.2 | 5.41 | LDH | RAW264.7 | Mouse | Blood | Cancer | 24h | 0.8 | 91 | Nontoxic | 3 | 2 | 3 | 2 | 3 | 2 | 3 | 1 | 4.75
22502734 | Y2O3 | 32.7 | TEM | 351.6 | DLS | 42.7 | Zeta-potential | 36.6 | Estimation | -19.748 | -2.35 | -8.2 | 5.41 | LDH | RAW264.7 | Mouse | Blood | Cancer | 24h | 1.6 | 98 | Nontoxic | 3 | 2 | 3 | 2 | 3 | 2 | 3 | 1 | 4.75
22502734 | Y2O3 | 32.7 | TEM | 351.6 | DLS | 42.7 | Zeta-potential | 36.6 | Estimation | -19.748 | -2.35 | -8.2 | 5.41 | LDH | RAW264.7 | Mouse | Blood | Cancer | 24h | 3.2 | 97 | Nontoxic | 3 | 2 | 3 | 2 | 3 | 2 | 3 | 1 | 4.75
22502734 | Y2O3 | 32.7 | TEM | 351.6 | DLS | 42.7 | Zeta-potential | 36.6 | Estimation | -19.748 | -2.35 | -8.2 | 5.41 | LDH | RAW264.7 | Mouse | Blood | Cancer | 24h | 6.3 | 99 | Nontoxic | 3 | 2 | 3 | 2 | 3 | 2 | 3 | 1 | 4.75
22502734 | Y2O3 | 32.7 | TEM | 351.6 | DLS | 42.7 | Zeta-potential | 36.6 | Estimation | -19.748 | -2.35 | -8.2 | 5.41 | LDH | RAW264.7 | Mouse | Blood | Cancer | 24h | 12.5 | 86 | Nontoxic | 3 | 2 | 3 | 2 | 3 | 2 | 3 | 1 | 4.75
22502734 | Y2O3 | 32.7 | TEM | 351.6 | DLS | 42.7 | Zeta-potential | 36.6 | Estimation | -19.748 | -2.35 | -8.2 | 5.41 | LDH | RAW264.7 | Mouse | Blood | Cancer | 24h | 25 | 96 | Nontoxic | 3 | 2 | 3 | 2 | 3 | 2 | 3 | 1 | 4.75
22502734 | Y2O3 | 32.7 | TEM | 351.6 | DLS | 42.7 | Zeta-potential | 36.6 | Estimation | -19.748 | -2.35 | -8.2 | 5.41 | LDH | RAW264.7 | Mouse | Blood | Cancer | 24h | 50 | 92 | Nontoxic | 3 | 2 | 3 | 2 | 3 | 2 | 3 | 1 | 4.75
22502734 | Y2O3 | 32.7 | TEM | 351.6 | DLS | 42.7 | Zeta-potential | 36.6 | Estimation | -19.748 | -2.35 | -8.2 | 5.41 | LDH | RAW264.7 | Mouse | Blood | Cancer | 24h | 100 | 100 | Nontoxic | 3 | 2 | 3 | 2 | 3 | 2 | 3 | 1 | 4.75
22502734 | Y2O3 | 32.7 | TEM | 351.6 | DLS | 42.7 | Zeta-potential | 36.6 | Estimation | -19.748 | -2.35 | -8.2 | 5.41 | LDH | RAW264.7 | Mouse | Blood | Cancer | 24h | 200 | 93 | Nontoxic | 3 | 2 | 3 | 2 | 3 | 2 | 3 | 1 | 4.75
24983896 | Y2O3 | 38 | TEM | 1222.9 | DLS | -10.7 | Zeta-potential | 31.5 | Estimation | -5.87 | -1.51 | -5.19 | 3.35 | CytoTox-Glo | HaCaT | Human | Skin | Normal | 24h | 0 | 100 | Nontoxic | 3 | 2 | 3 | 2 | 3 | 2 | 3 | 1 | 4.75
24983896 | Y2O3 | 38 | TEM | 1222.9 | DLS | -10.7 | Zeta-potential | 31.5 | Estimation | -5.87 | -1.51 | -5.19 | 3.35 | CytoTox-Glo | HaCaT | Human | Skin | Normal | 24h | 50 | 101 | Nontoxic | 3 | 2 | 3 | 2 | 3 | 2 | 3 | 1 | 4.75
24983896 | Y2O3 | 38 | TEM | 1222.9 | DLS | -10.7 | Zeta-potential | 31.5 | Estimation | -5.87 | -1.51 | -5.19 | 3.35 | CytoTox-Glo | HaCaT | Human | Skin | Normal | 24h | 100 | 96.5 | Nontoxic | 3 | 2 | 3 | 2 | 3 | 2 | 3 | 1 | 4.75
24983896 | Y2O3 | 38 | TEM | 1222.9 | DLS | -10.7 | Zeta-potential | 31.5 | Estimation | -5.87 | -1.51 | -5.19 | 3.35 | CytoTox-Glo | HaCaT | Human | Skin | Normal | 24h | 250 | 68.2 | Nontoxic | 3 | 2 | 3 | 2 | 3 | 2 | 3 | 1 | 4.75
24983896 | Y2O3 | 38 | TEM | 1222.9 | DLS | -10.7 | Zeta-potential | 31.5 | Estimation | -5.87 | -1.51 | -5.19 | 3.35 | CytoTox-Glo | HaCaT | Human | Skin | Normal | 24h | 500 | 62.3 | Nontoxic | 3 | 2 | 3 | 2 | 3 | 2 | 3 | 1 | 4.75
24983896 | Y2O3 | 38 | TEM | 1222.9 | DLS | -10.7 | Zeta-potential | 31.5 | Estimation | -5.87 | -1.51 | -5.19 | 3.35 | CytoTox-Glo | HaCaT | Human | Skin | Normal | 24h | 750 | 58 | Nontoxic | 3 | 2 | 3 | 2 | 3 | 2 | 3 | 1 | 4.75
24983896 | Y2O3 | 38 | TEM | 1222.9 | DLS | -10.7 | Zeta-potential | 31.5 | Estimation | -5.87 | -1.51 | -5.19 | 3.35 | CytoTox-Glo | HaCaT | Human | Skin | Normal | 24h | 1000 | 57.4 | Nontoxic | 3 | 2 | 3 | 2 | 3 | 2 | 3 | 1 | 4.75
24983896 | Y2O3 | 38 | TEM | 1222.9 | DLS | -10.7 | Zeta-potential | 31.5 | Estimation | -5.87 | -1.51 | -5.19 | 3.35 | CytoTox-Glo | HaCaT | Human | Skin | Normal | 24h | 1500 | 45.6 | Toxic | 3 | 2 | 3 | 2 | 3 | 2 | 3 | 1 | 4.75
22502734 | Yb2O3 | 61.7 | TEM | 296.1 | DLS | 9.9 | Zeta-potential | 10.6 | Estimation | -18.807 | -2.83 | -7.93 | 5.43 | MTS | BEAS-2B | Human | Lung | Normal | 24h | 0.4 | 93 | Nontoxic | 3 | 2 | 3 | 2 | 3 | 2 | 3 | 1 | 4.75
22502734 | Yb2O3 | 61.7 | TEM | 296.1 | DLS | 9.9 | Zeta-potential | 10.6 | Estimation | -18.807 | -2.83 | -7.93 | 5.43 | MTS | BEAS-2B | Human | Lung | Normal | 24h | 0.8 | 82 | Nontoxic | 3 | 2 | 3 | 2 | 3 | 2 | 3 | 1 | 4.75
22502734 | Yb2O3 | 61.7 | TEM | 296.1 | DLS | 9.9 | Zeta-potential | 10.6 | Estimation | -18.807 | -2.83 | -7.93 | 5.43 | MTS | BEAS-2B | Human | Lung | Normal | 24h | 1.6 | 80 | Nontoxic | 3 | 2 | 3 | 2 | 3 | 2 | 3 | 1 | 4.75
22502734 | Yb2O3 | 61.7 | TEM | 296.1 | DLS | 9.9 | Zeta-potential | 10.6 | Estimation | -18.807 | -2.83 | -7.93 | 5.43 | MTS | BEAS-2B | Human | Lung | Normal | 24h | 3.2 | 92 | Nontoxic | 3 | 2 | 3 | 2 | 3 | 2 | 3 | 1 | 4.75
22502734 | Yb2O3 | 61.7 | TEM | 296.1 | DLS | 9.9 | Zeta-potential | 10.6 | Estimation | -18.807 | -2.83 | -7.93 | 5.43 | MTS | BEAS-2B | Human | Lung | Normal | 24h | 6.3 | 98 | Nontoxic | 3 | 2 | 3 | 2 | 3 | 2 | 3 | 1 | 4.75
22502734 | Yb2O3 | 61.7 | TEM | 296.1 | DLS | 9.9 | Zeta-potential | 10.6 | Estimation | -18.807 | -2.83 | -7.93 | 5.43 | MTS | BEAS-2B | Human | Lung | Normal | 24h | 12.5 | 92 | Nontoxic | 3 | 2 | 3 | 2 | 3 | 2 | 3 | 1 | 4.75
22502734 | Yb2O3 | 61.7 | TEM | 296.1 | DLS | 9.9 | Zeta-potential | 10.6 | Estimation | -18.807 | -2.83 | -7.93 | 5.43 | MTS | BEAS-2B | Human | Lung | Normal | 24h | 25 | 90 | Nontoxic | 3 | 2 | 3 | 2 | 3 | 2 | 3 | 1 | 4.75
22502734 | Yb2O3 | 61.7 | TEM | 296.1 | DLS | 9.9 | Zeta-potential | 10.6 | Estimation | -18.807 | -2.83 | -7.93 | 5.43 | MTS | BEAS-2B | Human | Lung | Normal | 24h | 50 | 91 | Nontoxic | 3 | 2 | 3 | 2 | 3 | 2 | 3 | 1 | 4.75
22502734 | Yb2O3 | 61.7 | TEM | 296.1 | DLS | 9.9 | Zeta-potential | 10.6 | Estimation | -18.807 | -2.83 | -7.93 | 5.43 | MTS | BEAS-2B | Human | Lung | Normal | 24h | 100 | 82 | Nontoxic | 3 | 2 | 3 | 2 | 3 | 2 | 3 | 1 | 4.75
22502734 | Yb2O3 | 61.7 | TEM | 296.1 | DLS | 9.9 | Zeta-potential | 10.6 | Estimation | -18.807 | -2.83 | -7.93 | 5.43 | MTS | BEAS-2B | Human | Lung | Normal | 24h | 200 | 96 | Nontoxic | 3 | 2 | 3 | 2 | 3 | 2 | 3 | 1 | 4.75
22502734 | Yb2O3 | 61.7 | TEM | 296.1 | DLS | 9.9 | Zeta-potential | 10.6 | Estimation | -18.807 | -2.83 | -7.93 | 5.43 | ATP | BEAS-2B | Human | Lung | Normal | 24h | 0.4 | 92 | Nontoxic | 3 | 2 | 3 | 2 | 3 | 2 | 3 | 1 | 4.75
22502734 | Yb2O3 | 61.7 | TEM | 296.1 | DLS | 9.9 | Zeta-potential | 10.6 | Estimation | -18.807 | -2.83 | -7.93 | 5.43 | ATP | BEAS-2B | Human | Lung | Normal | 24h | 0.8 | 97 | Nontoxic | 3 | 2 | 3 | 2 | 3 | 2 | 3 | 1 | 4.75
22502734 | Yb2O3 | 61.7 | TEM | 296.1 | DLS | 9.9 | Zeta-potential | 10.6 | Estimation | -18.807 | -2.83 | -7.93 | 5.43 | ATP | BEAS-2B | Human | Lung | Normal | 24h | 1.6 | 83 | Nontoxic | 3 | 2 | 3 | 2 | 3 | 2 | 3 | 1 | 4.75
22502734 | Yb2O3 | 61.7 | TEM | 296.1 | DLS | 9.9 | Zeta-potential | 10.6 | Estimation | -18.807 | -2.83 | -7.93 | 5.43 | ATP | BEAS-2B | Human | Lung | Normal | 24h | 3.2 | 99 | Nontoxic | 3 | 2 | 3 | 2 | 3 | 2 | 3 | 1 | 4.75
22502734 | Yb2O3 | 61.7 | TEM | 296.1 | DLS | 9.9 | Zeta-potential | 10.6 | Estimation | -18.807 | -2.83 | -7.93 | 5.43 | ATP | BEAS-2B | Human | Lung | Normal | 24h | 6.3 | 95 | Nontoxic | 3 | 2 | 3 | 2 | 3 | 2 | 3 | 1 | 4.75
22502734 | Yb2O3 | 61.7 | TEM | 296.1 | DLS | 9.9 | Zeta-potential | 10.6 | Estimation | -18.807 | -2.83 | -7.93 | 5.43 | ATP | BEAS-2B | Human | Lung | Normal | 24h | 12.5 | 91 | Nontoxic | 3 | 2 | 3 | 2 | 3 | 2 | 3 | 1 | 4.75
22502734 | Yb2O3 | 61.7 | TEM | 296.1 | DLS | 9.9 | Zeta-potential | 10.6 | Estimation | -18.807 | -2.83 | -7.93 | 5.43 | ATP | BEAS-2B | Human | Lung | Normal | 24h | 25 | 98 | Nontoxic | 3 | 2 | 3 | 2 | 3 | 2 | 3 | 1 | 4.75
22502734 | Yb2O3 | 61.7 | TEM | 296.1 | DLS | 9.9 | Zeta-potential | 10.6 | Estimation | -18.807 | -2.83 | -7.93 | 5.43 | ATP | BEAS-2B | Human | Lung | Normal | 24h | 50 | 87 | Nontoxic | 3 | 2 | 3 | 2 | 3 | 2 | 3 | 1 | 4.75
22502734 | Yb2O3 | 61.7 | TEM | 296.1 | DLS | 9.9 | Zeta-potential | 10.6 | Estimation | -18.807 | -2.83 | -7.93 | 5.43 | ATP | BEAS-2B | Human | Lung | Normal | 24h | 100 | 93 | Nontoxic | 3 | 2 | 3 | 2 | 3 | 2 | 3 | 1 | 4.75
22502734 | Yb2O3 | 61.7 | TEM | 296.1 | DLS | 9.9 | Zeta-potential | 10.6 | Estimation | -18.807 | -2.83 | -7.93 | 5.43 | ATP | BEAS-2B | Human | Lung | Normal | 24h | 200 | 88 | Nontoxic | 3 | 2 | 3 | 2 | 3 | 2 | 3 | 1 | 4.75
22502734 | Yb2O3 | 61.7 | TEM | 296.1 | DLS | 9.9 | Zeta-potential | 10.6 | Estimation | -18.807 | -2.83 | -7.93 | 5.43 | LDH | BEAS-2B | Human | Lung | Normal | 24h | 0.4 | 83 | Nontoxic | 3 | 2 | 3 | 2 | 3 | 2 | 3 | 1 | 4.75
22502734 | Yb2O3 | 61.7 | TEM | 296.1 | DLS | 9.9 | Zeta-potential | 10.6 | Estimation | -18.807 | -2.83 | -7.93 | 5.43 | LDH | BEAS-2B | Human | Lung | Normal | 24h | 0.8 | 91 | Nontoxic | 3 | 2 | 3 | 2 | 3 | 2 | 3 | 1 | 4.75
22502734 | Yb2O3 | 61.7 | TEM | 296.1 | DLS | 9.9 | Zeta-potential | 10.6 | Estimation | -18.807 | -2.83 | -7.93 | 5.43 | LDH | BEAS-2B | Human | Lung | Normal | 24h | 1.6 | 81 | Nontoxic | 3 | 2 | 3 | 2 | 3 | 2 | 3 | 1 | 4.75
22502734 | Yb2O3 | 61.7 | TEM | 296.1 | DLS | 9.9 | Zeta-potential | 10.6 | Estimation | -18.807 | -2.83 | -7.93 | 5.43 | LDH | BEAS-2B | Human | Lung | Normal | 24h | 3.2 | 95 | Nontoxic | 3 | 2 | 3 | 2 | 3 | 2 | 3 | 1 | 4.75
22502734 | Yb2O3 | 61.7 | TEM | 296.1 | DLS | 9.9 | Zeta-potential | 10.6 | Estimation | -18.807 | -2.83 | -7.93 | 5.43 | LDH | BEAS-2B | Human | Lung | Normal | 24h | 6.3 | 84 | Nontoxic | 3 | 2 | 3 | 2 | 3 | 2 | 3 | 1 | 4.75
22502734 | Yb2O3 | 61.7 | TEM | 296.1 | DLS | 9.9 | Zeta-potential | 10.6 | Estimation | -18.807 | -2.83 | -7.93 | 5.43 | LDH | BEAS-2B | Human | Lung | Normal | 24h | 12.5 | 81 | Nontoxic | 3 | 2 | 3 | 2 | 3 | 2 | 3 | 1 | 4.75
22502734 | Yb2O3 | 61.7 | TEM | 296.1 | DLS | 9.9 | Zeta-potential | 10.6 | Estimation | -18.807 | -2.83 | -7.93 | 5.43 | LDH | BEAS-2B | Human | Lung | Normal | 24h | 25 | 93 | Nontoxic | 3 | 2 | 3 | 2 | 3 | 2 | 3 | 1 | 4.75
22502734 | Yb2O3 | 61.7 | TEM | 296.1 | DLS | 9.9 | Zeta-potential | 10.6 | Estimation | -18.807 | -2.83 | -7.93 | 5.43 | LDH | BEAS-2B | Human | Lung | Normal | 24h | 50 | 94 | Nontoxic | 3 | 2 | 3 | 2 | 3 | 2 | 3 | 1 | 4.75
22502734 | Yb2O3 | 61.7 | TEM | 296.1 | DLS | 9.9 | Zeta-potential | 10.6 | Estimation | -18.807 | -2.83 | -7.93 | 5.43 | LDH | BEAS-2B | Human | Lung | Normal | 24h | 100 | 85 | Nontoxic | 3 | 2 | 3 | 2 | 3 | 2 | 3 | 1 | 4.75
22502734 | Yb2O3 | 61.7 | TEM | 296.1 | DLS | 9.9 | Zeta-potential | 10.6 | Estimation | -18.807 | -2.83 | -7.93 | 5.43 | LDH | BEAS-2B | Human | Lung | Normal | 24h | 200 | 98 | Nontoxic | 3 | 2 | 3 | 2 | 3 | 2 | 3 | 1 | 4.75
22502734 | Yb2O3 | 61.7 | TEM | 235.6 | DLS | 9.9 | Zeta-potential | 10.6 | Estimation | -18.807 | -2.83 | -7.93 | 5.43 | MTS | RAW264.7 | Mouse | Blood | Cancer | 24h | 0.4 | 82 | Nontoxic | 3 | 2 | 3 | 2 | 3 | 2 | 3 | 1 | 4.75
22502734 | Yb2O3 | 61.7 | TEM | 235.6 | DLS | 9.9 | Zeta-potential | 10.6 | Estimation | -18.807 | -2.83 | -7.93 | 5.43 | MTS | RAW264.7 | Mouse | Blood | Cancer | 24h | 0.8 | 97 | Nontoxic | 3 | 2 | 3 | 2 | 3 | 2 | 3 | 1 | 4.75
22502734 | Yb2O3 | 61.7 | TEM | 235.6 | DLS | 9.9 | Zeta-potential | 10.6 | Estimation | -18.807 | -2.83 | -7.93 | 5.43 | MTS | RAW264.7 | Mouse | Blood | Cancer | 24h | 1.6 | 99 | Nontoxic | 3 | 2 | 3 | 2 | 3 | 2 | 3 | 1 | 4.75
22502734 | Yb2O3 | 61.7 | TEM | 235.6 | DLS | 9.9 | Zeta-potential | 10.6 | Estimation | -18.807 | -2.83 | -7.93 | 5.43 | MTS | RAW264.7 | Mouse | Blood | Cancer | 24h | 3.2 | 92 | Nontoxic | 3 | 2 | 3 | 2 | 3 | 2 | 3 | 1 | 4.75
22502734 | Yb2O3 | 61.7 | TEM | 235.6 | DLS | 9.9 | Zeta-potential | 10.6 | Estimation | -18.807 | -2.83 | -7.93 | 5.43 | MTS | RAW264.7 | Mouse | Blood | Cancer | 24h | 6.3 | 94 | Nontoxic | 3 | 2 | 3 | 2 | 3 | 2 | 3 | 1 | 4.75
22502734 | Yb2O3 | 61.7 | TEM | 235.6 | DLS | 9.9 | Zeta-potential | 10.6 | Estimation | -18.807 | -2.83 | -7.93 | 5.43 | MTS | RAW264.7 | Mouse | Blood | Cancer | 24h | 12.5 | 96 | Nontoxic | 3 | 2 | 3 | 2 | 3 | 2 | 3 | 1 | 4.75
22502734 | Yb2O3 | 61.7 | TEM | 235.6 | DLS | 9.9 | Zeta-potential | 10.6 | Estimation | -18.807 | -2.83 | -7.93 | 5.43 | MTS | RAW264.7 | Mouse | Blood | Cancer | 24h | 25 | 90 | Nontoxic | 3 | 2 | 3 | 2 | 3 | 2 | 3 | 1 | 4.75
22502734 | Yb2O3 | 61.7 | TEM | 235.6 | DLS | 9.9 | Zeta-potential | 10.6 | Estimation | -18.807 | -2.83 | -7.93 | 5.43 | MTS | RAW264.7 | Mouse | Blood | Cancer | 24h | 50 | 85 | Nontoxic | 3 | 2 | 3 | 2 | 3 | 2 | 3 | 1 | 4.75
22502734 | Yb2O3 | 61.7 | TEM | 235.6 | DLS | 9.9 | Zeta-potential | 10.6 | Estimation | -18.807 | -2.83 | -7.93 | 5.43 | MTS | RAW264.7 | Mouse | Blood | Cancer | 24h | 100 | 97 | Nontoxic | 3 | 2 | 3 | 2 | 3 | 2 | 3 | 1 | 4.75
22502734 | Yb2O3 | 61.7 | TEM | 235.6 | DLS | 9.9 | Zeta-potential | 10.6 | Estimation | -18.807 | -2.83 | -7.93 | 5.43 | MTS | RAW264.7 | Mouse | Blood | Cancer | 24h | 200 | 85 | Nontoxic | 3 | 2 | 3 | 2 | 3 | 2 | 3 | 1 | 4.75
22502734 | Yb2O3 | 61.7 | TEM | 235.6 | DLS | 9.9 | Zeta-potential | 10.6 | Estimation | -18.807 | -2.83 | -7.93 | 5.43 | ATP | RAW264.7 | Mouse | Blood | Cancer | 24h | 0.4 | 84 | Nontoxic | 3 | 2 | 3 | 2 | 3 | 2 | 3 | 1 | 4.75
22502734 | Yb2O3 | 61.7 | TEM | 235.6 | DLS | 9.9 | Zeta-potential | 10.6 | Estimation | -18.807 | -2.83 | -7.93 | 5.43 | ATP | RAW264.7 | Mouse | Blood | Cancer | 24h | 0.8 | 98 | Nontoxic | 3 | 2 | 3 | 2 | 3 | 2 | 3 | 1 | 4.75
22502734 | Yb2O3 | 61.7 | TEM | 235.6 | DLS | 9.9 | Zeta-potential | 10.6 | Estimation | -18.807 | -2.83 | -7.93 | 5.43 | ATP | RAW264.7 | Mouse | Blood | Cancer | 24h | 1.6 | 98 | Nontoxic | 3 | 2 | 3 | 2 | 3 | 2 | 3 | 1 | 4.75
22502734 | Yb2O3 | 61.7 | TEM | 235.6 | DLS | 9.9 | Zeta-potential | 10.6 | Estimation | -18.807 | -2.83 | -7.93 | 5.43 | ATP | RAW264.7 | Mouse | Blood | Cancer | 24h | 3.2 | 80 | Nontoxic | 3 | 2 | 3 | 2 | 3 | 2 | 3 | 1 | 4.75
22502734 | Yb2O3 | 61.7 | TEM | 235.6 | DLS | 9.9 | Zeta-potential | 10.6 | Estimation | -18.807 | -2.83 | -7.93 | 5.43 | ATP | RAW264.7 | Mouse | Blood | Cancer | 24h | 6.3 | 83 | Nontoxic | 3 | 2 | 3 | 2 | 3 | 2 | 3 | 1 | 4.75
22502734 | Yb2O3 | 61.7 | TEM | 235.6 | DLS | 9.9 | Zeta-potential | 10.6 | Estimation | -18.807 | -2.83 | -7.93 | 5.43 | ATP | RAW264.7 | Mouse | Blood | Cancer | 24h | 12.5 | 92 | Nontoxic | 3 | 2 | 3 | 2 | 3 | 2 | 3 | 1 | 4.75
22502734 | Yb2O3 | 61.7 | TEM | 235.6 | DLS | 9.9 | Zeta-potential | 10.6 | Estimation | -18.807 | -2.83 | -7.93 | 5.43 | ATP | RAW264.7 | Mouse | Blood | Cancer | 24h | 25 | 91 | Nontoxic | 3 | 2 | 3 | 2 | 3 | 2 | 3 | 1 | 4.75
22502734 | Yb2O3 | 61.7 | TEM | 235.6 | DLS | 9.9 | Zeta-potential | 10.6 | Estimation | -18.807 | -2.83 | -7.93 | 5.43 | ATP | RAW264.7 | Mouse | Blood | Cancer | 24h | 50 | 91 | Nontoxic | 3 | 2 | 3 | 2 | 3 | 2 | 3 | 1 | 4.75
22502734 | Yb2O3 | 61.7 | TEM | 235.6 | DLS | 9.9 | Zeta-potential | 10.6 | Estimation | -18.807 | -2.83 | -7.93 | 5.43 | ATP | RAW264.7 | Mouse | Blood | Cancer | 24h | 100 | 81 | Nontoxic | 3 | 2 | 3 | 2 | 3 | 2 | 3 | 1 | 4.75
22502734 | Yb2O3 | 61.7 | TEM | 235.6 | DLS | 9.9 | Zeta-potential | 10.6 | Estimation | -18.807 | -2.83 | -7.93 | 5.43 | ATP | RAW264.7 | Mouse | Blood | Cancer | 24h | 200 | 100 | Nontoxic | 3 | 2 | 3 | 2 | 3 | 2 | 3 | 1 | 4.75
22502734 | Yb2O3 | 61.7 | TEM | 235.6 | DLS | 9.9 | Zeta-potential | 10.6 | Estimation | -18.807 | -2.83 | -7.93 | 5.43 | LDH | RAW264.7 | Mouse | Blood | Cancer | 24h | 0.4 | 95 | Nontoxic | 3 | 2 | 3 | 2 | 3 | 2 | 3 | 1 | 4.75
22502734 | Yb2O3 | 61.7 | TEM | 235.6 | DLS | 9.9 | Zeta-potential | 10.6 | Estimation | -18.807 | -2.83 | -7.93 | 5.43 | LDH | RAW264.7 | Mouse | Blood | Cancer | 24h | 0.8 | 92 | Nontoxic | 3 | 2 | 3 | 2 | 3 | 2 | 3 | 1 | 4.75
22502734 | Yb2O3 | 61.7 | TEM | 235.6 | DLS | 9.9 | Zeta-potential | 10.6 | Estimation | -18.807 | -2.83 | -7.93 | 5.43 | LDH | RAW264.7 | Mouse | Blood | Cancer | 24h | 1.6 | 91 | Nontoxic | 3 | 2 | 3 | 2 | 3 | 2 | 3 | 1 | 4.75
22502734 | Yb2O3 | 61.7 | TEM | 235.6 | DLS | 9.9 | Zeta-potential | 10.6 | Estimation | -18.807 | -2.83 | -7.93 | 5.43 | LDH | RAW264.7 | Mouse | Blood | Cancer | 24h | 3.2 | 81 | Nontoxic | 3 | 2 | 3 | 2 | 3 | 2 | 3 | 1 | 4.75
22502734 | Yb2O3 | 61.7 | TEM | 235.6 | DLS | 9.9 | Zeta-potential | 10.6 | Estimation | -18.807 | -2.83 | -7.93 | 5.43 | LDH | RAW264.7 | Mouse | Blood | Cancer | 24h | 6.3 | 87 | Nontoxic | 3 | 2 | 3 | 2 | 3 | 2 | 3 | 1 | 4.75
22502734 | Yb2O3 | 61.7 | TEM | 235.6 | DLS | 9.9 | Zeta-potential | 10.6 | Estimation | -18.807 | -2.83 | -7.93 | 5.43 | LDH | RAW264.7 | Mouse | Blood | Cancer | 24h | 12.5 | 96 | Nontoxic | 3 | 2 | 3 | 2 | 3 | 2 | 3 | 1 | 4.75
22502734 | Yb2O3 | 61.7 | TEM | 235.6 | DLS | 9.9 | Zeta-potential | 10.6 | Estimation | -18.807 | -2.83 | -7.93 | 5.43 | LDH | RAW264.7 | Mouse | Blood | Cancer | 24h | 25 | 93 | Nontoxic | 3 | 2 | 3 | 2 | 3 | 2 | 3 | 1 | 4.75
22502734 | Yb2O3 | 61.7 | TEM | 235.6 | DLS | 9.9 | Zeta-potential | 10.6 | Estimation | -18.807 | -2.83 | -7.93 | 5.43 | LDH | RAW264.7 | Mouse | Blood | Cancer | 24h | 50 | 94 | Nontoxic | 3 | 2 | 3 | 2 | 3 | 2 | 3 | 1 | 4.75
22502734 | Yb2O3 | 61.7 | TEM | 235.6 | DLS | 9.9 | Zeta-potential | 10.6 | Estimation | -18.807 | -2.83 | -7.93 | 5.43 | LDH | RAW264.7 | Mouse | Blood | Cancer | 24h | 100 | 98 | Nontoxic | 3 | 2 | 3 | 2 | 3 | 2 | 3 | 1 | 4.75
22502734 | Yb2O3 | 61.7 | TEM | 235.6 | DLS | 9.9 | Zeta-potential | 10.6 | Estimation | -18.807 | -2.83 | -7.93 | 5.43 | LDH | RAW264.7 | Mouse | Blood | Cancer | 24h | 200 | 90 | Nontoxic | 3 | 2 | 3 | 2 | 3 | 2 | 3 | 1 | 4.75
24983896 | ZnO | 71 | TEM | 188.9 | DLS | -10.8 | Zeta-potential | 15.1 | Estimation | -19.49 | -5.3 | -11.36 | 8.33 | CytoTox-Glo | HaCaT | Human | Skin | Normal | 24h | 0 | 100 | Nontoxic | 3 | 2 | 3 | 2 | 3 | 2 | 3 | 1 | 4.75
24983896 | ZnO | 71 | TEM | 188.9 | DLS | -10.8 | Zeta-potential | 15.1 | Estimation | -19.49 | -5.3 | -11.36 | 8.33 | CytoTox-Glo | HaCaT | Human | Skin | Normal | 24h | 50 | 33.8 | Toxic | 3 | 2 | 3 | 2 | 3 | 2 | 3 | 1 | 4.75
24983896 | ZnO | 71 | TEM | 188.9 | DLS | -10.8 | Zeta-potential | 15.1 | Estimation | -19.49 | -5.3 | -11.36 | 8.33 | CytoTox-Glo | HaCaT | Human | Skin | Normal | 24h | 100 | 26.7 | Toxic | 3 | 2 | 3 | 2 | 3 | 2 | 3 | 1 | 4.75
24983896 | ZnO | 71 | TEM | 188.9 | DLS | -10.8 | Zeta-potential | 15.1 | Estimation | -19.49 | -5.3 | -11.36 | 8.33 | CytoTox-Glo | HaCaT | Human | Skin | Normal | 24h | 250 | 12.1 | Toxic | 3 | 2 | 3 | 2 | 3 | 2 | 3 | 1 | 4.75
24983896 | ZnO | 71 | TEM | 188.9 | DLS | -10.8 | Zeta-potential | 15.1 | Estimation | -19.49 | -5.3 | -11.36 | 8.33 | CytoTox-Glo | HaCaT | Human | Skin | Normal | 24h | 500 | 7.4 | Toxic | 3 | 2 | 3 | 2 | 3 | 2 | 3 | 1 | 4.75
24983896 | ZnO | 71 | TEM | 188.9 | DLS | -10.8 | Zeta-potential | 15.1 | Estimation | -19.49 | -5.3 | -11.36 | 8.33 | CytoTox-Glo | HaCaT | Human | Skin | Normal | 24h | 750 | 1.9 | Toxic | 3 | 2 | 3 | 2 | 3 | 2 | 3 | 1 | 4.75
24983896 | ZnO | 71 | TEM | 188.9 | DLS | -10.8 | Zeta-potential | 15.1 | Estimation | -19.49 | -5.3 | -11.36 | 8.33 | CytoTox-Glo | HaCaT | Human | Skin | Normal | 24h | 1000 | 0.93 | Toxic | 3 | 2 | 3 | 2 | 3 | 2 | 3 | 1 | 4.75
24983896 | ZnO | 71 | TEM | 188.9 | DLS | -10.8 | Zeta-potential | 15.1 | Estimation | -19.49 | -5.3 | -11.36 | 8.33 | CytoTox-Glo | HaCaT | Human | Skin | Normal | 24h | 1500 | 0 | Toxic | 3 | 2 | 3 | 2 | 3 | 2 | 3 | 1 | 4.75
22502734 | ZnO | 22.6 | TEM | 69.4 | DLS | 28.8 | Zeta-potential | 47.4 | Estimation | -3.608 | -3.89 | -7.2 | 5.67 | LDH | RAW264.7 | Mouse | Blood | Cancer | 24h | 0.4 | 100 | Nontoxic | 3 | 2 | 3 | 2 | 3 | 2 | 3 | 1 | 4.75
22502734 | ZnO | 22.6 | TEM | 69.4 | DLS | 28.8 | Zeta-potential | 47.4 | Estimation | -3.608 | -3.89 | -7.2 | 5.67 | LDH | RAW264.7 | Mouse | Blood | Cancer | 24h | 0.8 | 100 | Nontoxic | 3 | 2 | 3 | 2 | 3 | 2 | 3 | 1 | 4.75
22502734 | ZnO | 22.6 | TEM | 69.4 | DLS | 28.8 | Zeta-potential | 47.4 | Estimation | -3.608 | -3.89 | -7.2 | 5.67 | LDH | RAW264.7 | Mouse | Blood | Cancer | 24h | 1.6 | 94.9 | Nontoxic | 3 | 2 | 3 | 2 | 3 | 2 | 3 | 1 | 4.75
22502734 | ZnO | 22.6 | TEM | 69.4 | DLS | 28.8 | Zeta-potential | 47.4 | Estimation | -3.608 | -3.89 | -7.2 | 5.67 | LDH | RAW264.7 | Mouse | Blood | Cancer | 24h | 3.2 | 91.8 | Nontoxic | 3 | 2 | 3 | 2 | 3 | 2 | 3 | 1 | 4.75
22502734 | ZnO | 22.6 | TEM | 69.4 | DLS | 28.8 | Zeta-potential | 47.4 | Estimation | -3.608 | -3.89 | -7.2 | 5.67 | LDH | RAW264.7 | Mouse | Blood | Cancer | 24h | 6.3 | 88.3 | Nontoxic | 3 | 2 | 3 | 2 | 3 | 2 | 3 | 1 | 4.75
22502734 | ZnO | 22.6 | TEM | 69.4 | DLS | 28.8 | Zeta-potential | 47.4 | Estimation | -3.608 | -3.89 | -7.2 | 5.67 | LDH | RAW264.7 | Mouse | Blood | Cancer | 24h | 12.5 | 72.5 | Nontoxic | 3 | 2 | 3 | 2 | 3 | 2 | 3 | 1 | 4.75
22502734 | ZnO | 22.6 | TEM | 69.4 | DLS | 28.8 | Zeta-potential | 47.4 | Estimation | -3.608 | -3.89 | -7.2 | 5.67 | LDH | RAW264.7 | Mouse | Blood | Cancer | 24h | 25 | 52.4 | Nontoxic | 3 | 2 | 3 | 2 | 3 | 2 | 3 | 1 | 4.75
22502734 | ZnO | 22.6 | TEM | 69.4 | DLS | 28.8 | Zeta-potential | 47.4 | Estimation | -3.608 | -3.89 | -7.2 | 5.67 | LDH | RAW264.7 | Mouse | Blood | Cancer | 24h | 50 | 39.9 | Toxic | 3 | 2 | 3 | 2 | 3 | 2 | 3 | 1 | 4.75
22502734 | ZnO | 22.6 | TEM | 69.4 | DLS | 28.8 | Zeta-potential | 47.4 | Estimation | -3.608 | -3.89 | -7.2 | 5.67 | LDH | RAW264.7 | Mouse | Blood | Cancer | 24h | 100 | 35.2 | Toxic | 3 | 2 | 3 | 2 | 3 | 2 | 3 | 1 | 4.75
22502734 | ZnO | 22.6 | TEM | 69.4 | DLS | 28.8 | Zeta-potential | 47.4 | Estimation | -3.608 | -3.89 | -7.2 | 5.67 | LDH | RAW264.7 | Mouse | Blood | Cancer | 24h | 200 | 30.7 | Toxic | 3 | 2 | 3 | 2 | 3 | 2 | 3 | 1 | 4.75
22502734 | ZnO | 22.6 | TEM | 69.4 | DLS | 28.8 | Zeta-potential | 47.4 | Estimation | -3.608 | -3.89 | -7.2 | 5.67 | ATP | RAW264.7 | Mouse | Blood | Cancer | 24h | 0.4 | 104 | Nontoxic | 3 | 2 | 3 | 2 | 3 | 2 | 3 | 1 | 4.75
22502734 | ZnO | 22.6 | TEM | 69.4 | DLS | 28.8 | Zeta-potential | 47.4 | Estimation | -3.608 | -3.89 | -7.2 | 5.67 | ATP | RAW264.7 | Mouse | Blood | Cancer | 24h | 0.8 | 104 | Nontoxic | 3 | 2 | 3 | 2 | 3 | 2 | 3 | 1 | 4.75
22502734 | ZnO | 22.6 | TEM | 69.4 | DLS | 28.8 | Zeta-potential | 47.4 | Estimation | -3.608 | -3.89 | -7.2 | 5.67 | ATP | RAW264.7 | Mouse | Blood | Cancer | 24h | 1.6 | 99.7 | Nontoxic | 3 | 2 | 3 | 2 | 3 | 2 | 3 | 1 | 4.75
22502734 | ZnO | 22.6 | TEM | 69.4 | DLS | 28.8 | Zeta-potential | 47.4 | Estimation | -3.608 | -3.89 | -7.2 | 5.67 | ATP | RAW264.7 | Mouse | Blood | Cancer | 24h | 3.2 | 73.9 | Nontoxic | 3 | 2 | 3 | 2 | 3 | 2 | 3 | 1 | 4.75
22502734 | ZnO | 22.6 | TEM | 69.4 | DLS | 28.8 | Zeta-potential | 47.4 | Estimation | -3.608 | -3.89 | -7.2 | 5.67 | ATP | RAW264.7 | Mouse | Blood | Cancer | 24h | 6.3 | 57.5 | Nontoxic | 3 | 2 | 3 | 2 | 3 | 2 | 3 | 1 | 4.75
22502734 | ZnO | 22.6 | TEM | 69.4 | DLS | 28.8 | Zeta-potential | 47.4 | Estimation | -3.608 | -3.89 | -7.2 | 5.67 | ATP | RAW264.7 | Mouse | Blood | Cancer | 24h | 12.5 | 38.4 | Toxic | 3 | 2 | 3 | 2 | 3 | 2 | 3 | 1 | 4.75
22502734 | ZnO | 22.6 | TEM | 69.4 | DLS | 28.8 | Zeta-potential | 47.4 | Estimation | -3.608 | -3.89 | -7.2 | 5.67 | ATP | RAW264.7 | Mouse | Blood | Cancer | 24h | 25 | 19.2 | Toxic | 3 | 2 | 3 | 2 | 3 | 2 | 3 | 1 | 4.75
22502734 | ZnO | 22.6 | TEM | 69.4 | DLS | 28.8 | Zeta-potential | 47.4 | Estimation | -3.608 | -3.89 | -7.2 | 5.67 | ATP | RAW264.7 | Mouse | Blood | Cancer | 24h | 50 | 12.6 | Toxic | 3 | 2 | 3 | 2 | 3 | 2 | 3 | 1 | 4.75
22502734 | ZnO | 22.6 | TEM | 69.4 | DLS | 28.8 | Zeta-potential | 47.4 | Estimation | -3.608 | -3.89 | -7.2 | 5.67 | ATP | RAW264.7 | Mouse | Blood | Cancer | 24h | 100 | 11 | Toxic | 3 | 2 | 3 | 2 | 3 | 2 | 3 | 1 | 4.75
22502734 | ZnO | 22.6 | TEM | 69.4 | DLS | 28.8 | Zeta-potential | 47.4 | Estimation | -3.608 | -3.89 | -7.2 | 5.67 | ATP | RAW264.7 | Mouse | Blood | Cancer | 24h | 200 | 13.6 | Toxic | 3 | 2 | 3 | 2 | 3 | 2 | 3 | 1 | 4.75
22502734 | ZnO | 22.6 | TEM | 114.7 | DLS | 28.8 | Zeta-potential | 47.4 | Estimation | -3.608 | -3.89 | -7.2 | 5.67 | LDH | BEAS-2B | Human | Lung | Normal | 24h | 0.4 | 100 | Nontoxic | 3 | 2 | 3 | 2 | 3 | 2 | 3 | 1 | 4.75
22502734 | ZnO | 22.6 | TEM | 114.7 | DLS | 28.8 | Zeta-potential | 47.4 | Estimation | -3.608 | -3.89 | -7.2 | 5.67 | LDH | BEAS-2B | Human | Lung | Normal | 24h | 0.8 | 100 | Nontoxic | 3 | 2 | 3 | 2 | 3 | 2 | 3 | 1 | 4.75
22502734 | ZnO | 22.6 | TEM | 114.7 | DLS | 28.8 | Zeta-potential | 47.4 | Estimation | -3.608 | -3.89 | -7.2 | 5.67 | LDH | BEAS-2B | Human | Lung | Normal | 24h | 1.6 | 100 | Nontoxic | 3 | 2 | 3 | 2 | 3 | 2 | 3 | 1 | 4.75
22502734 | ZnO | 22.6 | TEM | 114.7 | DLS | 28.8 | Zeta-potential | 47.4 | Estimation | -3.608 | -3.89 | -7.2 | 5.67 | LDH | BEAS-2B | Human | Lung | Normal | 24h | 3.2 | 92.8 | Nontoxic | 3 | 2 | 3 | 2 | 3 | 2 | 3 | 1 | 4.75
22502734 | ZnO | 22.6 | TEM | 114.7 | DLS | 28.8 | Zeta-potential | 47.4 | Estimation | -3.608 | -3.89 | -7.2 | 5.67 | LDH | BEAS-2B | Human | Lung | Normal | 24h | 6.3 | 88.7 | Nontoxic | 3 | 2 | 3 | 2 | 3 | 2 | 3 | 1 | 4.75
22502734 | ZnO | 22.6 | TEM | 114.7 | DLS | 28.8 | Zeta-potential | 47.4 | Estimation | -3.608 | -3.89 | -7.2 | 5.67 | LDH | BEAS-2B | Human | Lung | Normal | 24h | 12.5 | 79.6 | Nontoxic | 3 | 2 | 3 | 2 | 3 | 2 | 3 | 1 | 4.75
22502734 | ZnO | 22.6 | TEM | 114.7 | DLS | 28.8 | Zeta-potential | 47.4 | Estimation | -3.608 | -3.89 | -7.2 | 5.67 | LDH | BEAS-2B | Human | Lung | Normal | 24h | 25 | 53.9 | Nontoxic | 3 | 2 | 3 | 2 | 3 | 2 | 3 | 1 | 4.75
22502734 | ZnO | 22.6 | TEM | 114.7 | DLS | 28.8 | Zeta-potential | 47.4 | Estimation | -3.608 | -3.89 | -7.2 | 5.67 | LDH | BEAS-2B | Human | Lung | Normal | 24h | 50 | 39.3 | Toxic | 3 | 2 | 3 | 2 | 3 | 2 | 3 | 1 | 4.75
22502734 | ZnO | 22.6 | TEM | 114.7 | DLS | 28.8 | Zeta-potential | 47.4 | Estimation | -3.608 | -3.89 | -7.2 | 5.67 | LDH | BEAS-2B | Human | Lung | Normal | 24h | 100 | 30.7 | Toxic | 3 | 2 | 3 | 2 | 3 | 2 | 3 | 1 | 4.75
22502734 | ZnO | 22.6 | TEM | 114.7 | DLS | 28.8 | Zeta-potential | 47.4 | Estimation | -3.608 | -3.89 | -7.2 | 5.67 | LDH | BEAS-2B | Human | Lung | Normal | 24h | 200 | 26.3 | Toxic | 3 | 2 | 3 | 2 | 3 | 2 | 3 | 1 | 4.75
22502734 | ZnO | 22.6 | TEM | 114.7 | DLS | 28.8 | Zeta-potential | 47.4 | Estimation | -3.608 | -3.89 | -7.2 | 5.67 | ATP | BEAS-2B | Human | Lung | Normal | 24h | 0.4 | 102 | Nontoxic | 3 | 2 | 3 | 2 | 3 | 2 | 3 | 1 | 4.75
22502734 | ZnO | 22.6 | TEM | 114.7 | DLS | 28.8 | Zeta-potential | 47.4 | Estimation | -3.608 | -3.89 | -7.2 | 5.67 | ATP | BEAS-2B | Human | Lung | Normal | 24h | 0.8 | 93.6 | Nontoxic | 3 | 2 | 3 | 2 | 3 | 2 | 3 | 1 | 4.75
22502734 | ZnO | 22.6 | TEM | 114.7 | DLS | 28.8 | Zeta-potential | 47.4 | Estimation | -3.608 | -3.89 | -7.2 | 5.67 | ATP | BEAS-2B | Human | Lung | Normal | 24h | 1.6 | 80.5 | Nontoxic | 3 | 2 | 3 | 2 | 3 | 2 | 3 | 1 | 4.75
22502734 | ZnO | 22.6 | TEM | 114.7 | DLS | 28.8 | Zeta-potential | 47.4 | Estimation | -3.608 | -3.89 | -7.2 | 5.67 | ATP | BEAS-2B | Human | Lung | Normal | 24h | 3.2 | 58.8 | Nontoxic | 3 | 2 | 3 | 2 | 3 | 2 | 3 | 1 | 4.75
22502734 | ZnO | 22.6 | TEM | 114.7 | DLS | 28.8 | Zeta-potential | 47.4 | Estimation | -3.608 | -3.89 | -7.2 | 5.67 | ATP | BEAS-2B | Human | Lung | Normal | 24h | 6.3 | 33.8 | Toxic | 3 | 2 | 3 | 2 | 3 | 2 | 3 | 1 | 4.75
22502734 | ZnO | 22.6 | TEM | 114.7 | DLS | 28.8 | Zeta-potential | 47.4 | Estimation | -3.608 | -3.89 | -7.2 | 5.67 | ATP | BEAS-2B | Human | Lung | Normal | 24h | 12.5 | 14.3 | Toxic | 3 | 2 | 3 | 2 | 3 | 2 | 3 | 1 | 4.75
22502734 | ZnO | 22.6 | TEM | 114.7 | DLS | 28.8 | Zeta-potential | 47.4 | Estimation | -3.608 | -3.89 | -7.2 | 5.67 | ATP | BEAS-2B | Human | Lung | Normal | 24h | 25 | 12.7 | Toxic | 3 | 2 | 3 | 2 | 3 | 2 | 3 | 1 | 4.75
22502734 | ZnO | 22.6 | TEM | 114.7 | DLS | 28.8 | Zeta-potential | 47.4 | Estimation | -3.608 | -3.89 | -7.2 | 5.67 | ATP | BEAS-2B | Human | Lung | Normal | 24h | 50 | 11.8 | Toxic | 3 | 2 | 3 | 2 | 3 | 2 | 3 | 1 | 4.75
22502734 | ZnO | 22.6 | TEM | 114.7 | DLS | 28.8 | Zeta-potential | 47.4 | Estimation | -3.608 | -3.89 | -7.2 | 5.67 | ATP | BEAS-2B | Human | Lung | Normal | 24h | 100 | 10.2 | Toxic | 3 | 2 | 3 | 2 | 3 | 2 | 3 | 1 | 4.75
22502734 | ZnO | 22.6 | TEM | 114.7 | DLS | 28.8 | Zeta-potential | 47.4 | Estimation | -3.608 | -3.89 | -7.2 | 5.67 | ATP | BEAS-2B | Human | Lung | Normal | 24h | 200 | 9.5 | Toxic | 3 | 2 | 3 | 2 | 3 | 2 | 3 | 1 | 4.75
22502734 | ZnO | 22.6 | TEM | 69.4 | DLS | 28.8 | Zeta-potential | 47.4 | Estimation | -3.608 | -3.89 | -7.2 | 5.67 | MTS | RAW264.7 | Mouse | Blood | Cancer | 24h | 0.4 | 100 | Nontoxic | 3 | 2 | 3 | 2 | 3 | 2 | 3 | 1 | 4.75
22502734 | ZnO | 22.6 | TEM | 69.4 | DLS | 28.8 | Zeta-potential | 47.4 | Estimation | -3.608 | -3.89 | -7.2 | 5.67 | MTS | RAW264.7 | Mouse | Blood | Cancer | 24h | 0.8 | 100 | Nontoxic | 3 | 2 | 3 | 2 | 3 | 2 | 3 | 1 | 4.75
22502734 | ZnO | 22.6 | TEM | 69.4 | DLS | 28.8 | Zeta-potential | 47.4 | Estimation | -3.608 | -3.89 | -7.2 | 5.67 | MTS | RAW264.7 | Mouse | Blood | Cancer | 24h | 1.6 | 100 | Nontoxic | 3 | 2 | 3 | 2 | 3 | 2 | 3 | 1 | 4.75
22502734 | ZnO | 22.6 | TEM | 69.4 | DLS | 28.8 | Zeta-potential | 47.4 | Estimation | -3.608 | -3.89 | -7.2 | 5.67 | MTS | RAW264.7 | Mouse | Blood | Cancer | 24h | 3.2 | 96.1 | Nontoxic | 3 | 2 | 3 | 2 | 3 | 2 | 3 | 1 | 4.75
22502734 | ZnO | 22.6 | TEM | 69.4 | DLS | 28.8 | Zeta-potential | 47.4 | Estimation | -3.608 | -3.89 | -7.2 | 5.67 | MTS | RAW264.7 | Mouse | Blood | Cancer | 24h | 6.3 | 83.8 | Nontoxic | 3 | 2 | 3 | 2 | 3 | 2 | 3 | 1 | 4.75
22502734 | ZnO | 22.6 | TEM | 69.4 | DLS | 28.8 | Zeta-potential | 47.4 | Estimation | -3.608 | -3.89 | -7.2 | 5.67 | MTS | RAW264.7 | Mouse | Blood | Cancer | 24h | 12.5 | 58.2 | Nontoxic | 3 | 2 | 3 | 2 | 3 | 2 | 3 | 1 | 4.75
22502734 | ZnO | 22.6 | TEM | 69.4 | DLS | 28.8 | Zeta-potential | 47.4 | Estimation | -3.608 | -3.89 | -7.2 | 5.67 | MTS | RAW264.7 | Mouse | Blood | Cancer | 24h | 25 | 24.6 | Toxic | 3 | 2 | 3 | 2 | 3 | 2 | 3 | 1 | 4.75
22502734 | ZnO | 22.6 | TEM | 69.4 | DLS | 28.8 | Zeta-potential | 47.4 | Estimation | -3.608 | -3.89 | -7.2 | 5.67 | MTS | RAW264.7 | Mouse | Blood | Cancer | 24h | 50 | 25.1 | Toxic | 3 | 2 | 3 | 2 | 3 | 2 | 3 | 1 | 4.75
22502734 | ZnO | 22.6 | TEM | 69.4 | DLS | 28.8 | Zeta-potential | 47.4 | Estimation | -3.608 | -3.89 | -7.2 | 5.67 | MTS | RAW264.7 | Mouse | Blood | Cancer | 24h | 100 | 29 | Toxic | 3 | 2 | 3 | 2 | 3 | 2 | 3 | 1 | 4.75
22502734 | ZnO | 22.6 | TEM | 69.4 | DLS | 28.8 | Zeta-potential | 47.4 | Estimation | -3.608 | -3.89 | -7.2 | 5.67 | MTS | RAW264.7 | Mouse | Blood | Cancer | 24h | 200 | 33.9 | Toxic | 3 | 2 | 3 | 2 | 3 | 2 | 3 | 1 | 4.75
22502734 | ZnO | 22.6 | TEM | 114.7 | DLS | 28.8 | Zeta-potential | 47.4 | Estimation | -3.608 | -3.89 | -7.2 | 5.67 | MTS | BEAS-2B | Human | Lung | Normal | 24h | 0.4 | 100 | Nontoxic | 3 | 2 | 3 | 2 | 3 | 2 | 3 | 1 | 4.75
22502734 | ZnO | 22.6 | TEM | 114.7 | DLS | 28.8 | Zeta-potential | 47.4 | Estimation | -3.608 | -3.89 | -7.2 | 5.67 | MTS | BEAS-2B | Human | Lung | Normal | 24h | 0.8 | 100 | Nontoxic | 3 | 2 | 3 | 2 | 3 | 2 | 3 | 1 | 4.75
22502734 | ZnO | 22.6 | TEM | 114.7 | DLS | 28.8 | Zeta-potential | 47.4 | Estimation | -3.608 | -3.89 | -7.2 | 5.67 | MTS | BEAS-2B | Human | Lung | Normal | 24h | 1.6 | 91.7 | Nontoxic | 3 | 2 | 3 | 2 | 3 | 2 | 3 | 1 | 4.75
22502734 | ZnO | 22.6 | TEM | 114.7 | DLS | 28.8 | Zeta-potential | 47.4 | Estimation | -3.608 | -3.89 | -7.2 | 5.67 | MTS | BEAS-2B | Human | Lung | Normal | 24h | 3.2 | 62.8 | Nontoxic | 3 | 2 | 3 | 2 | 3 | 2 | 3 | 1 | 4.75
22502734 | ZnO | 22.6 | TEM | 114.7 | DLS | 28.8 | Zeta-potential | 47.4 | Estimation | -3.608 | -3.89 | -7.2 | 5.67 | MTS | BEAS-2B | Human | Lung | Normal | 24h | 6.3 | 34.5 | Toxic | 3 | 2 | 3 | 2 | 3 | 2 | 3 | 1 | 4.75
22502734 | ZnO | 22.6 | TEM | 114.7 | DLS | 28.8 | Zeta-potential | 47.4 | Estimation | -3.608 | -3.89 | -7.2 | 5.67 | MTS | BEAS-2B | Human | Lung | Normal | 24h | 12.5 | 20.3 | Toxic | 3 | 2 | 3 | 2 | 3 | 2 | 3 | 1 | 4.75
22502734 | ZnO | 22.6 | TEM | 114.7 | DLS | 28.8 | Zeta-potential | 47.4 | Estimation | -3.608 | -3.89 | -7.2 | 5.67 | MTS | BEAS-2B | Human | Lung | Normal | 24h | 25 | 18.8 | Toxic | 3 | 2 | 3 | 2 | 3 | 2 | 3 | 1 | 4.75
22502734 | ZnO | 22.6 | TEM | 114.7 | DLS | 28.8 | Zeta-potential | 47.4 | Estimation | -3.608 | -3.89 | -7.2 | 5.67 | MTS | BEAS-2B | Human | Lung | Normal | 24h | 50 | 22.7 | Toxic | 3 | 2 | 3 | 2 | 3 | 2 | 3 | 1 | 4.75
22502734 | ZnO | 22.6 | TEM | 114.7 | DLS | 28.8 | Zeta-potential | 47.4 | Estimation | -3.608 | -3.89 | -7.2 | 5.67 | MTS | BEAS-2B | Human | Lung | Normal | 24h | 100 | 24.5 | Toxic | 3 | 2 | 3 | 2 | 3 | 2 | 3 | 1 | 4.75
22502734 | ZnO | 22.6 | TEM | 114.7 | DLS | 28.8 | Zeta-potential | 47.4 | Estimation | -3.608 | -3.89 | -7.2 | 5.67 | MTS | BEAS-2B | Human | Lung | Normal | 24h | 200 | 27.3 | Toxic | 3 | 2 | 3 | 2 | 3 | 2 | 3 | 1 | 4.75
24177451 | ZnO | 3.46 | TEM | 141.7 | DLS | 15.7 | Zeta-potential | 309.3 | Estimation | -3.608 | -3.89 | -7.2 | 5.67 | MTT | ADSCs | Human | Adipose tissue | Normal | 24h | 0 | 97.83 | Nontoxic | 3 | 2 | 3 | 2 | 3 | 2 | 3 | 1 | 4.75
24177451 | ZnO | 3.46 | TEM | 141.7 | DLS | 15.7 | Zeta-potential | 309.3 | Estimation | -3.608 | -3.89 | -7.2 | 5.67 | MTT | ADSCs | Human | Adipose tissue | Normal | 24h | 15 | 79.35 | Nontoxic | 3 | 2 | 3 | 2 | 3 | 2 | 3 | 1 | 4.75
24177451 | ZnO | 3.46 | TEM | 141.7 | DLS | 15.7 | Zeta-potential | 309.3 | Estimation | -3.608 | -3.89 | -7.2 | 5.67 | MTT | ADSCs | Human | Adipose tissue | Normal | 24h | 30 | 76.09 | Nontoxic | 3 | 2 | 3 | 2 | 3 | 2 | 3 | 1 | 4.75
24177451 | ZnO | 3.46 | TEM | 141.7 | DLS | 15.7 | Zeta-potential | 309.3 | Estimation | -3.608 | -3.89 | -7.2 | 5.67 | MTT | ADSCs | Human | Adipose tissue | Normal | 24h | 45 | 13.04 | Toxic | 3 | 2 | 3 | 2 | 3 | 2 | 3 | 1 | 4.75
24177451 | ZnO | 3.46 | TEM | 141.7 | DLS | 15.7 | Zeta-potential | 309.3 | Estimation | -3.608 | -3.89 | -7.2 | 5.67 | MTT | ADSCs | Human | Adipose tissue | Normal | 24h | 60 | 6.52 | Toxic | 3 | 2 | 3 | 2 | 3 | 2 | 3 | 1 | 4.75
24177451 | ZnO | 3.46 | TEM | 141.7 | DLS | 15.7 | Zeta-potential | 309.3 | Estimation | -3.608 | -3.89 | -7.2 | 5.67 | MTT | MC3T3-E1 | Mouse | Bone | Cancer | 24h | 0 | 98.54 | Nontoxic | 3 | 2 | 3 | 2 | 3 | 2 | 3 | 1 | 4.75
24177451 | ZnO | 3.46 | TEM | 141.7 | DLS | 15.7 | Zeta-potential | 309.3 | Estimation | -3.608 | -3.89 | -7.2 | 5.67 | MTT | MC3T3-E1 | Mouse | Bone | Cancer | 24h | 15 | 98.54 | Nontoxic | 3 | 2 | 3 | 2 | 3 | 2 | 3 | 1 | 4.75
24177451 | ZnO | 3.46 | TEM | 141.7 | DLS | 15.7 | Zeta-potential | 309.3 | Estimation | -3.608 | -3.89 | -7.2 | 5.67 | MTT | MC3T3-E1 | Mouse | Bone | Cancer | 24h | 30 | 95.26 | Nontoxic | 3 | 2 | 3 | 2 | 3 | 2 | 3 | 1 | 4.75
24177451 | ZnO | 3.46 | TEM | 141.7 | DLS | 15.7 | Zeta-potential | 309.3 | Estimation | -3.608 | -3.89 | -7.2 | 5.67 | MTT | MC3T3-E1 | Mouse | Bone | Cancer | 24h | 45 | 97.45 | Nontoxic | 3 | 2 | 3 | 2 | 3 | 2 | 3 | 1 | 4.75
24177451 | ZnO | 3.46 | TEM | 141.7 | DLS | 15.7 | Zeta-potential | 309.3 | Estimation | -3.608 | -3.89 | -7.2 | 5.67 | MTT | MC3T3-E1 | Mouse | Bone | Cancer | 24h | 60 | 64.6 | Nontoxic | 3 | 2 | 3 | 2 | 3 | 2 | 3 | 1 | 4.75
24177451 | ZnO | 3.46 | TEM | 141.7 | DLS | 15.7 | Zeta-potential | 309.3 | Estimation | -3.608 | -3.89 | -7.2 | 5.67 | MTT | HepG2 | Human | Liver | Cancer | 24h | 0 | 99.64 | Nontoxic | 3 | 2 | 3 | 2 | 3 | 2 | 3 | 1 | 4.75
24177451 | ZnO | 3.46 | TEM | 141.7 | DLS | 15.7 | Zeta-potential | 309.3 | Estimation | -3.608 | -3.89 | -7.2 | 5.67 | MTT | HepG2 | Human | Liver | Cancer | 24h | 15 | 96.43 | Nontoxic | 3 | 2 | 3 | 2 | 3 | 2 | 3 | 1 | 4.75
24177451 | ZnO | 3.46 | TEM | 141.7 | DLS | 15.7 | Zeta-potential | 309.3 | Estimation | -3.608 | -3.89 | -7.2 | 5.67 | MTT | HepG2 | Human | Liver | Cancer | 24h | 30 | 96.43 | Nontoxic | 3 | 2 | 3 | 2 | 3 | 2 | 3 | 1 | 4.75
24177451 | ZnO | 3.46 | TEM | 141.7 | DLS | 15.7 | Zeta-potential | 309.3 | Estimation | -3.608 | -3.89 | -7.2 | 5.67 | MTT | HepG2 | Human | Liver | Cancer | 24h | 45 | 96.43 | Nontoxic | 3 | 2 | 3 | 2 | 3 | 2 | 3 | 1 | 4.75
24177451 | ZnO | 3.46 | TEM | 141.7 | DLS | 15.7 | Zeta-potential | 309.3 | Estimation | -3.608 | -3.89 | -7.2 | 5.67 | MTT | HepG2 | Human | Liver | Cancer | 24h | 60 | 77.14 | Nontoxic | 3 | 2 | 3 | 2 | 3 | 2 | 3 | 1 | 4.75
24177451 | ZnO | 2.72 | TEM | 147.6 | DLS | 19 | Zeta-potential | 393.5 | Estimation | -3.608 | -3.89 | -7.2 | 5.67 | MTT | ADSCs | Human | Adipose tissue | Normal | 24h | 0 | 99.64 | Nontoxic | 3 | 2 | 3 | 2 | 3 | 2 | 3 | 1 | 4.75
24177451 | ZnO | 2.72 | TEM | 147.6 | DLS | 19 | Zeta-potential | 393.5 | Estimation | -3.608 | -3.89 | -7.2 | 5.67 | MTT | ADSCs | Human | Adipose tissue | Normal | 24h | 15 | 75.55 | Nontoxic | 3 | 2 | 3 | 2 | 3 | 2 | 3 | 1 | 4.75
24177451 | ZnO | 2.72 | TEM | 147.6 | DLS | 19 | Zeta-potential | 393.5 | Estimation | -3.608 | -3.89 | -7.2 | 5.67 | MTT | ADSCs | Human | Adipose tissue | Normal | 24h | 30 | 78.83 | Nontoxic | 3 | 2 | 3 | 2 | 3 | 2 | 3 | 1 | 4.75
24177451 | ZnO | 2.72 | TEM | 147.6 | DLS | 19 | Zeta-potential | 393.5 | Estimation | -3.608 | -3.89 | -7.2 | 5.67 | MTT | ADSCs | Human | Adipose tissue | Normal | 24h | 45 | 15.33 | Toxic | 3 | 2 | 3 | 2 | 3 | 2 | 3 | 1 | 4.75
24177451 | ZnO | 2.72 | TEM | 147.6 | DLS | 19 | Zeta-potential | 393.5 | Estimation | -3.608 | -3.89 | -7.2 | 5.67 | MTT | ADSCs | Human | Adipose tissue | Normal | 24h | 60 | 9.85 | Toxic | 3 | 2 | 3 | 2 | 3 | 2 | 3 | 1 | 4.75
24177451 | ZnO | 2.72 | TEM | 147.6 | DLS | 19 | Zeta-potential | 393.5 | Estimation | -3.608 | -3.89 | -7.2 | 5.67 | MTT | MC3T3-E1 | Mouse | Bone | Cancer | 24h | 0 | 98.54 | Nontoxic | 3 | 2 | 3 | 2 | 3 | 2 | 3 | 1 | 4.75
24177451 | ZnO | 2.72 | TEM | 147.6 | DLS | 19 | Zeta-potential | 393.5 | Estimation | -3.608 | -3.89 | -7.2 | 5.67 | MTT | MC3T3-E1 | Mouse | Bone | Cancer | 24h | 15 | 100.73 | Nontoxic | 3 | 2 | 3 | 2 | 3 | 2 | 3 | 1 | 4.75
24177451 | ZnO | 2.72 | TEM | 147.6 | DLS | 19 | Zeta-potential | 393.5 | Estimation | -3.608 | -3.89 | -7.2 | 5.67 | MTT | MC3T3-E1 | Mouse | Bone | Cancer | 24h | 30 | 106.2 | Nontoxic | 3 | 2 | 3 | 2 | 3 | 2 | 3 | 1 | 4.75
24177451 | ZnO | 2.72 | TEM | 147.6 | DLS | 19 | Zeta-potential | 393.5 | Estimation | -3.608 | -3.89 | -7.2 | 5.67 | MTT | MC3T3-E1 | Mouse | Bone | Cancer | 24h | 45 | 99.64 | Nontoxic | 3 | 2 | 3 | 2 | 3 | 2 | 3 | 1 | 4.75
24177451 | ZnO | 2.72 | TEM | 147.6 | DLS | 19 | Zeta-potential | 393.5 | Estimation | -3.608 | -3.89 | -7.2 | 5.67 | MTT | MC3T3-E1 | Mouse | Bone | Cancer | 24h | 60 | 86.5 | Nontoxic | 3 | 2 | 3 | 2 | 3 | 2 | 3 | 1 | 4.75
24177451 | ZnO | 2.72 | TEM | 147.6 | DLS | 19 | Zeta-potential | 393.5 | Estimation | -3.608 | -3.89 | -7.2 | 5.67 | MTT | HepG2 | Human | Liver | Cancer | 24h | 0 | 101.18 | Nontoxic | 3 | 2 | 3 | 2 | 3 | 2 | 3 | 1 | 4.75
24177451 | ZnO | 2.72 | TEM | 147.6 | DLS | 19 | Zeta-potential | 393.5 | Estimation | -3.608 | -3.89 | -7.2 | 5.67 | MTT | HepG2 | Human | Liver | Cancer | 24h | 15 | 100 | Nontoxic | 3 | 2 | 3 | 2 | 3 | 2 | 3 | 1 | 4.75
24177451 | ZnO | 2.72 | TEM | 147.6 | DLS | 19 | Zeta-potential | 393.5 | Estimation | -3.608 | -3.89 | -7.2 | 5.67 | MTT | HepG2 | Human | Liver | Cancer | 24h | 30 | 104.12 | Nontoxic | 3 | 2 | 3 | 2 | 3 | 2 | 3 | 1 | 4.75
24177451 | ZnO | 2.72 | TEM | 147.6 | DLS | 19 | Zeta-potential | 393.5 | Estimation | -3.608 | -3.89 | -7.2 | 5.67 | MTT | HepG2 | Human | Liver | Cancer | 24h | 45 | 101.76 | Nontoxic | 3 | 2 | 3 | 2 | 3 | 2 | 3 | 1 | 4.75
24177451 | ZnO | 2.72 | TEM | 147.6 | DLS | 19 | Zeta-potential | 393.5 | Estimation | -3.608 | -3.89 | -7.2 | 5.67 | MTT | HepG2 | Human | Liver | Cancer | 24h | 60 | 98.24 | Nontoxic | 3 | 2 | 3 | 2 | 3 | 2 | 3 | 1 | 4.75
21681618 | ZnO | 45.3 | TEM | 310 | DLS | 32.7 | Zeta-potential | 21.3 | BET | -3.608 | -3.89 | -7.2 | 5.67 | MTT | HCMEC | Human | Blood | Normal | 24h | 0.001 | 93.5233 | Nontoxic | 3 | 2 | 3 | 2 | 3 | 2 | 3 | 2 | 5
21681618 | ZnO | 45.3 | TEM | 310 | DLS | 32.7 | Zeta-potential | 21.3 | BET | -3.608 | -3.89 | -7.2 | 5.67 | MTT | HCMEC | Human | Blood | Normal | 24h | 0.01 | 98.7047 | Nontoxic | 3 | 2 | 3 | 2 | 3 | 2 | 3 | 2 | 5
21681618 | ZnO | 45.3 | TEM | 310 | DLS | 32.7 | Zeta-potential | 21.3 | BET | -3.608 | -3.89 | -7.2 | 5.67 | MTT | HCMEC | Human | Blood | Normal | 24h | 0.1 | 97.4093 | Nontoxic | 3 | 2 | 3 | 2 | 3 | 2 | 3 | 2 | 5
21681618 | ZnO | 45.3 | TEM | 310 | DLS | 32.7 | Zeta-potential | 21.3 | BET | -3.608 | -3.89 | -7.2 | 5.67 | MTT | HCMEC | Human | Blood | Normal | 24h | 1 | 97.9275 | Nontoxic | 3 | 2 | 3 | 2 | 3 | 2 | 3 | 2 | 5
21681618 | ZnO | 45.3 | TEM | 310 | DLS | 32.7 | Zeta-potential | 21.3 | BET | -3.608 | -3.89 | -7.2 | 5.67 | MTT | HCMEC | Human | Blood | Normal | 24h | 5 | 72.2798 | Nontoxic | 3 | 2 | 3 | 2 | 3 | 2 | 3 | 2 | 5
21681618 | ZnO | 45.3 | TEM | 310 | DLS | 32.7 | Zeta-potential | 21.3 | BET | -3.608 | -3.89 | -7.2 | 5.67 | MTT | HCMEC | Human | Blood | Normal | 24h | 10 | 62.4352 | Nontoxic | 3 | 2 | 3 | 2 | 3 | 2 | 3 | 2 | 5
21681618 | ZnO | 45.3 | TEM | 310 | DLS | 32.7 | Zeta-potential | 21.3 | BET | -3.608 | -3.89 | -7.2 | 5.67 | MTT | HCMEC | Human | Blood | Normal | 24h | 20 | 43.7824 | Toxic | 3 | 2 | 3 | 2 | 3 | 2 | 3 | 2 | 5
21681618 | ZnO | 45.3 | TEM | 310 | DLS | 32.7 | Zeta-potential | 21.3 | BET | -3.608 | -3.89 | -7.2 | 5.67 | MTT | HCMEC | Human | Blood | Normal | 24h | 50 | 28.7565 | Toxic | 3 | 2 | 3 | 2 | 3 | 2 | 3 | 2 | 5
21681618 | ZnO | 45.3 | TEM | 310 | DLS | 32.7 | Zeta-potential | 21.3 | BET | -3.608 | -3.89 | -7.2 | 5.67 | MTT | HCMEC | Human | Blood | Normal | 24h | 100 | 22.5389 | Toxic | 3 | 2 | 3 | 2 | 3 | 2 | 3 | 2 | 5
21681618 | ZnO | 45.3 | TEM | 310 | DLS | 32.7 | Zeta-potential | 21.3 | BET | -3.608 | -3.89 | -7.2 | 5.67 | MTT | HCMEC | Human | Blood | Normal | 12h | 0.001 | 96.1039 | Nontoxic | 3 | 2 | 3 | 2 | 3 | 2 | 3 | 2 | 5
21681618 | ZnO | 45.3 | TEM | 310 | DLS | 32.7 | Zeta-potential | 21.3 | BET | -3.608 | -3.89 | -7.2 | 5.67 | MTT | HCMEC | Human | Blood | Normal | 12h | 0.01 | 98.1818 | Nontoxic | 3 | 2 | 3 | 2 | 3 | 2 | 3 | 2 | 5
21681618 | ZnO | 45.3 | TEM | 310 | DLS | 32.7 | Zeta-potential | 21.3 | BET | -3.608 | -3.89 | -7.2 | 5.67 | MTT | HCMEC | Human | Blood | Normal | 12h | 0.1 | 101.039 | Nontoxic | 3 | 2 | 3 | 2 | 3 | 2 | 3 | 2 | 5
21681618 | ZnO | 45.3 | TEM | 310 | DLS | 32.7 | Zeta-potential | 21.3 | BET | -3.608 | -3.89 | -7.2 | 5.67 | MTT | HCMEC | Human | Blood | Normal | 12h | 1 | 99.2208 | Nontoxic | 3 | 2 | 3 | 2 | 3 | 2 | 3 | 2 | 5
21681618 | ZnO | 45.3 | TEM | 310 | DLS | 32.7 | Zeta-potential | 21.3 | BET | -3.608 | -3.89 | -7.2 | 5.67 | MTT | HCMEC | Human | Blood | Normal | 12h | 5 | 92.7273 | Nontoxic | 3 | 2 | 3 | 2 | 3 | 2 | 3 | 2 | 5
21681618 | ZnO | 45.3 | TEM | 310 | DLS | 32.7 | Zeta-potential | 21.3 | BET | -3.608 | -3.89 | -7.2 | 5.67 | MTT | HCMEC | Human | Blood | Normal | 12h | 10 | 75.3247 | Nontoxic | 3 | 2 | 3 | 2 | 3 | 2 | 3 | 2 | 5
21681618 | ZnO | 45.3 | TEM | 310 | DLS | 32.7 | Zeta-potential | 21.3 | BET | -3.608 | -3.89 | -7.2 | 5.67 | MTT | HCMEC | Human | Blood | Normal | 12h | 20 | 64.1558 | Nontoxic | 3 | 2 | 3 | 2 | 3 | 2 | 3 | 2 | 5
21681618 | ZnO | 45.3 | TEM | 310 | DLS | 32.7 | Zeta-potential | 21.3 | BET | -3.608 | -3.89 | -7.2 | 5.67 | MTT | HCMEC | Human | Blood | Normal | 12h | 50 | 36.6234 | Toxic | 3 | 2 | 3 | 2 | 3 | 2 | 3 | 2 | 5
21681618 | ZnO | 45.3 | TEM | 310 | DLS | 32.7 | Zeta-potential | 21.3 | BET | -3.608 | -3.89 | -7.2 | 5.67 | MTT | HCMEC | Human | Blood | Normal | 12h | 100 | 33.5065 | Toxic | 3 | 2 | 3 | 2 | 3 | 2 | 3 | 2 | 5
19382294 | ZnO | 30 | TEM | 165 | DLS | -26 | Zeta-potential | 35.7 | Estimation | -3.608 | -3.89 | -7.2 | 5.67 | NRU | A431 | Human | Skin | Cancer | 48h | 0 | 100 | Nontoxic | 3 | 2 | 3 | 2 | 3 | 2 | 3 | 1 | 4.75
19382294 | ZnO | 30 | TEM | 165 | DLS | -26 | Zeta-potential | 35.7 | Estimation | -3.608 | -3.89 | -7.2 | 5.67 | NRU | A431 | Human | Skin | Cancer | 48h | 0.008 | 94.2259 | Nontoxic | 3 | 2 | 3 | 2 | 3 | 2 | 3 | 1 | 4.75
19382294 | ZnO | 30 | TEM | 165 | DLS | -26 | Zeta-potential | 35.7 | Estimation | -3.608 | -3.89 | -7.2 | 5.67 | NRU | A431 | Human | Skin | Cancer | 48h | 0.08 | 92.3849 | Nontoxic | 3 | 2 | 3 | 2 | 3 | 2 | 3 | 1 | 4.75
19382294 | ZnO | 30 | TEM | 165 | DLS | -26 | Zeta-potential | 35.7 | Estimation | -3.608 | -3.89 | -7.2 | 5.67 | NRU | A431 | Human | Skin | Cancer | 48h | 0.8 | 95.2301 | Nontoxic | 3 | 2 | 3 | 2 | 3 | 2 | 3 | 1 | 4.75
19382294 | ZnO | 30 | TEM | 165 | DLS | -26 | Zeta-potential | 35.7 | Estimation | -3.608 | -3.89 | -7.2 | 5.67 | NRU | A431 | Human | Skin | Cancer | 48h | 5 | 69.9582 | Nontoxic | 3 | 2 | 3 | 2 | 3 | 2 | 3 | 1 | 4.75
19382294 | ZnO | 30 | TEM | 165 | DLS | -26 | Zeta-potential | 35.7 | Estimation | -3.608 | -3.89 | -7.2 | 5.67 | NRU | A431 | Human | Skin | Cancer | 48h | 8 | 45.3556 | Toxic | 3 | 2 | 3 | 2 | 3 | 2 | 3 | 1 | 4.75
19382294 | ZnO | 30 | TEM | 165 | DLS | -26 | Zeta-potential | 35.7 | Estimation | -3.608 | -3.89 | -7.2 | 5.67 | NRU | A431 | Human | Skin | Cancer | 48h | 20 | 35.4812 | Toxic | 3 | 2 | 3 | 2 | 3 | 2 | 3 | 1 | 4.75
19382294 | ZnO | 30 | TEM | 165 | DLS | -26 | Zeta-potential | 35.7 | Estimation | -3.608 | -3.89 | -7.2 | 5.67 | NRU | A431 | Human | Skin | Cancer | 24h | 0 | 100 | Nontoxic | 3 | 2 | 3 | 2 | 3 | 2 | 3 | 1 | 4.75
19382294 | ZnO | 30 | TEM | 165 | DLS | -26 | Zeta-potential | 35.7 | Estimation | -3.608 | -3.89 | -7.2 | 5.67 | NRU | A431 | Human | Skin | Cancer | 24h | 0.008 | 102.4268 | Nontoxic | 3 | 2 | 3 | 2 | 3 | 2 | 3 | 1 | 4.75
19382294 | ZnO | 30 | TEM | 165 | DLS | -26 | Zeta-potential | 35.7 | Estimation | -3.608 | -3.89 | -7.2 | 5.67 | NRU | A431 | Human | Skin | Cancer | 24h | 0.08 | 101.4226 | Nontoxic | 3 | 2 | 3 | 2 | 3 | 2 | 3 | 1 | 4.75
19382294 | ZnO | 30 | TEM | 165 | DLS | -26 | Zeta-potential | 35.7 | Estimation | -3.608 | -3.89 | -7.2 | 5.67 | NRU | A431 | Human | Skin | Cancer | 24h | 0.8 | 97.5732 | Nontoxic | 3 | 2 | 3 | 2 | 3 | 2 | 3 | 1 | 4.75
19382294 | ZnO | 30 | TEM | 165 | DLS | -26 | Zeta-potential | 35.7 | Estimation | -3.608 | -3.89 | -7.2 | 5.67 | NRU | A431 | Human | Skin | Cancer | 24h | 5 | 89.5397 | Nontoxic | 3 | 2 | 3 | 2 | 3 | 2 | 3 | 1 | 4.75
19382294 | ZnO | 30 | TEM | 165 | DLS | -26 | Zeta-potential | 35.7 | Estimation | -3.608 | -3.89 | -7.2 | 5.67 | NRU | A431 | Human | Skin | Cancer | 24h | 8 | 55.0628 | Nontoxic | 3 | 2 | 3 | 2 | 3 | 2 | 3 | 1 | 4.75
19382294 | ZnO | 30 | TEM | 165 | DLS | -26 | Zeta-potential | 35.7 | Estimation | -3.608 | -3.89 | -7.2 | 5.67 | NRU | A431 | Human | Skin | Cancer | 24h | 20 | 48.8703 | Toxic | 3 | 2 | 3 | 2 | 3 | 2 | 3 | 1 | 4.75
19382294 | ZnO | 30 | TEM | 165 | DLS | -26 | Zeta-potential | 35.7 | Estimation | -3.608 | -3.89 | -7.2 | 5.67 | NRU | A431 | Human | Skin | Cancer | 6h | 0 | 100 | Nontoxic | 3 | 2 | 3 | 2 | 3 | 2 | 3 | 1 | 4.75
19382294 | ZnO | 30 | TEM | 165 | DLS | -26 | Zeta-potential | 35.7 | Estimation | -3.608 | -3.89 | -7.2 | 5.67 | NRU | A431 | Human | Skin | Cancer | 6h | 0.008 | 100.4184 | Nontoxic | 3 | 2 | 3 | 2 | 3 | 2 | 3 | 1 | 4.75
19382294 | ZnO | 30 | TEM | 165 | DLS | -26 | Zeta-potential | 35.7 | Estimation | -3.608 | -3.89 | -7.2 | 5.67 | NRU | A431 | Human | Skin | Cancer | 6h | 0.08 | 100.9205 | Nontoxic | 3 | 2 | 3 | 2 | 3 | 2 | 3 | 1 | 4.75
19382294 | ZnO | 30 | TEM | 165 | DLS | -26 | Zeta-potential | 35.7 | Estimation | -3.608 | -3.89 | -7.2 | 5.67 | NRU | A431 | Human | Skin | Cancer | 6h | 0.8 | 96.7364 | Nontoxic | 3 | 2 | 3 | 2 | 3 | 2 | 3 | 1 | 4.75
19382294 | ZnO | 30 | TEM | 165 | DLS | -26 | Zeta-potential | 35.7 | Estimation | -3.608 | -3.89 | -7.2 | 5.67 | NRU | A431 | Human | Skin | Cancer | 6h | 5 | 92.5523 | Nontoxic | 3 | 2 | 3 | 2 | 3 | 2 | 3 | 1 | 4.75
19382294 | ZnO | 30 | TEM | 165 | DLS | -26 | Zeta-potential | 35.7 | Estimation | -3.608 | -3.89 | -7.2 | 5.67 | NRU | A431 | Human | Skin | Cancer | 6h | 8 | 82.5105 | Nontoxic | 3 | 2 | 3 | 2 | 3 | 2 | 3 | 1 | 4.75
19382294 | ZnO | 30 | TEM | 165 | DLS | -26 | Zeta-potential | 35.7 | Estimation | -3.608 | -3.89 | -7.2 | 5.67 | NRU | A431 | Human | Skin | Cancer | 6h | 20 | 63.431 | Nontoxic | 3 | 2 | 3 | 2 | 3 | 2 | 3 | 1 | 4.75
19382294 | ZnO | 30 | TEM | 165 | DLS | -26 | Zeta-potential | 35.7 | Estimation | -3.608 | -3.89 | -7.2 | 5.67 | NRU | A431 | Human | Skin | Cancer | 3h | 0 | 100 | Nontoxic | 3 | 2 | 3 | 2 | 3 | 2 | 3 | 1 | 4.75
19382294 | ZnO | 30 | TEM | 165 | DLS | -26 | Zeta-potential | 35.7 | Estimation | -3.608 | -3.89 | -7.2 | 5.67 | NRU | A431 | Human | Skin | Cancer | 3h | 0.008 | 97.9079 | Nontoxic | 3 | 2 | 3 | 2 | 3 | 2 | 3 | 1 | 4.75
19382294 | ZnO | 30 | TEM | 165 | DLS | -26 | Zeta-potential | 35.7 | Estimation | -3.608 | -3.89 | -7.2 | 5.67 | NRU | A431 | Human | Skin | Cancer | 3h | 0.08 | 98.0753 | Nontoxic | 3 | 2 | 3 | 2 | 3 | 2 | 3 | 1 | 4.75
19382294 | ZnO | 30 | TEM | 165 | DLS | -26 | Zeta-potential | 35.7 | Estimation | -3.608 | -3.89 | -7.2 | 5.67 | NRU | A431 | Human | Skin | Cancer | 3h | 0.8 | 104.2678 | Nontoxic | 3 | 2 | 3 | 2 | 3 | 2 | 3 | 1 | 4.75
19382294 | ZnO | 30 | TEM | 165 | DLS | -26 | Zeta-potential | 35.7 | Estimation | -3.608 | -3.89 | -7.2 | 5.67 | NRU | A431 | Human | Skin | Cancer | 3h | 5 | 101.0879 | Nontoxic | 3 | 2 | 3 | 2 | 3 | 2 | 3 | 1 | 4.75
19382294 | ZnO | 30 | TEM | 165 | DLS | -26 | Zeta-potential | 35.7 | Estimation | -3.608 | -3.89 | -7.2 | 5.67 | NRU | A431 | Human | Skin | Cancer | 3h | 8 | 99.2469 | Nontoxic | 3 | 2 | 3 | 2 | 3 | 2 | 3 | 1 | 4.75
19382294 | ZnO | 30 | TEM | 165 | DLS | -26 | Zeta-potential | 35.7 | Estimation | -3.608 | -3.89 | -7.2 | 5.67 | NRU | A431 | Human | Skin | Cancer | 3h | 20 | 99.2469 | Nontoxic | 3 | 2 | 3 | 2 | 3 | 2 | 3 | 1 | 4.75
21664489 | ZnO | 52 | TEM | 97 | DLS | -29 | Zeta-potential | 20.6 | Estimation | -3.608 | -3.89 | -7.2 | 5.67 | MTT | A549 | Human | Lung | Cancer | 24h | 0 | 100 | Nontoxic | 3 | 2 | 3 | 2 | 3 | 2 | 3 | 1 | 4.75
21664489 | ZnO | 52 | TEM | 97 | DLS | -29 | Zeta-potential | 20.6 | Estimation | -3.608 | -3.89 | -7.2 | 5.67 | MTT | A549 | Human | Lung | Cancer | 24h | 5 | 93.1889 | Nontoxic | 3 | 2 | 3 | 2 | 3 | 2 | 3 | 1 | 4.75
21664489 | ZnO | 52 | TEM | 97 | DLS | -29 | Zeta-potential | 20.6 | Estimation | -3.608 | -3.89 | -7.2 | 5.67 | MTT | A549 | Human | Lung | Cancer | 24h | 10 | 60.9907 | Nontoxic | 3 | 2 | 3 | 2 | 3 | 2 | 3 | 1 | 4.75
21664489 | ZnO | 52 | TEM | 97 | DLS | -29 | Zeta-potential | 20.6 | Estimation | -3.608 | -3.89 | -7.2 | 5.67 | MTT | A549 | Human | Lung | Cancer | 24h | 25 | 48.1424 | Toxic | 3 | 2 | 3 | 2 | 3 | 2 | 3 | 1 | 4.75
21664489 | ZnO | 52 | TEM | 97 | DLS | -29 | Zeta-potential | 20.6 | Estimation | -3.608 | -3.89 | -7.2 | 5.67 | MTT | A549 | Human | Lung | Cancer | 24h | 50 | 37.9257 | Toxic | 3 | 2 | 3 | 2 | 3 | 2 | 3 | 1 | 4.75
21664489 | ZnO | 52 | TEM | 97 | DLS | -29 | Zeta-potential | 20.6 | Estimation | -3.608 | -3.89 | -7.2 | 5.67 | MTT | A549 | Human | Lung | Cancer | 24h | 100 | 27.2446 | Toxic | 3 | 2 | 3 | 2 | 3 | 2 | 3 | 1 | 4.75
24144420 | ZnO | 99.1 | Estimation | 150 | DLS | -7 | Zeta-potential | 10.8 | BET | -3.608 | -3.89 | -7.2 | 5.67 | CyQuant Assay | Human olfactory neurosphere-derived cells | Human | Nose | Normal | 24h | 10 | 108.26 | Nontoxic | 3 | 1 | 3 | 2 | 3 | 2 | 3 | 2 | 4.75
24144420 | ZnO | 99.1 | Estimation | 150 | DLS | -7 | Zeta-potential | 10.8 | BET | -3.608 | -3.89 | -7.2 | 5.67 | CyQuant Assay | Human olfactory neurosphere-derived cells | Human | Nose | Normal | 24h | 20 | 111.61 | Nontoxic | 3 | 1 | 3 | 2 | 3 | 2 | 3 | 2 | 4.75
24144420 | ZnO | 99.1 | Estimation | 150 | DLS | -7 | Zeta-potential | 10.8 | BET | -3.608 | -3.89 | -7.2 | 5.67 | CyQuant Assay | Human olfactory neurosphere-derived cells | Human | Nose | Normal | 24h | 30 | 87.542 | Nontoxic | 3 | 1 | 3 | 2 | 3 | 2 | 3 | 2 | 4.75
24144420 | ZnO | 99.1 | Estimation | 150 | DLS | -7 | Zeta-potential | 10.8 | BET | -3.608 | -3.89 | -7.2 | 5.67 | CyQuant Assay | Human olfactory neurosphere-derived cells | Human | Nose | Normal | 24h | 50 | 28.5 | Toxic | 3 | 1 | 3 | 2 | 3 | 2 | 3 | 2 | 4.75
24144420 | ZnO | 99.1 | Estimation | 150 | DLS | -7 | Zeta-potential | 10.8 | BET | -3.608 | -3.89 | -7.2 | 5.67 | CyQuant Assay | Human olfactory neurosphere-derived cells | Human | Nose | Normal | 24h | 80 | 29.7 | Toxic | 3 | 1 | 3 | 2 | 3 | 2 | 3 | 2 | 4.75
24144420 | ZnO | 115 | TEM | 360 | DLS | -10 | Zeta-potential | 14.4 | BET | -3.608 | -3.89 | -7.2 | 5.67 | CyQuant Assay | Human olfactory neurosphere-derived cells | Human | Nose | Normal | 24h | 10 | 105.62 | Nontoxic | 3 | 2 | 3 | 2 | 3 | 2 | 3 | 2 | 5
24144420 | ZnO | 115 | TEM | 360 | DLS | -10 | Zeta-potential | 14.4 | BET | -3.608 | -3.89 | -7.2 | 5.67 | CyQuant Assay | Human olfactory neurosphere-derived cells | Human | Nose | Normal | 24h | 20 | 108.74 | Nontoxic | 3 | 2 | 3 | 2 | 3 | 2 | 3 | 2 | 5
24144420 | ZnO | 115 | TEM | 360 | DLS | -10 | Zeta-potential | 14.4 | BET | -3.608 | -3.89 | -7.2 | 5.67 | CyQuant Assay | Human olfactory neurosphere-derived cells | Human | Nose | Normal | 24h | 30 | 36.16 | Toxic | 3 | 2 | 3 | 2 | 3 | 2 | 3 | 2 | 5
24144420 | ZnO | 115 | TEM | 360 | DLS | -10 | Zeta-potential | 14.4 | BET | -3.608 | -3.89 | -7.2 | 5.67 | CyQuant Assay | Human olfactory neurosphere-derived cells | Human | Nose | Normal | 24h | 50 | 27.54 | Toxic | 3 | 2 | 3 | 2 | 3 | 2 | 3 | 2 | 5
24144420 | ZnO | 115 | TEM | 360 | DLS | -10 | Zeta-potential | 14.4 | BET | -3.608 | -3.89 | -7.2 | 5.67 | CyQuant Assay | Human olfactory neurosphere-derived cells | Human | Nose | Normal | 24h | 80 | 30.17 | Toxic | 3 | 2 | 3 | 2 | 3 | 2 | 3 | 2 | 5
24144420 | ZnO | 115 | TEM | 500 | DLS | -9 | Zeta-potential | 14.5 | BET | -3.608 | -3.89 | -7.2 | 5.67 | CyQuant Assay | Human olfactory neurosphere-derived cells | Human | Nose | Normal | 24h | 10 | 92.69 | Nontoxic | 3 | 2 | 3 | 2 | 3 | 2 | 3 | 2 | 5
24144420 | ZnO | 115 | TEM | 500 | DLS | -9 | Zeta-potential | 14.5 | BET | -3.608 | -3.89 | -7.2 | 5.67 | CyQuant Assay | Human olfactory neurosphere-derived cells | Human | Nose | Normal | 24h | 20 | 106.1 | Nontoxic | 3 | 2 | 3 | 2 | 3 | 2 | 3 | 2 | 5
24144420 | ZnO | 115 | TEM | 500 | DLS | -9 | Zeta-potential | 14.5 | BET | -3.608 | -3.89 | -7.2 | 5.67 | CyQuant Assay | Human olfactory neurosphere-derived cells | Human | Nose | Normal | 24h | 30 | 52.93 | Nontoxic | 3 | 2 | 3 | 2 | 3 | 2 | 3 | 2 | 5
24144420 | ZnO | 115 | TEM | 500 | DLS | -9 | Zeta-potential | 14.5 | BET | -3.608 | -3.89 | -7.2 | 5.67 | CyQuant Assay | Human olfactory neurosphere-derived cells | Human | Nose | Normal | 24h | 50 | 28.26 | Toxic | 3 | 2 | 3 | 2 | 3 | 2 | 3 | 2 | 5
24144420 | ZnO | 115 | TEM | 500 | DLS | -9 | Zeta-potential | 14.5 | BET | -3.608 | -3.89 | -7.2 | 5.67 | CyQuant Assay | Human olfactory neurosphere-derived cells | Human | Nose | Normal | 24h | 80 | 29.46 | Toxic | 3 | 2 | 3 | 2 | 3 | 2 | 3 | 2 | 5
24144420 | ZnO | 99.1 | Estimation | 150 | DLS | -7 | Zeta-potential | 10.8 | BET | -3.608 | -3.89 | -7.2 | 5.67 | MTT | Human olfactory neurosphere-derived cells | Human | Nose | Normal | 24h | 10 | 97.5 | Nontoxic | 3 | 1 | 3 | 2 | 3 | 2 | 3 | 2 | 4.75
24144420 | ZnO | 99.1 | Estimation | 150 | DLS | -7 | Zeta-potential | 10.8 | BET | -3.608 | -3.89 | -7.2 | 5.67 | MTT | Human olfactory neurosphere-derived cells | Human | Nose | Normal | 24h | 20 | 100.71 | Nontoxic | 3 | 1 | 3 | 2 | 3 | 2 | 3 | 2 | 4.75
24144420 | ZnO | 99.1 | Estimation | 150 | DLS | -7 | Zeta-potential | 10.8 | BET | -3.608 | -3.89 | -7.2 | 5.67 | MTT | Human olfactory neurosphere-derived cells | Human | Nose | Normal | 24h | 30 | 98.12 | Nontoxic | 3 | 1 | 3 | 2 | 3 | 2 | 3 | 2 | 4.75
24144420 | ZnO | 99.1 | Estimation | 150 | DLS | -7 | Zeta-potential | 10.8 | BET | -3.608 | -3.89 | -7.2 | 5.67 | MTT | Human olfactory neurosphere-derived cells | Human | Nose | Normal | 24h | 50 | 6.33 | Toxic | 3 | 1 | 3 | 2 | 3 | 2 | 3 | 2 | 4.75
24144420 | ZnO | 99.1 | Estimation | 150 | DLS | -7 | Zeta-potential | 10.8 | BET | -3.608 | -3.89 | -7.2 | 5.67 | MTT | Human olfactory neurosphere-derived cells | Human | Nose | Normal | 24h | 80 | -2.3 | Toxic | 3 | 1 | 3 | 2 | 3 | 2 | 3 | 2 | 4.75
24144420 | ZnO | 115 | TEM | 360 | DLS | -10 | Zeta-potential | 14.4 | BET | -3.608 | -3.89 | -7.2 | 5.67 | MTT | Human olfactory neurosphere-derived cells | Human | Nose | Normal | 24h | 10 | 100 | Nontoxic | 3 | 2 | 3 | 2 | 3 | 2 | 3 | 2 | 5
24144420 | ZnO | 115 | TEM | 360 | DLS | -10 | Zeta-potential | 14.4 | BET | -3.608 | -3.89 | -7.2 | 5.67 | MTT | Human olfactory neurosphere-derived cells | Human | Nose | Normal | 24h | 20 | 98.12 | Nontoxic | 3 | 2 | 3 | 2 | 3 | 2 | 3 | 2 | 5
24144420 | ZnO | 115 | TEM | 360 | DLS | -10 | Zeta-potential | 14.4 | BET | -3.608 | -3.89 | -7.2 | 5.67 | MTT | Human olfactory neurosphere-derived cells | Human | Nose | Normal | 24h | 30 | 20.14 | Toxic | 3 | 2 | 3 | 2 | 3 | 2 | 3 | 2 | 5
24144420 | ZnO | 115 | TEM | 360 | DLS | -10 | Zeta-potential | 14.4 | BET | -3.608 | -3.89 | -7.2 | 5.67 | MTT | Human olfactory neurosphere-derived cells | Human | Nose | Normal | 24h | 50 | -1.43 | Toxic | 3 | 2 | 3 | 2 | 3 | 2 | 3 | 2 | 5
24144420 | ZnO | 115 | TEM | 360 | DLS | -10 | Zeta-potential | 14.4 | BET | -3.608 | -3.89 | -7.2 | 5.67 | MTT | Human olfactory neurosphere-derived cells | Human | Nose | Normal | 24h | 80 | 2.877 | Toxic | 3 | 2 | 3 | 2 | 3 | 2 | 3 | 2 | 5
24144420 | ZnO | 115 | TEM | 500 | DLS | -9 | Zeta-potential | 14.5 | BET | -3.608 | -3.89 | -7.2 | 5.67 | MTT | Human olfactory neurosphere-derived cells | Human | Nose | Normal | 24h | 10 | 106.76 | Nontoxic | 3 | 2 | 3 | 2 | 3 | 2 | 3 | 2 | 5
24144420 | ZnO | 115 | TEM | 500 | DLS | -9 | Zeta-potential | 14.5 | BET | -3.608 | -3.89 | -7.2 | 5.67 | MTT | Human olfactory neurosphere-derived cells | Human | Nose | Normal | 24h | 20 | 101.58 | Nontoxic | 3 | 2 | 3 | 2 | 3 | 2 | 3 | 2 | 5
24144420 | ZnO | 115 | TEM | 500 | DLS | -9 | Zeta-potential | 14.5 | BET | -3.608 | -3.89 | -7.2 | 5.67 | MTT | Human olfactory neurosphere-derived cells | Human | Nose | Normal | 24h | 30 | 26.76 | Toxic | 3 | 2 | 3 | 2 | 3 | 2 | 3 | 2 | 5
24144420 | ZnO | 115 | TEM | 500 | DLS | -9 | Zeta-potential | 14.5 | BET | -3.608 | -3.89 | -7.2 | 5.67 | MTT | Human olfactory neurosphere-derived cells | Human | Nose | Normal | 24h | 50 | 1.438 | Toxic | 3 | 2 | 3 | 2 | 3 | 2 | 3 | 2 | 5
24144420 | ZnO | 115 | TEM | 500 | DLS | -9 | Zeta-potential | 14.5 | BET | -3.608 | -3.89 | -7.2 | 5.67 | MTT | Human olfactory neurosphere-derived cells | Human | Nose | Normal | 24h | 80 | 1.35 | Toxic | 3 | 2 | 3 | 2 | 3 | 2 | 3 | 2 | 5
25565826 | ZnO | 20 | Manufacturer | 198 | DLS | -32.1 | Zeta-potential | 53.5 | Estimation | -3.608 | -3.89 | -7.2 | 5.67 | WST | HeLa | Human | Cervix | Cancer | 24h | 24.8 | 50 | Nontoxic | 2 | 1 | 3 | 2 | 3 | 2 | 3 | 1 | 4.25
25565826 | ZnO | 20 | Manufacturer | 198 | DLS | -32.1 | Zeta-potential | 53.5 | Estimation | -3.608 | -3.89 | -7.2 | 5.67 | WST | HeLa | Human | Cervix | Cancer | 24h | 20.5 | 50 | Nontoxic | 2 | 1 | 3 | 2 | 3 | 2 | 3 | 1 | 4.25
25565826 | ZnO | 20 | Manufacturer | 237 | DLS | 39 | Zeta-potential | 53.5 | Estimation | -3.608 | -3.89 | -7.2 | 5.67 | WST | HeLa | Human | Cervix | Cancer | 24h | 24.2 | 50 | Nontoxic | 2 | 1 | 3 | 2 | 3 | 2 | 3 | 1 | 4.25
25565826 | ZnO | 20 | Manufacturer | 237 | DLS | 39 | Zeta-potential | 53.5 | Estimation | -3.608 | -3.89 | -7.2 | 5.67 | WST | HeLa | Human | Cervix | Cancer | 24h | 17.9 | 50 | Nontoxic | 2 | 1 | 3 | 2 | 3 | 2 | 3 | 1 | 4.25
24575710 | ZnO | 25 | Manufacturer | 125 | DLS | 5 | Zeta-potential | 42.8 | Estimation | -3.608 | -3.89 | -7.2 | 5.67 | MTT | HaCaT | Human | Skin | Normal | 24h | 0.01 | 96.8 | Nontoxic | 2 | 1 | 3 | 2 | 3 | 2 | 3 | 1 | 4.25
24575710 | ZnO | 25 | Manufacturer | 125 | DLS | 5 | Zeta-potential | 42.8 | Estimation | -3.608 | -3.89 | -7.2 | 5.67 | MTT | HaCaT | Human | Skin | Normal | 24h | 0.1 | 93.3 | Nontoxic | 2 | 1 | 3 | 2 | 3 | 2 | 3 | 1 | 4.25
24575710 | ZnO | 25 | Manufacturer | 125 | DLS | 5 | Zeta-potential | 42.8 | Estimation | -3.608 | -3.89 | -7.2 | 5.67 | MTT | HaCaT | Human | Skin | Normal | 24h | 1 | 89.8 | Nontoxic | 2 | 1 | 3 | 2 | 3 | 2 | 3 | 1 | 4.25
24575710 | ZnO | 25 | Manufacturer | 125 | DLS | 5 | Zeta-potential | 42.8 | Estimation | -3.608 | -3.89 | -7.2 | 5.67 | MTT | HaCaT | Human | Skin | Normal | 24h | 10 | 89.8 | Nontoxic | 2 | 1 | 3 | 2 | 3 | 2 | 3 | 1 | 4.25
24575710 | ZnO | 25 | Manufacturer | 125 | DLS | 5 | Zeta-potential | 42.8 | Estimation | -3.608 | -3.89 | -7.2 | 5.67 | MTT | HaCaT | Human | Skin | Normal | 24h | 100 | 76.5 | Nontoxic | 2 | 1 | 3 | 2 | 3 | 2 | 3 | 1 | 4.25
24575710 | ZnO | 25 | Manufacturer | 125 | DLS | 5 | Zeta-potential | 42.8 | Estimation | -3.608 | -3.89 | -7.2 | 5.67 | MTT | HaCaT | Human | Skin | Normal | 24h | 1000 | 49.1 | Toxic | 2 | 1 | 3 | 2 | 3 | 2 | 3 | 1 | 4.25
24575710 | ZnO | 25 | Manufacturer | 125 | DLS | 5 | Zeta-potential | 42.8 | Estimation | -3.608 | -3.89 | -7.2 | 5.67 | MTT | HT-29 | Human | Colon | Cancer | 24h | 0.01 | 100.6 | Nontoxic | 2 | 1 | 3 | 2 | 3 | 2 | 3 | 1 | 4.25
24575710 | ZnO | 25 | Manufacturer | 125 | DLS | 5 | Zeta-potential | 42.8 | Estimation | -3.608 | -3.89 | -7.2 | 5.67 | MTT | HT-29 | Human | Colon | Cancer | 24h | 0.1 | 95.7 | Nontoxic | 2 | 1 | 3 | 2 | 3 | 2 | 3 | 1 | 4.25
24575710 | ZnO | 25 | Manufacturer | 125 | DLS | 5 | Zeta-potential | 42.8 | Estimation | -3.608 | -3.89 | -7.2 | 5.67 | MTT | HT-29 | Human | Colon | Cancer | 24h | 1 | 96.4 | Nontoxic | 2 | 1 | 3 | 2 | 3 | 2 | 3 | 1 | 4.25
24575710 | ZnO | 25 | Manufacturer | 125 | DLS | 5 | Zeta-potential | 42.8 | Estimation | -3.608 | -3.89 | -7.2 | 5.67 | MTT | HT-29 | Human | Colon | Cancer | 24h | 10 | 90.9 | Nontoxic | 2 | 1 | 3 | 2 | 3 | 2 | 3 | 1 | 4.25
24575710 | ZnO | 25 | Manufacturer | 125 | DLS | 5 | Zeta-potential | 42.8 | Estimation | -3.608 | -3.89 | -7.2 | 5.67 | MTT | HT-29 | Human | Colon | Cancer | 24h | 100 | 68.7 | Nontoxic | 2 | 1 | 3 | 2 | 3 | 2 | 3 | 1 | 4.25
24575710 | ZnO | 25 | Manufacturer | 125 | DLS | 5 | Zeta-potential | 42.8 | Estimation | -3.608 | -3.89 | -7.2 | 5.67 | MTT | HT-29 | Human | Colon | Cancer | 24h | 1000 | 43 | Toxic | 2 | 1 | 3 | 2 | 3 | 2 | 3 | 1 | 4.25
24575710 | ZnO | 25 | Manufacturer | 125 | DLS | 5 | Zeta-potential | 42.8 | Estimation | -3.608 | -3.89 | -7.2 | 5.67 | MTT | A549 | Human | Lung | Cancer | 24h | 0.01 | 96.6 | Nontoxic | 2 | 1 | 3 | 2 | 3 | 2 | 3 | 1 | 4.25
24575710 | ZnO | 25 | Manufacturer | 125 | DLS | 5 | Zeta-potential | 42.8 | Estimation | -3.608 | -3.89 | -7.2 | 5.67 | MTT | A549 | Human | Lung | Cancer | 24h | 0.1 | 95.9 | Nontoxic | 2 | 1 | 3 | 2 | 3 | 2 | 3 | 1 | 4.25
24575710 | ZnO | 25 | Manufacturer | 125 | DLS | 5 | Zeta-potential | 42.8 | Estimation | -3.608 | -3.89 | -7.2 | 5.67 | MTT | A549 | Human | Lung | Cancer | 24h | 1 | 93.1 | Nontoxic | 2 | 1 | 3 | 2 | 3 | 2 | 3 | 1 | 4.25
24575710 | ZnO | 25 | Manufacturer | 125 | DLS | 5 | Zeta-potential | 42.8 | Estimation | -3.608 | -3.89 | -7.2 | 5.67 | MTT | A549 | Human | Lung | Cancer | 24h | 10 | 64.8 | Nontoxic | 2 | 1 | 3 | 2 | 3 | 2 | 3 | 1 | 4.25
24575710 | ZnO | 25 | Manufacturer | 125 | DLS | 5 | Zeta-potential | 42.8 | Estimation | -3.608 | -3.89 | -7.2 | 5.67 | MTT | A549 | Human | Lung | Cancer | 24h | 100 | 83.4 | Nontoxic | 2 | 1 | 3 | 2 | 3 | 2 | 3 | 1 | 4.25
24575710 | ZnO | 25 | Manufacturer | 125 | DLS | 5 | Zeta-potential | 42.8 | Estimation | -3.608 | -3.89 | -7.2 | 5.67 | MTT | A549 | Human | Lung | Cancer | 24h | 1000 | 40 | Toxic | 2 | 1 | 3 | 2 | 3 | 2 | 3 | 1 | 4.25
24575710 | ZnO | 40 | Manufacturer | 110 | DLS | -14 | Zeta-potential | 26.8 | Estimation | -3.608 | -3.89 | -7.2 | 5.67 | MTT | HaCaT | Human | Skin | Normal | 24h | 0.01 | 92.6 | Nontoxic | 2 | 1 | 3 | 2 | 3 | 2 | 3 | 1 | 4.25
24575710 | ZnO | 40 | Manufacturer | 110 | DLS | -14 | Zeta-potential | 26.8 | Estimation | -3.608 | -3.89 | -7.2 | 5.67 | MTT | HaCaT | Human | Skin | Normal | 24h | 0.1 | 95.4 | Nontoxic | 2 | 1 | 3 | 2 | 3 | 2 | 3 | 1 | 4.25
24575710 | ZnO | 40 | Manufacturer | 110 | DLS | -14 | Zeta-potential | 26.8 | Estimation | -3.608 | -3.89 | -7.2 | 5.67 | MTT | HaCaT | Human | Skin | Normal | 24h | 1 | 63.9 | Nontoxic | 2 | 1 | 3 | 2 | 3 | 2 | 3 | 1 | 4.25
24575710 | ZnO | 40 | Manufacturer | 110 | DLS | -14 | Zeta-potential | 26.8 | Estimation | -3.608 | -3.89 | -7.2 | 5.67 | MTT | HaCaT | Human | Skin | Normal | 24h | 10 | 29.5 | Toxic | 2 | 1 | 3 | 2 | 3 | 2 | 3 | 1 | 4.25
24575710 | ZnO | 40 | Manufacturer | 110 | DLS | -14 | Zeta-potential | 26.8 | Estimation | -3.608 | -3.89 | -7.2 | 5.67 | MTT | HaCaT | Human | Skin | Normal | 24h | 100 | 32.3 | Toxic | 2 | 1 | 3 | 2 | 3 | 2 | 3 | 1 | 4.25
24575710 | ZnO | 40 | Manufacturer | 110 | DLS | -14 | Zeta-potential | 26.8 | Estimation | -3.608 | -3.89 | -7.2 | 5.67 | MTT | HaCaT | Human | Skin | Normal | 24h | 1000 | 22.5 | Toxic | 2 | 1 | 3 | 2 | 3 | 2 | 3 | 1 | 4.25
24575710 | ZnO | 40 | Manufacturer | 110 | DLS | -14 | Zeta-potential | 26.8 | Estimation | -3.608 | -3.89 | -7.2 | 5.67 | MTT | HT-29 | Human | Colon | Cancer | 24h | 0.01 | 98.5 | Nontoxic | 2 | 1 | 3 | 2 | 3 | 2 | 3 | 1 | 4.25
24575710 | ZnO | 40 | Manufacturer | 110 | DLS | -14 | Zeta-potential | 26.8 | Estimation | -3.608 | -3.89 | -7.2 | 5.67 | MTT | HT-29 | Human | Colon | Cancer | 24h | 0.1 | 98.5 | Nontoxic | 2 | 1 | 3 | 2 | 3 | 2 | 3 | 1 | 4.25
24575710 | ZnO | 40 | Manufacturer | 110 | DLS | -14 | Zeta-potential | 26.8 | Estimation | -3.608 | -3.89 | -7.2 | 5.67 | MTT | HT-29 | Human | Colon | Cancer | 24h | 1 | 98.5 | Nontoxic | 2 | 1 | 3 | 2 | 3 | 2 | 3 | 1 | 4.25
24575710 | ZnO | 40 | Manufacturer | 110 | DLS | -14 | Zeta-potential | 26.8 | Estimation | -3.608 | -3.89 | -7.2 | 5.67 | MTT | HT-29 | Human | Colon | Cancer | 24h | 10 | 88.1 | Nontoxic | 2 | 1 | 3 | 2 | 3 | 2 | 3 | 1 | 4.25
24575710 | ZnO | 40 | Manufacturer | 110 | DLS | -14 | Zeta-potential | 26.8 | Estimation | -3.608 | -3.89 | -7.2 | 5.67 | MTT | HT-29 | Human | Colon | Cancer | 24h | 100 | 36.1 | Toxic | 2 | 1 | 3 | 2 | 3 | 2 | 3 | 1 | 4.25
24575710 | ZnO | 40 | Manufacturer | 110 | DLS | -14 | Zeta-potential | 26.8 | Estimation | -3.608 | -3.89 | -7.2 | 5.67 | MTT | HT-29 | Human | Colon | Cancer | 24h | 1000 | 26.4 | Toxic | 2 | 1 | 3 | 2 | 3 | 2 | 3 | 1 | 4.25
24575710 | ZnO | 40 | Manufacturer | 110 | DLS | -14 | Zeta-potential | 26.8 | Estimation | -3.608 | -3.89 | -7.2 | 5.67 | MTT | A549 | Human | Lung | Cancer | 24h | 0.01 | 97.9 | Nontoxic | 2 | 1 | 3 | 2 | 3 | 2 | 3 | 1 | 4.25
24575710 | ZnO | 40 | Manufacturer | 110 | DLS | -14 | Zeta-potential | 26.8 | Estimation | -3.608 | -3.89 | -7.2 | 5.67 | MTT | A549 | Human | Lung | Cancer | 24h | 0.1 | 95.2 | Nontoxic | 2 | 1 | 3 | 2 | 3 | 2 | 3 | 1 | 4.25
24575710 | ZnO | 40 | Manufacturer | 110 | DLS | -14 | Zeta-potential | 26.8 | Estimation | -3.608 | -3.89 | -7.2 | 5.67 | MTT | A549 | Human | Lung | Cancer | 24h | 1 | 95.9 | Nontoxic | 2 | 1 | 3 | 2 | 3 | 2 | 3 | 1 | 4.25
24575710 | ZnO | 40 | Manufacturer | 110 | DLS | -14 | Zeta-potential | 26.8 | Estimation | -3.608 | -3.89 | -7.2 | 5.67 | MTT | A549 | Human | Lung | Cancer | 24h | 10 | 70.3 | Nontoxic | 2 | 1 | 3 | 2 | 3 | 2 | 3 | 1 | 4.25
24575710 | ZnO | 40 | Manufacturer | 110 | DLS | -14 | Zeta-potential | 26.8 | Estimation | -3.608 | -3.89 | -7.2 | 5.67 | MTT | A549 | Human | Lung | Cancer | 24h | 100 | 35.9 | Toxic | 2 | 1 | 3 | 2 | 3 | 2 | 3 | 1 | 4.25
24575710 | ZnO | 40 | Manufacturer | 110 | DLS | -14 | Zeta-potential | 26.8 | Estimation | -3.608 | -3.89 | -7.2 | 5.67 | MTT | A549 | Human | Lung | Cancer | 24h | 1000 | 37.2 | Toxic | 2 | 1 | 3 | 2 | 3 | 2 | 3 | 1 | 4.25
23142470 | ZnO | 70 | SEM | 127.7 | DLS | 33.5 | Zeta-potential | 15.3 | Estimation | -3.608 | -3.89 | -7.2 | 5.67 | WST | THP-1 | Human | Blood | Cancer | 24h | 9.7 | 113.4 | Nontoxic | 3 | 2 | 3 | 2 | 3 | 2 | 3 | 1 | 4.75
23142470 | ZnO | 70 | SEM | 127.7 | DLS | 33.5 | Zeta-potential | 15.3 | Estimation | -3.608 | -3.89 | -7.2 | 5.67 | WST | THP-1 | Human | Blood | Cancer | 24h | 19.8 | 85.8 | Nontoxic | 3 | 2 | 3 | 2 | 3 | 2 | 3 | 1 | 4.75
23142470 | ZnO | 70 | SEM | 127.7 | DLS | 33.5 | Zeta-potential | 15.3 | Estimation | -3.608 | -3.89 | -7.2 | 5.67 | WST | THP-1 | Human | Blood | Cancer | 24h | 38.7 | 55.5 | Nontoxic | 3 | 2 | 3 | 2 | 3 | 2 | 3 | 1 | 4.75
23142470 | ZnO | 70 | SEM | 127.7 | DLS | 33.5 | Zeta-potential | 15.3 | Estimation | -3.608 | -3.89 | -7.2 | 5.67 | WST | THP-1 | Human | Blood | Cancer | 24h | 78 | 25.9 | Toxic | 3 | 2 | 3 | 2 | 3 | 2 | 3 | 1 | 4.75
23142470 | ZnO | 70 | SEM | 127.7 | DLS | 33.5 | Zeta-potential | 15.3 | Estimation | -3.608 | -3.89 | -7.2 | 5.67 | WST | THP-1 | Human | Blood | Cancer | 24h | 155.1 | 10.9 | Toxic | 3 | 2 | 3 | 2 | 3 | 2 | 3 | 1 | 4.75
23142470 | ZnO | 70 | SEM | 127.7 | DLS | 33.5 | Zeta-potential | 15.3 | Estimation | -3.608 | -3.89 | -7.2 | 5.67 | WST | THP-1 | Human | Blood | Cancer | 24h | 300 | 2 | Toxic | 3 | 2 | 3 | 2 | 3 | 2 | 3 | 1 | 4.75
23142470 | ZnO | 70 | SEM | 127.7 | DLS | 33.5 | Zeta-potential | 15.3 | Estimation | -3.608 | -3.89 | -7.2 | 5.67 | WST | THP-1 | Human | Blood | Cancer | 24h | 480.6 | 0 | Toxic | 3 | 2 | 3 | 2 | 3 | 2 | 3 | 1 | 4.75
23142470 | ZnO | 70 | SEM | 119.4 | DLS | -27.5 | Zeta-potential | 15.3 | Estimation | -3.608 | -3.89 | -7.2 | 5.67 | WST | THP-1 | Human | Blood | Cancer | 24h | 9.8 | 105.3 | Nontoxic | 3 | 2 | 3 | 2 | 3 | 2 | 3 | 1 | 4.75
23142470 | ZnO | 70 | SEM | 119.4 | DLS | -27.5 | Zeta-potential | 15.3 | Estimation | -3.608 | -3.89 | -7.2 | 5.67 | WST | THP-1 | Human | Blood | Cancer | 24h | 20 | 123.9 | Nontoxic | 3 | 2 | 3 | 2 | 3 | 2 | 3 | 1 | 4.75
23142470 | ZnO | 70 | SEM | 119.4 | DLS | -27.5 | Zeta-potential | 15.3 | Estimation | -3.608 | -3.89 | -7.2 | 5.67 | WST | THP-1 | Human | Blood | Cancer | 24h | 37.2 | 113.4 | Nontoxic | 3 | 2 | 3 | 2 | 3 | 2 | 3 | 1 | 4.75
23142470 | ZnO | 70 | SEM | 119.4 | DLS | -27.5 | Zeta-potential | 15.3 | Estimation | -3.608 | -3.89 | -7.2 | 5.67 | WST | THP-1 | Human | Blood | Cancer | 24h | 77 | 67.2 | Nontoxic | 3 | 2 | 3 | 2 | 3 | 2 | 3 | 1 | 4.75
23142470 | ZnO | 70 | SEM | 119.4 | DLS | -27.5 | Zeta-potential | 15.3 | Estimation | -3.608 | -3.89 | -7.2 | 5.67 | WST | THP-1 | Human | Blood | Cancer | 24h | 153 | 35.6 | Toxic | 3 | 2 | 3 | 2 | 3 | 2 | 3 | 1 | 4.75
23142470 | ZnO | 70 | SEM | 119.4 | DLS | -27.5 | Zeta-potential | 15.3 | Estimation | -3.608 | -3.89 | -7.2 | 5.67 | WST | THP-1 | Human | Blood | Cancer | 24h | 312.3 | 16.2 | Toxic | 3 | 2 | 3 | 2 | 3 | 2 | 3 | 1 | 4.75
23142470 | ZnO | 70 | SEM | 119.4 | DLS | -27.5 | Zeta-potential | 15.3 | Estimation | -3.608 | -3.89 | -7.2 | 5.67 | WST | THP-1 | Human | Blood | Cancer | 24h | 474.2 | 9.3 | Toxic | 3 | 2 | 3 | 2 | 3 | 2 | 3 | 1 | 4.75
23142470 | ZnO | 70 | SEM | 110.8 | DLS | -20.3 | Zeta-potential | 15.3 | Estimation | -3.608 | -3.89 | -7.2 | 5.67 | WST | THP-1 | Human | Blood | Cancer | 24h | 8 | 130 | Nontoxic | 3 | 2 | 3 | 2 | 3 | 2 | 3 | 1 | 4.75
23142470 | ZnO | 70 | SEM | 110.8 | DLS | -20.3 | Zeta-potential | 15.3 | Estimation | -3.608 | -3.89 | -7.2 | 5.67 | WST | THP-1 | Human | Blood | Cancer | 24h | 15.9 | 121.5 | Nontoxic | 3 | 2 | 3 | 2 | 3 | 2 | 3 | 1 | 4.75
23142470 | ZnO | 70 | SEM | 110.8 | DLS | -20.3 | Zeta-potential | 15.3 | Estimation | -3.608 | -3.89 | -7.2 | 5.67 | WST | THP-1 | Human | Blood | Cancer | 24h | 31.7 | 106.1 | Nontoxic | 3 | 2 | 3 | 2 | 3 | 2 | 3 | 1 | 4.75
23142470 | ZnO | 70 | SEM | 110.8 | DLS | -20.3 | Zeta-potential | 15.3 | Estimation | -3.608 | -3.89 | -7.2 | 5.67 | WST | THP-1 | Human | Blood | Cancer | 24h | 64.6 | 92.7 | Nontoxic | 3 | 2 | 3 | 2 | 3 | 2 | 3 | 1 | 4.75
23142470 | ZnO | 70 | SEM | 110.8 | DLS | -20.3 | Zeta-potential | 15.3 | Estimation | -3.608 | -3.89 | -7.2 | 5.67 | WST | THP-1 | Human | Blood | Cancer | 24h | 128.4 | 57.1 | Nontoxic | 3 | 2 | 3 | 2 | 3 | 2 | 3 | 1 | 4.75
23142470 | ZnO | 70 | SEM | 110.8 | DLS | -20.3 | Zeta-potential | 15.3 | Estimation | -3.608 | -3.89 | -7.2 | 5.67 | WST | THP-1 | Human | Blood | Cancer | 24h | 255.2 | 25.5 | Toxic | 3 | 2 | 3 | 2 | 3 | 2 | 3 | 1 | 4.75
23142470 | ZnO | 70 | SEM | 110.8 | DLS | -20.3 | Zeta-potential | 15.3 | Estimation | -3.608 | -3.89 | -7.2 | 5.67 | WST | THP-1 | Human | Blood | Cancer | 24h | 372.2 | 15 | Toxic | 3 | 2 | 3 | 2 | 3 | 2 | 3 | 1 | 4.75
22395444 | ZnO | 30 | TEM | 267 | DLS | -12 | Zeta-potential | 35.7 | Estimation | -3.608 | -3.89 | -7.2 | 5.67 | LDH | HepG2 | Human | Liver | Cancer | 24h | 0 | 100 | Nontoxic | 3 | 2 | 3 | 2 | 3 | 2 | 3 | 1 | 4.75
22395444 | ZnO | 30 | TEM | 267 | DLS | -12 | Zeta-potential | 35.7 | Estimation | -3.608 | -3.89 | -7.2 | 5.67 | LDH | HepG2 | Human | Liver | Cancer | 24h | 0.8 | 100.5022 | Nontoxic | 3 | 2 | 3 | 2 | 3 | 2 | 3 | 1 | 4.75
22395444 | ZnO | 30 | TEM | 267 | DLS | -12 | Zeta-potential | 35.7 | Estimation | -3.608 | -3.89 | -7.2 | 5.67 | LDH | HepG2 | Human | Liver | Cancer | 24h | 2 | 99.7932 | Nontoxic | 3 | 2 | 3 | 2 | 3 | 2 | 3 | 1 | 4.75
22395444 | ZnO | 30 | TEM | 267 | DLS | -12 | Zeta-potential | 35.7 | Estimation | -3.608 | -3.89 | -7.2 | 5.67 | LDH | HepG2 | Human | Liver | Cancer | 24h | 8 | 103.1019 | Nontoxic | 3 | 2 | 3 | 2 | 3 | 2 | 3 | 1 | 4.75
22395444 | ZnO | 30 | TEM | 267 | DLS | -12 | Zeta-potential | 35.7 | Estimation | -3.608 | -3.89 | -7.2 | 5.67 | LDH | HepG2 | Human | Liver | Cancer | 24h | 14 | 53.9439 | Nontoxic | 3 | 2 | 3 | 2 | 3 | 2 | 3 | 1 | 4.75
22395444 | ZnO | 30 | TEM | 267 | DLS | -12 | Zeta-potential | 35.7 | Estimation | -3.608 | -3.89 | -7.2 | 5.67 | LDH | HepG2 | Human | Liver | Cancer | 24h | 20 | 48.0355 | Toxic | 3 | 2 | 3 | 2 | 3 | 2 | 3 | 1 | 4.75
22395444 | ZnO | 30 | TEM | 267 | DLS | -12 | Zeta-potential | 35.7 | Estimation | -3.608 | -3.89 | -7.2 | 5.67 | LDH | HepG2 | Human | Liver | Cancer | 12h | 0 | 100 | Nontoxic | 3 | 2 | 3 | 2 | 3 | 2 | 3 | 1 | 4.75
22395444 | ZnO | 30 | TEM | 267 | DLS | -12 | Zeta-potential | 35.7 | Estimation | -3.608 | -3.89 | -7.2 | 5.67 | LDH | HepG2 | Human | Liver | Cancer | 12h | 0.8 | 104.5199 | Nontoxic | 3 | 2 | 3 | 2 | 3 | 2 | 3 | 1 | 4.75
22395444 | ZnO | 30 | TEM | 267 | DLS | -12 | Zeta-potential | 35.7 | Estimation | -3.608 | -3.89 | -7.2 | 5.67 | LDH | HepG2 | Human | Liver | Cancer | 12h | 2 | 106.647 | Nontoxic | 3 | 2 | 3 | 2 | 3 | 2 | 3 | 1 | 4.75
22395444 | ZnO | 30 | TEM | 267 | DLS | -12 | Zeta-potential | 35.7 | Estimation | -3.608 | -3.89 | -7.2 | 5.67 | LDH | HepG2 | Human | Liver | Cancer | 12h | 8 | 104.9926 | Nontoxic | 3 | 2 | 3 | 2 | 3 | 2 | 3 | 1 | 4.75
22395444 | ZnO | 30 | TEM | 267 | DLS | -12 | Zeta-potential | 35.7 | Estimation | -3.608 | -3.89 | -7.2 | 5.67 | LDH | HepG2 | Human | Liver | Cancer | 12h | 14 | 91.2851 | Nontoxic | 3 | 2 | 3 | 2 | 3 | 2 | 3 | 1 | 4.75
22395444 | ZnO | 30 | TEM | 267 | DLS | -12 | Zeta-potential | 35.7 | Estimation | -3.608 | -3.89 | -7.2 | 5.67 | LDH | HepG2 | Human | Liver | Cancer | 12h | 20 | 84.904 | Nontoxic | 3 | 2 | 3 | 2 | 3 | 2 | 3 | 1 | 4.75
22395444 | ZnO | 30 | TEM | 267 | DLS | -12 | Zeta-potential | 35.7 | Estimation | -3.608 | -3.89 | -7.2 | 5.67 | LDH | HepG2 | Human | Liver | Cancer | 6h | 0 | 100 | Nontoxic | 3 | 2 | 3 | 2 | 3 | 2 | 3 | 1 | 4.75
22395444 | ZnO | 30 | TEM | 267 | DLS | -12 | Zeta-potential | 35.7 | Estimation | -3.608 | -3.89 | -7.2 | 5.67 | LDH | HepG2 | Human | Liver | Cancer | 6h | 0.8 | 98.1388 | Nontoxic | 3 | 2 | 3 | 2 | 3 | 2 | 3 | 1 | 4.75
22395444 | ZnO | 30 | TEM | 267 | DLS | -12 | Zeta-potential | 35.7 | Estimation | -3.608 | -3.89 | -7.2 | 5.67 | LDH | HepG2 | Human | Liver | Cancer | 6h | 2 | 100.5022 | Nontoxic | 3 | 2 | 3 | 2 | 3 | 2 | 3 | 1 | 4.75
22395444 | ZnO | 30 | TEM | 267 | DLS | -12 | Zeta-potential | 35.7 | Estimation | -3.608 | -3.89 | -7.2 | 5.67 | LDH | HepG2 | Human | Liver | Cancer | 6h | 8 | 100.9749 | Nontoxic | 3 | 2 | 3 | 2 | 3 | 2 | 3 | 1 | 4.75
22395444 | ZnO | 30 | TEM | 267 | DLS | -12 | Zeta-potential | 35.7 | Estimation | -3.608 | -3.89 | -7.2 | 5.67 | LDH | HepG2 | Human | Liver | Cancer | 6h | 14 | 101.4476 | Nontoxic | 3 | 2 | 3 | 2 | 3 | 2 | 3 | 1 | 4.75
22395444 | ZnO | 30 | TEM | 267 | DLS | -12 | Zeta-potential | 35.7 | Estimation | -3.608 | -3.89 | -7.2 | 5.67 | LDH | HepG2 | Human | Liver | Cancer | 6h | 20 | 101.4476 | Nontoxic | 3 | 2 | 3 | 2 | 3 | 2 | 3 | 1 | 4.75
22395444 | ZnO | 30 | TEM | 267 | DLS | -12 | Zeta-potential | 35.7 | Estimation | -3.608 | -3.89 | -7.2 | 5.67 | NRU | HepG2 | Human | Liver | Cancer | 24h | 0 | 100 | Nontoxic | 3 | 2 | 3 | 2 | 3 | 2 | 3 | 1 | 4.75
22395444 | ZnO | 30 | TEM | 267 | DLS | -12 | Zeta-potential | 35.7 | Estimation | -3.608 | -3.89 | -7.2 | 5.67 | NRU | HepG2 | Human | Liver | Cancer | 24h | 0.8 | 97.5 | Nontoxic | 3 | 2 | 3 | 2 | 3 | 2 | 3 | 1 | 4.75
22395444 | ZnO | 30 | TEM | 267 | DLS | -12 | Zeta-potential | 35.7 | Estimation | -3.608 | -3.89 | -7.2 | 5.67 | NRU | HepG2 | Human | Liver | Cancer | 24h | 2 | 103.3125 | Nontoxic | 3 | 2 | 3 | 2 | 3 | 2 | 3 | 1 | 4.75
22395444 | ZnO | 30 | TEM | 267 | DLS | -12 | Zeta-potential | 35.7 | Estimation | -3.608 | -3.89 | -7.2 | 5.67 | NRU | HepG2 | Human | Liver | Cancer | 24h | 8 | 99.75 | Nontoxic | 3 | 2 | 3 | 2 | 3 | 2 | 3 | 1 | 4.75
22395444 | ZnO | 30 | TEM | 267 | DLS | -12 | Zeta-potential | 35.7 | Estimation | -3.608 | -3.89 | -7.2 | 5.67 | NRU | HepG2 | Human | Liver | Cancer | 24h | 14 | 52.125 | Nontoxic | 3 | 2 | 3 | 2 | 3 | 2 | 3 | 1 | 4.75
22395444 | ZnO | 30 | TEM | 267 | DLS | -12 | Zeta-potential | 35.7 | Estimation | -3.608 | -3.89 | -7.2 | 5.67 | NRU | HepG2 | Human | Liver | Cancer | 24h | 20 | 29.8125 | Toxic | 3 | 2 | 3 | 2 | 3 | 2 | 3 | 1 | 4.75
22395444 | ZnO | 30 | TEM | 267 | DLS | -12 | Zeta-potential | 35.7 | Estimation | -3.608 | -3.89 | -7.2 | 5.67 | NRU | HepG2 | Human | Liver | Cancer | 12h | 0 | 100 | Nontoxic | 3 | 2 | 3 | 2 | 3 | 2 | 3 | 1 | 4.75
22395444 | ZnO | 30 | TEM | 267 | DLS | -12 | Zeta-potential | 35.7 | Estimation | -3.608 | -3.89 | -7.2 | 5.67 | NRU | HepG2 | Human | Liver | Cancer | 12h | 0.8 | 103.875 | Nontoxic | 3 | 2 | 3 | 2 | 3 | 2 | 3 | 1 | 4.75
22395444 | ZnO | 30 | TEM | 267 | DLS | -12 | Zeta-potential | 35.7 | Estimation | -3.608 | -3.89 | -7.2 | 5.67 | NRU | HepG2 | Human | Liver | Cancer | 12h | 2 | 94.6875 | Nontoxic | 3 | 2 | 3 | 2 | 3 | 2 | 3 | 1 | 4.75
22395444 | ZnO | 30 | TEM | 267 | DLS | -12 | Zeta-potential | 35.7 | Estimation | -3.608 | -3.89 | -7.2 | 5.67 | NRU | HepG2 | Human | Liver | Cancer | 12h | 8 | 103.125 | Nontoxic | 3 | 2 | 3 | 2 | 3 | 2 | 3 | 1 | 4.75
22395444 | ZnO | 30 | TEM | 267 | DLS | -12 | Zeta-potential | 35.7 | Estimation | -3.608 | -3.89 | -7.2 | 5.67 | NRU | HepG2 | Human | Liver | Cancer | 12h | 14 | 82.6875 | Nontoxic | 3 | 2 | 3 | 2 | 3 | 2 | 3 | 1 | 4.75
22395444 | ZnO | 30 | TEM | 267 | DLS | -12 | Zeta-potential | 35.7 | Estimation | -3.608 | -3.89 | -7.2 | 5.67 | NRU | HepG2 | Human | Liver | Cancer | 12h | 20 | 78.5625 | Nontoxic | 3 | 2 | 3 | 2 | 3 | 2 | 3 | 1 | 4.75
22395444 | ZnO | 30 | TEM | 267 | DLS | -12 | Zeta-potential | 35.7 | Estimation | -3.608 | -3.89 | -7.2 | 5.67 | NRU | HepG2 | Human | Liver | Cancer | 6h | 0 | 100 | Nontoxic | 3 | 2 | 3 | 2 | 3 | 2 | 3 | 1 | 4.75
22395444 | ZnO | 30 | TEM | 267 | DLS | -12 | Zeta-potential | 35.7 | Estimation | -3.608 | -3.89 | -7.2 | 5.67 | NRU | HepG2 | Human | Liver | Cancer | 6h | 0.8 | 98.4375 | Nontoxic | 3 | 2 | 3 | 2 | 3 | 2 | 3 | 1 | 4.75
22395444 | ZnO | 30 | TEM | 267 | DLS | -12 | Zeta-potential | 35.7 | Estimation | -3.608 | -3.89 | -7.2 | 5.67 | NRU | HepG2 | Human | Liver | Cancer | 6h | 2 | 103.3125 | Nontoxic | 3 | 2 | 3 | 2 | 3 | 2 | 3 | 1 | 4.75
22395444 | ZnO | 30 | TEM | 267 | DLS | -12 | Zeta-potential | 35.7 | Estimation | -3.608 | -3.89 | -7.2 | 5.67 | NRU | HepG2 | Human | Liver | Cancer | 6h | 8 | 100.3125 | Nontoxic | 3 | 2 | 3 | 2 | 3 | 2 | 3 | 1 | 4.75
22395444 | ZnO | 30 | TEM | 267 | DLS | -12 | Zeta-potential | 35.7 | Estimation | -3.608 | -3.89 | -7.2 | 5.67 | NRU | HepG2 | Human | Liver | Cancer | 6h | 14 | 99.9375 | Nontoxic | 3 | 2 | 3 | 2 | 3 | 2 | 3 | 1 | 4.75
22395444 | ZnO | 30 | TEM | 267 | DLS | -12 | Zeta-potential | 35.7 | Estimation | -3.608 | -3.89 | -7.2 | 5.67 | NRU | HepG2 | Human | Liver | Cancer | 6h | 20 | 91.3125 | Nontoxic | 3 | 2 | 3 | 2 | 3 | 2 | 3 | 1 | 4.75
24078789 | ZnO | 591.3 | Estimation | 634 | DLS | -7.8 | Zeta-potential | 1.81 | BET | -3.608 | -3.89 | -7.2 | 5.67 | MTT | A549 | Human | Lung | Cancer | 24h | 0 | 100 | Nontoxic | 3 | 1 | 3 | 2 | 3 | 2 | 3 | 2 | 4.75
24078789 | ZnO | 591.3 | Estimation | 634 | DLS | -7.8 | Zeta-potential | 1.81 | BET | -3.608 | -3.89 | -7.2 | 5.67 | MTT | A549 | Human | Lung | Cancer | 24h | 5 | 100.2876 | Nontoxic | 3 | 1 | 3 | 2 | 3 | 2 | 3 | 2 | 4.75
24078789 | ZnO | 591.3 | Estimation | 634 | DLS | -7.8 | Zeta-potential | 1.81 | BET | -3.608 | -3.89 | -7.2 | 5.67 | MTT | A549 | Human | Lung | Cancer | 24h | 10 | 95.771 | Nontoxic | 3 | 1 | 3 | 2 | 3 | 2 | 3 | 2 | 4.75
24078789 | ZnO | 591.3 | Estimation | 634 | DLS | -7.8 | Zeta-potential | 1.81 | BET | -3.608 | -3.89 | -7.2 | 5.67 | MTT | A549 | Human | Lung | Cancer | 24h | 20 | 87.6615 | Nontoxic | 3 | 1 | 3 | 2 | 3 | 2 | 3 | 2 | 4.75
24078789 | ZnO | 591.3 | Estimation | 634 | DLS | -7.8 | Zeta-potential | 1.81 | BET | -3.608 | -3.89 | -7.2 | 5.67 | MTT | A549 | Human | Lung | Cancer | 24h | 40 | 41.4681 | Toxic | 3 | 1 | 3 | 2 | 3 | 2 | 3 | 2 | 4.75
24078789 | ZnO | 591.3 | Estimation | 634 | DLS | -7.8 | Zeta-potential | 1.81 | BET | -3.608 | -3.89 | -7.2 | 5.67 | MTT | A549 | Human | Lung | Cancer | 24h | 80 | 26.5836 | Toxic | 3 | 1 | 3 | 2 | 3 | 2 | 3 | 2 | 4.75
24078789 | ZnO | 591.3 | Estimation | 554 | DLS | -8.2 | Zeta-potential | 1.81 | BET | -3.608 | -3.89 | -7.2 | 5.67 | MTT | A549 | Human | Lung | Cancer | 24h | 0 | 100 | Nontoxic | 3 | 1 | 3 | 2 | 3 | 2 | 3 | 2 | 4.75
24078789 | ZnO | 591.3 | Estimation | 554 | DLS | -8.2 | Zeta-potential | 1.81 | BET | -3.608 | -3.89 | -7.2 | 5.67 | MTT | A549 | Human | Lung | Cancer | 24h | 5 | 99.5691 | Nontoxic | 3 | 1 | 3 | 2 | 3 | 2 | 3 | 2 | 4.75
24078789 | ZnO | 591.3 | Estimation | 554 | DLS | -8.2 | Zeta-potential | 1.81 | BET | -3.608 | -3.89 | -7.2 | 5.67 | MTT | A549 | Human | Lung | Cancer | 24h | 10 | 92.1781 | Nontoxic | 3 | 1 | 3 | 2 | 3 | 2 | 3 | 2 | 4.75
24078789 | ZnO | 591.3 | Estimation | 554 | DLS | -8.2 | Zeta-potential | 1.81 | BET | -3.608 | -3.89 | -7.2 | 5.67 | MTT | A549 | Human | Lung | Cancer | 24h | 20 | 47.5246 | Toxic | 3 | 1 | 3 | 2 | 3 | 2 | 3 | 2 | 4.75
24078789 | ZnO | 591.3 | Estimation | 554 | DLS | -8.2 | Zeta-potential | 1.81 | BET | -3.608 | -3.89 | -7.2 | 5.67 | MTT | A549 | Human | Lung | Cancer | 24h | 40 | 26.2757 | Toxic | 3 | 1 | 3 | 2 | 3 | 2 | 3 | 2 | 4.75
24078789 | ZnO | 591.3 | Estimation | 554 | DLS | -8.2 | Zeta-potential | 1.81 | BET | -3.608 | -3.89 | -7.2 | 5.67 | MTT | A549 | Human | Lung | Cancer | 24h | 80 | 17.4476 | Toxic | 3 | 1 | 3 | 2 | 3 | 2 | 3 | 2 | 4.75
24078789 | ZnO | 591.3 | Estimation | 1107 | DLS | -4 | Zeta-potential | 1.81 | BET | -3.608 | -3.89 | -7.2 | 5.67 | MTT | A549 | Human | Lung | Cancer | 24h | 0 | 100 | Nontoxic | 3 | 1 | 3 | 2 | 3 | 2 | 3 | 2 | 4.75
24078789 | ZnO | 591.3 | Estimation | 1107 | DLS | -4 | Zeta-potential | 1.81 | BET | -3.608 | -3.89 | -7.2 | 5.67 | MTT | A549 | Human | Lung | Cancer | 24h | 5 | 90.0225 | Nontoxic | 3 | 1 | 3 | 2 | 3 | 2 | 3 | 2 | 4.75
24078789 | ZnO | 591.3 | Estimation | 1107 | DLS | -4 | Zeta-potential | 1.81 | BET | -3.608 | -3.89 | -7.2 | 5.67 | MTT | A549 | Human | Lung | Cancer | 24h | 10 | 83.658 | Nontoxic | 3 | 1 | 3 | 2 | 3 | 2 | 3 | 2 | 4.75
24078789 | ZnO | 591.3 | Estimation | 1107 | DLS | -4 | Zeta-potential | 1.81 | BET | -3.608 | -3.89 | -7.2 | 5.67 | MTT | A549 | Human | Lung | Cancer | 24h | 20 | 30.7923 | Toxic | 3 | 1 | 3 | 2 | 3 | 2 | 3 | 2 | 4.75
24078789 | ZnO | 591.3 | Estimation | 1107 | DLS | -4 | Zeta-potential | 1.81 | BET | -3.608 | -3.89 | -7.2 | 5.67 | MTT | A549 | Human | Lung | Cancer | 24h | 40 | 21.451 | Toxic | 3 | 1 | 3 | 2 | 3 | 2 | 3 | 2 | 4.75
24078789 | ZnO | 591.3 | Estimation | 1107 | DLS | -4 | Zeta-potential | 1.81 | BET | -3.608 | -3.89 | -7.2 | 5.67 | MTT | A549 | Human | Lung | Cancer | 24h | 80 | 15.1893 | Toxic | 3 | 1 | 3 | 2 | 3 | 2 | 3 | 2 | 4.75
21800953 | ZnO | 50 | Manufacturer | 116 | DLS | -9 | Zeta-potential | 21.4 | Estimation | -3.608 | -3.89 | -7.2 | 5.67 | MTT | BEAS-2B | Human | Lung | Normal | 24h | 10 | 97.76 | Nontoxic | 2 | 1 | 3 | 2 | 3 | 2 | 3 | 1 | 4.25
21800953 | ZnO | 50 | Manufacturer | 116 | DLS | -9 | Zeta-potential | 21.4 | Estimation | -3.608 | -3.89 | -7.2 | 5.67 | MTT | BEAS-2B | Human | Lung | Normal | 24h | 20 | 28.97 | Toxic | 2 | 1 | 3 | 2 | 3 | 2 | 3 | 1 | 4.25
21800953 | ZnO | 50 | Manufacturer | 116 | DLS | -9 | Zeta-potential | 21.4 | Estimation | -3.608 | -3.89 | -7.2 | 5.67 | MTT | BEAS-2B | Human | Lung | Normal | 24h | 30 | 25.34 | Toxic | 2 | 1 | 3 | 2 | 3 | 2 | 3 | 1 | 4.25
21800953 | ZnO | 50 | Manufacturer | 116 | DLS | -9 | Zeta-potential | 21.4 | Estimation | -3.608 | -3.89 | -7.2 | 5.67 | MTT | BEAS-2B | Human | Lung | Normal | 24h | 40 | 26.55 | Toxic | 2 | 1 | 3 | 2 | 3 | 2 | 3 | 1 | 4.25
21800953 | ZnO | 50 | Manufacturer | 116 | DLS | -9 | Zeta-potential | 21.4 | Estimation | -3.608 | -3.89 | -7.2 | 5.67 | MTT | BEAS-2B | Human | Lung | Normal | 24h | 50 | 29.57 | Toxic | 2 | 1 | 3 | 2 | 3 | 2 | 3 | 1 | 4.25
24078789 | ZnO | 60 | TEM | 329 | DLS | -9.3 | Zeta-potential | 7.34 | BET | -3.608 | -3.89 | -7.2 | 5.67 | MTT | A549 | Human | Lung | Cancer | 24h | 0 | 100 | Nontoxic | 3 | 2 | 3 | 2 | 3 | 2 | 3 | 2 | 5
24078789 | ZnO | 60 | TEM | 329 | DLS | -9.3 | Zeta-potential | 7.34 | BET | -3.608 | -3.89 | -7.2 | 5.67 | MTT | A549 | Human | Lung | Cancer | 24h | 5 | 97.2081 | Nontoxic | 3 | 2 | 3 | 2 | 3 | 2 | 3 | 2 | 5
24078789 | ZnO | 60 | TEM | 329 | DLS | -9.3 | Zeta-potential | 7.34 | BET | -3.608 | -3.89 | -7.2 | 5.67 | MTT | A549 | Human | Lung | Cancer | 24h | 10 | 99.3638 | Nontoxic | 3 | 2 | 3 | 2 | 3 | 2 | 3 | 2 | 5
24078789 | ZnO | 60 | TEM | 329 | DLS | -9.3 | Zeta-potential | 7.34 | BET | -3.608 | -3.89 | -7.2 | 5.67 | MTT | A549 | Human | Lung | Cancer | 24h | 20 | 79.7573 | Nontoxic | 3 | 2 | 3 | 2 | 3 | 2 | 3 | 2 | 5
24078789 | ZnO | 60 | TEM | 329 | DLS | -9.3 | Zeta-potential | 7.34 | BET | -3.608 | -3.89 | -7.2 | 5.67 | MTT | A549 | Human | Lung | Cancer | 24h | 40 | 31.6136 | Toxic | 3 | 2 | 3 | 2 | 3 | 2 | 3 | 2 | 5
24078789 | ZnO | 60 | TEM | 329 | DLS | -9.3 | Zeta-potential | 7.34 | BET | -3.608 | -3.89 | -7.2 | 5.67 | MTT | A549 | Human | Lung | Cancer | 24h | 80 | 15.2919 | Toxic | 3 | 2 | 3 | 2 | 3 | 2 | 3 | 2 | 5
24078789 | ZnO | 60 | TEM | 320 | DLS | -7.5 | Zeta-potential | 7.34 | BET | -3.608 | -3.89 | -7.2 | 5.67 | MTT | A549 | Human | Lung | Cancer | 24h | 0 | 100 | Nontoxic | 3 | 2 | 3 | 2 | 3 | 2 | 3 | 2 | 5
24078789 | ZnO | 60 | TEM | 320 | DLS | -7.5 | Zeta-potential | 7.34 | BET | -3.608 | -3.89 | -7.2 | 5.67 | MTT | A549 | Human | Lung | Cancer | 24h | 5 | 99.0558 | Nontoxic | 3 | 2 | 3 | 2 | 3 | 2 | 3 | 2 | 5
24078789 | ZnO | 60 | TEM | 320 | DLS | -7.5 | Zeta-potential | 7.34 | BET | -3.608 | -3.89 | -7.2 | 5.67 | MTT | A549 | Human | Lung | Cancer | 24h | 10 | 91.6649 | Nontoxic | 3 | 2 | 3 | 2 | 3 | 2 | 3 | 2 | 5
24078789 | ZnO | 60 | TEM | 320 | DLS | -7.5 | Zeta-potential | 7.34 | BET | -3.608 | -3.89 | -7.2 | 5.67 | MTT | A549 | Human | Lung | Cancer | 24h | 20 | 38.9018 | Toxic | 3 | 2 | 3 | 2 | 3 | 2 | 3 | 2 | 5
24078789 | ZnO | 60 | TEM | 320 | DLS | -7.5 | Zeta-potential | 7.34 | BET | -3.608 | -3.89 | -7.2 | 5.67 | MTT | A549 | Human | Lung | Cancer | 24h | 40 | 23.9147 | Toxic | 3 | 2 | 3 | 2 | 3 | 2 | 3 | 2 | 5
24078789 | ZnO | 60 | TEM | 320 | DLS | -7.5 | Zeta-potential | 7.34 | BET | -3.608 | -3.89 | -7.2 | 5.67 | MTT | A549 | Human | Lung | Cancer | 24h | 80 | 10.8779 | Toxic | 3 | 2 | 3 | 2 | 3 | 2 | 3 | 2 | 5
24078789 | ZnO | 60 | TEM | 936 | DLS | -2.4 | Zeta-potential | 7.34 | BET | -3.608 | -3.89 | -7.2 | 5.67 | MTT | A549 | Human | Lung | Cancer | 24h | 0 | 100 | Nontoxic | 3 | 2 | 3 | 2 | 3 | 2 | 3 | 2 | 5
24078789 | ZnO | 60 | TEM | 936 | DLS | -2.4 | Zeta-potential | 7.34 | BET | -3.608 | -3.89 | -7.2 | 5.67 | MTT | A549 | Human | Lung | Cancer | 24h | 5 | 97.6187 | Nontoxic | 3 | 2 | 3 | 2 | 3 | 2 | 3 | 2 | 5
24078789 | ZnO | 60 | TEM | 936 | DLS | -2.4 | Zeta-potential | 7.34 | BET | -3.608 | -3.89 | -7.2 | 5.67 | MTT | A549 | Human | Lung | Cancer | 24h | 10 | 81.297 | Nontoxic | 3 | 2 | 3 | 2 | 3 | 2 | 3 | 2 | 5
24078789 | ZnO | 60 | TEM | 936 | DLS | -2.4 | Zeta-potential | 7.34 | BET | -3.608 | -3.89 | -7.2 | 5.67 | MTT | A549 | Human | Lung | Cancer | 24h | 20 | 23.4014 | Toxic | 3 | 2 | 3 | 2 | 3 | 2 | 3 | 2 | 5
24078789 | ZnO | 60 | TEM | 936 | DLS | -2.4 | Zeta-potential | 7.34 | BET | -3.608 | -3.89 | -7.2 | 5.67 | MTT | A549 | Human | Lung | Cancer | 24h | 40 | 9.8514 | Toxic | 3 | 2 | 3 | 2 | 3 | 2 | 3 | 2 | 5
24078789 | ZnO | 60 | TEM | 936 | DLS | -2.4 | Zeta-potential | 7.34 | BET | -3.608 | -3.89 | -7.2 | 5.67 | MTT | A549 | Human | Lung | Cancer | 24h | 80 | 10.9805 | Toxic | 3 | 2 | 3 | 2 | 3 | 2 | 3 | 2 | 5
23997968 | ZnO | 50.24 | TEM | 93.6 | DLS | -17.81 | Zeta-potential | 21.3 | Estimation | -3.608 | -3.89 | -7.2 | 5.67 | MTT | L-132 | Human | Lung | Normal | 24h | 0 | 100 | Nontoxic | 3 | 2 | 3 | 2 | 3 | 2 | 3 | 1 | 4.75
23997968 | ZnO | 50.24 | TEM | 93.6 | DLS | -17.81 | Zeta-potential | 21.3 | Estimation | -3.608 | -3.89 | -7.2 | 5.67 | MTT | L-132 | Human | Lung | Normal | 24h | 5 | 94.6827 | Nontoxic | 3 | 2 | 3 | 2 | 3 | 2 | 3 | 1 | 4.75
23997968 | ZnO | 50.24 | TEM | 93.6 | DLS | -17.81 | Zeta-potential | 21.3 | Estimation | -3.608 | -3.89 | -7.2 | 5.67 | MTT | L-132 | Human | Lung | Normal | 24h | 25 | 54.6312 | Nontoxic | 3 | 2 | 3 | 2 | 3 | 2 | 3 | 1 | 4.75
23997968 | ZnO | 50.24 | TEM | 93.6 | DLS | -17.81 | Zeta-potential | 21.3 | Estimation | -3.608 | -3.89 | -7.2 | 5.67 | MTT | L-132 | Human | Lung | Normal | 24h | 50 | 26.9297 | Toxic | 3 | 2 | 3 | 2 | 3 | 2 | 3 | 1 | 4.75
23997968 | ZnO | 50.24 | TEM | 93.6 | DLS | -17.81 | Zeta-potential | 21.3 | Estimation | -3.608 | -3.89 | -7.2 | 5.67 | MTT | L-132 | Human | Lung | Normal | 24h | 100 | 24.0137 | Toxic | 3 | 2 | 3 | 2 | 3 | 2 | 3 | 1 | 4.75
23535050 | ZnO | 100 | BET | 273.4 | DLS | -11.7 | Zeta-potential | 20 | BET | -3.608 | -3.89 | -7.2 | 5.67 | NRU | SH-SY5Y | Human | Bone | Cancer | 48h | 0 | 100.2654 | Nontoxic | 3 | 1 | 3 | 2 | 3 | 2 | 3 | 2 | 4.75
23535050 | ZnO | 100 | BET | 273.4 | DLS | -11.7 | Zeta-potential | 20 | BET | -3.608 | -3.89 | -7.2 | 5.67 | NRU | SH-SY5Y | Human | Bone | Cancer | 48h | 10 | 96.4053 | Nontoxic | 3 | 1 | 3 | 2 | 3 | 2 | 3 | 2 | 4.75
23535050 | ZnO | 100 | BET | 273.4 | DLS | -11.7 | Zeta-potential | 20 | BET | -3.608 | -3.89 | -7.2 | 5.67 | NRU | SH-SY5Y | Human | Bone | Cancer | 48h | 15 | 100.5549 | Nontoxic | 3 | 1 | 3 | 2 | 3 | 2 | 3 | 2 | 4.75
23535050 | ZnO | 100 | BET | 273.4 | DLS | -11.7 | Zeta-potential | 20 | BET | -3.608 | -3.89 | -7.2 | 5.67 | NRU | SH-SY5Y | Human | Bone | Cancer | 48h | 20 | 82.0748 | Nontoxic | 3 | 1 | 3 | 2 | 3 | 2 | 3 | 2 | 4.75
23535050 | ZnO | 100 | BET | 273.4 | DLS | -11.7 | Zeta-potential | 20 | BET | -3.608 | -3.89 | -7.2 | 5.67 | NRU | SH-SY5Y | Human | Bone | Cancer | 48h | 25 | 63.3293 | Nontoxic | 3 | 1 | 3 | 2 | 3 | 2 | 3 | 2 | 4.75
23535050 | ZnO | 100 | BET | 273.4 | DLS | -11.7 | Zeta-potential | 20 | BET | -3.608 | -3.89 | -7.2 | 5.67 | NRU | SH-SY5Y | Human | Bone | Cancer | 48h | 30 | 60.0724 | Nontoxic | 3 | 1 | 3 | 2 | 3 | 2 | 3 | 2 | 4.75
23535050 | ZnO | 100 | BET | 273.4 | DLS | -11.7 | Zeta-potential | 20 | BET | -3.608 | -3.89 | -7.2 | 5.67 | NRU | SH-SY5Y | Human | Bone | Cancer | 48h | 35 | 59.6381 | Nontoxic | 3 | 1 | 3 | 2 | 3 | 2 | 3 | 2 | 4.75
23535050 | ZnO | 100 | BET | 273.4 | DLS | -11.7 | Zeta-potential | 20 | BET | -3.608 | -3.89 | -7.2 | 5.67 | NRU | SH-SY5Y | Human | Bone | Cancer | 48h | 40 | 63.9807 | Nontoxic | 3 | 1 | 3 | 2 | 3 | 2 | 3 | 2 | 4.75
23535050 | ZnO | 100 | BET | 273.4 | DLS | -11.7 | Zeta-potential | 20 | BET | -3.608 | -3.89 | -7.2 | 5.67 | NRU | SH-SY5Y | Human | Bone | Cancer | 48h | 80 | 55.6333 | Nontoxic | 3 | 1 | 3 | 2 | 3 | 2 | 3 | 2 | 4.75
23535050 | ZnO | 100 | BET | 273.4 | DLS | -11.7 | Zeta-potential | 20 | BET | -3.608 | -3.89 | -7.2 | 5.67 | NRU | SH-SY5Y | Human | Bone | Cancer | 24h | 0 | 100.4584 | Nontoxic | 3 | 1 | 3 | 2 | 3 | 2 | 3 | 2 | 4.75
23535050 | ZnO | 100 | BET | 273.4 | DLS | -11.7 | Zeta-potential | 20 | BET | -3.608 | -3.89 | -7.2 | 5.67 | NRU | SH-SY5Y | Human | Bone | Cancer | 24h | 10 | 105.4524 | Nontoxic | 3 | 1 | 3 | 2 | 3 | 2 | 3 | 2 | 4.75
23535050 | ZnO | 100 | BET | 273.4 | DLS | -11.7 | Zeta-potential | 20 | BET | -3.608 | -3.89 | -7.2 | 5.67 | NRU | SH-SY5Y | Human | Bone | Cancer | 24h | 15 | 100.6755 | Nontoxic | 3 | 1 | 3 | 2 | 3 | 2 | 3 | 2 | 4.75
23535050 | ZnO | 100 | BET | 273.4 | DLS | -11.7 | Zeta-potential | 20 | BET | -3.608 | -3.89 | -7.2 | 5.67 | NRU | SH-SY5Y | Human | Bone | Cancer | 24h | 20 | 93.2207 | Nontoxic | 3 | 1 | 3 | 2 | 3 | 2 | 3 | 2 | 4.75
23535050 | ZnO | 100 | BET | 273.4 | DLS | -11.7 | Zeta-potential | 20 | BET | -3.608 | -3.89 | -7.2 | 5.67 | NRU | SH-SY5Y | Human | Bone | Cancer | 24h | 25 | 75.8987 | Nontoxic | 3 | 1 | 3 | 2 | 3 | 2 | 3 | 2 | 4.75
23535050 | ZnO | 100 | BET | 273.4 | DLS | -11.7 | Zeta-potential | 20 | BET | -3.608 | -3.89 | -7.2 | 5.67 | NRU | SH-SY5Y | Human | Bone | Cancer | 24h | 30 | 71.2666 | Nontoxic | 3 | 1 | 3 | 2 | 3 | 2 | 3 | 2 | 4.75
23535050 | ZnO | 100 | BET | 273.4 | DLS | -11.7 | Zeta-potential | 20 | BET | -3.608 | -3.89 | -7.2 | 5.67 | NRU | SH-SY5Y | Human | Bone | Cancer | 24h | 35 | 69.5296 | Nontoxic | 3 | 1 | 3 | 2 | 3 | 2 | 3 | 2 | 4.75
23535050 | ZnO | 100 | BET | 273.4 | DLS | -11.7 | Zeta-potential | 20 | BET | -3.608 | -3.89 | -7.2 | 5.67 | NRU | SH-SY5Y | Human | Bone | Cancer | 24h | 40 | 69.9156 | Nontoxic | 3 | 1 | 3 | 2 | 3 | 2 | 3 | 2 | 4.75
23535050 | ZnO | 100 | BET | 273.4 | DLS | -11.7 | Zeta-potential | 20 | BET | -3.608 | -3.89 | -7.2 | 5.67 | NRU | SH-SY5Y | Human | Bone | Cancer | 24h | 80 | 49.9397 | Toxic | 3 | 1 | 3 | 2 | 3 | 2 | 3 | 2 | 4.75
23535050 | ZnO | 100 | BET | 273.4 | DLS | -11.7 | Zeta-potential | 20 | BET | -3.608 | -3.89 | -7.2 | 5.67 | NRU | SH-SY5Y | Human | Bone | Cancer | 6h | 0 | 100.6514 | Nontoxic | 3 | 1 | 3 | 2 | 3 | 2 | 3 | 2 | 4.75
23535050 | ZnO | 100 | BET | 273.4 | DLS | -11.7 | Zeta-potential | 20 | BET | -3.608 | -3.89 | -7.2 | 5.67 | NRU | SH-SY5Y | Human | Bone | Cancer | 6h | 10 | 104.994 | Nontoxic | 3 | 1 | 3 | 2 | 3 | 2 | 3 | 2 | 4.75
23535050 | ZnO | 100 | BET | 273.4 | DLS | -11.7 | Zeta-potential | 20 | BET | -3.608 | -3.89 | -7.2 | 5.67 | NRU | SH-SY5Y | Human | Bone | Cancer | 6h | 15 | 101.0374 | Nontoxic | 3 | 1 | 3 | 2 | 3 | 2 | 3 | 2 | 4.75
23535050 | ZnO | 100 | BET | 273.4 | DLS | -11.7 | Zeta-potential | 20 | BET | -3.608 | -3.89 | -7.2 | 5.67 | NRU | SH-SY5Y | Human | Bone | Cancer | 6h | 20 | 105.38 | Nontoxic | 3 | 1 | 3 | 2 | 3 | 2 | 3 | 2 | 4.75
23535050 | ZnO | 100 | BET | 273.4 | DLS | -11.7 | Zeta-potential | 20 | BET | -3.608 | -3.89 | -7.2 | 5.67 | NRU | SH-SY5Y | Human | Bone | Cancer | 6h | 25 | 76.6224 | Nontoxic | 3 | 1 | 3 | 2 | 3 | 2 | 3 | 2 | 4.75
23535050 | ZnO | 100 | BET | 273.4 | DLS | -11.7 | Zeta-potential | 20 | BET | -3.608 | -3.89 | -7.2 | 5.67 | NRU | SH-SY5Y | Human | Bone | Cancer | 6h | 30 | 59.8311 | Nontoxic | 3 | 1 | 3 | 2 | 3 | 2 | 3 | 2 | 4.75
23535050 | ZnO | 100 | BET | 273.4 | DLS | -11.7 | Zeta-potential | 20 | BET | -3.608 | -3.89 | -7.2 | 5.67 | NRU | SH-SY5Y | Human | Bone | Cancer | 6h | 35 | 55.9711 | Nontoxic | 3 | 1 | 3 | 2 | 3 | 2 | 3 | 2 | 4.75
23535050 | ZnO | 100 | BET | 273.4 | DLS | -11.7 | Zeta-potential | 20 | BET | -3.608 | -3.89 | -7.2 | 5.67 | NRU | SH-SY5Y | Human | Bone | Cancer | 6h | 40 | 53.6309 | Nontoxic | 3 | 1 | 3 | 2 | 3 | 2 | 3 | 2 | 4.75
23535050 | ZnO | 100 | BET | 273.4 | DLS | -11.7 | Zeta-potential | 20 | BET | -3.608 | -3.89 | -7.2 | 5.67 | NRU | SH-SY5Y | Human | Bone | Cancer | 6h | 80 | 60.2171 | Nontoxic | 3 | 1 | 3 | 2 | 3 | 2 | 3 | 2 | 4.75
23535050 | ZnO | 100 | BET | 273.4 | DLS | -11.7 | Zeta-potential | 20 | BET | -3.608 | -3.89 | -7.2 | 5.67 | NRU | SH-SY5Y | Human | Bone | Cancer | 3h | 0 | 100.5066 | Nontoxic | 3 | 1 | 3 | 2 | 3 | 2 | 3 | 2 | 4.75
23535050 | ZnO | 100 | BET | 273.4 | DLS | -11.7 | Zeta-potential | 20 | BET | -3.608 | -3.89 | -7.2 | 5.67 | NRU | SH-SY5Y | Human | Bone | Cancer | 3h | 10 | 101.9783 | Nontoxic | 3 | 1 | 3 | 2 | 3 | 2 | 3 | 2 | 4.75
23535050 | ZnO | 100 | BET | 273.4 | DLS | -11.7 | Zeta-potential | 20 | BET | -3.608 | -3.89 | -7.2 | 5.67 | NRU | SH-SY5Y | Human | Bone | Cancer | 3h | 15 | 92.5694 | Nontoxic | 3 | 1 | 3 | 2 | 3 | 2 | 3 | 2 | 4.75
23535050 | ZnO | 100 | BET | 273.4 | DLS | -11.7 | Zeta-potential | 20 | BET | -3.608 | -3.89 | -7.2 | 5.67 | NRU | SH-SY5Y | Human | Bone | Cancer | 3h | 20 | 86.4897 | Nontoxic | 3 | 1 | 3 | 2 | 3 | 2 | 3 | 2 | 4.75
23535050 | ZnO | 100 | BET | 273.4 | DLS | -11.7 | Zeta-potential | 20 | BET | -3.608 | -3.89 | -7.2 | 5.67 | NRU | SH-SY5Y | Human | Bone | Cancer | 3h | 25 | 64.994 | Nontoxic | 3 | 1 | 3 | 2 | 3 | 2 | 3 | 2 | 4.75
23535050 | ZnO | 100 | BET | 273.4 | DLS | -11.7 | Zeta-potential | 20 | BET | -3.608 | -3.89 | -7.2 | 5.67 | NRU | SH-SY5Y | Human | Bone | Cancer | 3h | 30 | 57.0808 | Nontoxic | 3 | 1 | 3 | 2 | 3 | 2 | 3 | 2 | 4.75
23535050 | ZnO | 100 | BET | 273.4 | DLS | -11.7 | Zeta-potential | 20 | BET | -3.608 | -3.89 | -7.2 | 5.67 | NRU | SH-SY5Y | Human | Bone | Cancer | 3h | 35 | 57.0326 | Nontoxic | 3 | 1 | 3 | 2 | 3 | 2 | 3 | 2 | 4.75
23535050 | ZnO | 100 | BET | 273.4 | DLS | -11.7 | Zeta-potential | 20 | BET | -3.608 | -3.89 | -7.2 | 5.67 | NRU | SH-SY5Y | Human | Bone | Cancer | 3h | 40 | 50.2292 | Nontoxic | 3 | 1 | 3 | 2 | 3 | 2 | 3 | 2 | 4.75
23535050 | ZnO | 100 | BET | 273.4 | DLS | -11.7 | Zeta-potential | 20 | BET | -3.608 | -3.89 | -7.2 | 5.67 | NRU | SH-SY5Y | Human | Bone | Cancer | 3h | 80 | 61.7732 | Nontoxic | 3 | 1 | 3 | 2 | 3 | 2 | 3 | 2 | 4.75
23535050 | ZnO | 100 | BET | 273.4 | DLS | -11.7 | Zeta-potential | 20 | BET | -3.608 | -3.89 | -7.2 | 5.67 | MTT | SH-SY5Y | Human | Bone | Cancer | 48h | 0 | 100.1351 | Nontoxic | 3 | 1 | 3 | 2 | 3 | 2 | 3 | 2 | 4.75
23535050 | ZnO | 100 | BET | 273.4 | DLS | -11.7 | Zeta-potential | 20 | BET | -3.608 | -3.89 | -7.2 | 5.67 | MTT | SH-SY5Y | Human | Bone | Cancer | 48h | 10 | 77.2072 | Nontoxic | 3 | 1 | 3 | 2 | 3 | 2 | 3 | 2 | 4.75
23535050 | ZnO | 100 | BET | 273.4 | DLS | -11.7 | Zeta-potential | 20 | BET | -3.608 | -3.89 | -7.2 | 5.67 | MTT | SH-SY5Y | Human | Bone | Cancer | 48h | 15 | 71.6667 | Nontoxic | 3 | 1 | 3 | 2 | 3 | 2 | 3 | 2 | 4.75
23535050 | ZnO | 100 | BET | 273.4 | DLS | -11.7 | Zeta-potential | 20 | BET | -3.608 | -3.89 | -7.2 | 5.67 | MTT | SH-SY5Y | Human | Bone | Cancer | 48h | 20 | 55.8446 | Nontoxic | 3 | 1 | 3 | 2 | 3 | 2 | 3 | 2 | 4.75
23535050 | ZnO | 100 | BET | 273.4 | DLS | -11.7 | Zeta-potential | 20 | BET | -3.608 | -3.89 | -7.2 | 5.67 | MTT | SH-SY5Y | Human | Bone | Cancer | 48h | 25 | 9.8311 | Toxic | 3 | 1 | 3 | 2 | 3 | 2 | 3 | 2 | 4.75
23535050 | ZnO | 100 | BET | 273.4 | DLS | -11.7 | Zeta-potential | 20 | BET | -3.608 | -3.89 | -7.2 | 5.67 | MTT | SH-SY5Y | Human | Bone | Cancer | 48h | 30 | 8.5811 | Toxic | 3 | 1 | 3 | 2 | 3 | 2 | 3 | 2 | 4.75
23535050 | ZnO | 100 | BET | 273.4 | DLS | -11.7 | Zeta-potential | 20 | BET | -3.608 | -3.89 | -7.2 | 5.67 | MTT | SH-SY5Y | Human | Bone | Cancer | 48h | 35 | 7.2973 | Toxic | 3 | 1 | 3 | 2 | 3 | 2 | 3 | 2 | 4.75
23535050 | ZnO | 100 | BET | 273.4 | DLS | -11.7 | Zeta-potential | 20 | BET | -3.608 | -3.89 | -7.2 | 5.67 | MTT | SH-SY5Y | Human | Bone | Cancer | 48h | 40 | 7.0721 | Toxic | 3 | 1 | 3 | 2 | 3 | 2 | 3 | 2 | 4.75
23535050 | ZnO | 100 | BET | 273.4 | DLS | -11.7 | Zeta-potential | 20 | BET | -3.608 | -3.89 | -7.2 | 5.67 | MTT | SH-SY5Y | Human | Bone | Cancer | 24h | 0 | 100.1126 | Nontoxic | 3 | 1 | 3 | 2 | 3 | 2 | 3 | 2 | 4.75
23535050 | ZnO | 100 | BET | 273.4 | DLS | -11.7 | Zeta-potential | 20 | BET | -3.608 | -3.89 | -7.2 | 5.67 | MTT | SH-SY5Y | Human | Bone | Cancer | 24h | 10 | 79.8649 | Nontoxic | 3 | 1 | 3 | 2 | 3 | 2 | 3 | 2 | 4.75
23535050 | ZnO | 100 | BET | 273.4 | DLS | -11.7 | Zeta-potential | 20 | BET | -3.608 | -3.89 | -7.2 | 5.67 | MTT | SH-SY5Y | Human | Bone | Cancer | 24h | 15 | 80.4054 | Nontoxic | 3 | 1 | 3 | 2 | 3 | 2 | 3 | 2 | 4.75
23535050 | ZnO | 100 | BET | 273.4 | DLS | -11.7 | Zeta-potential | 20 | BET | -3.608 | -3.89 | -7.2 | 5.67 | MTT | SH-SY5Y | Human | Bone | Cancer | 24h | 20 | 73.0405 | Nontoxic | 3 | 1 | 3 | 2 | 3 | 2 | 3 | 2 | 4.75
23535050 | ZnO | 100 | BET | 273.4 | DLS | -11.7 | Zeta-potential | 20 | BET | -3.608 | -3.89 | -7.2 | 5.67 | MTT | SH-SY5Y | Human | Bone | Cancer | 24h | 25 | 15.1351 | Toxic | 3 | 1 | 3 | 2 | 3 | 2 | 3 | 2 | 4.75
23535050 | ZnO | 100 | BET | 273.4 | DLS | -11.7 | Zeta-potential | 20 | BET | -3.608 | -3.89 | -7.2 | 5.67 | MTT | SH-SY5Y | Human | Bone | Cancer | 24h | 30 | 11.7568 | Toxic | 3 | 1 | 3 | 2 | 3 | 2 | 3 | 2 | 4.75
23535050 | ZnO | 100 | BET | 273.4 | DLS | -11.7 | Zeta-potential | 20 | BET | -3.608 | -3.89 | -7.2 | 5.67 | MTT | SH-SY5Y | Human | Bone | Cancer | 24h | 35 | 9.7973 | Toxic | 3 | 1 | 3 | 2 | 3 | 2 | 3 | 2 | 4.75
23535050 | ZnO | 100 | BET | 273.4 | DLS | -11.7 | Zeta-potential | 20 | BET | -3.608 | -3.89 | -7.2 | 5.67 | MTT | SH-SY5Y | Human | Bone | Cancer | 24h | 40 | 8.8514 | Toxic | 3 | 1 | 3 | 2 | 3 | 2 | 3 | 2 | 4.75
23535050 | ZnO | 100 | BET | 273.4 | DLS | -11.7 | Zeta-potential | 20 | BET | -3.608 | -3.89 | -7.2 | 5.67 | MTT | SH-SY5Y | Human | Bone | Cancer | 24h | 80 | -3.8739 | Toxic | 3 | 1 | 3 | 2 | 3 | 2 | 3 | 2 | 4.75
23535050 | ZnO | 100 | BET | 273.4 | DLS | -11.7 | Zeta-potential | 20 | BET | -3.608 | -3.89 | -7.2 | 5.67 | MTT | SH-SY5Y | Human | Bone | Cancer | 6h | 0 | 100.2027 | Nontoxic | 3 | 1 | 3 | 2 | 3 | 2 | 3 | 2 | 4.75
23535050 | ZnO | 100 | BET | 273.4 | DLS | -11.7 | Zeta-potential | 20 | BET | -3.608 | -3.89 | -7.2 | 5.67 | MTT | SH-SY5Y | Human | Bone | Cancer | 6h | 10 | 95.6081 | Nontoxic | 3 | 1 | 3 | 2 | 3 | 2 | 3 | 2 | 4.75
23535050 | ZnO | 100 | BET | 273.4 | DLS | -11.7 | Zeta-potential | 20 | BET | -3.608 | -3.89 | -7.2 | 5.67 | MTT | SH-SY5Y | Human | Bone | Cancer | 6h | 15 | 86.2162 | Nontoxic | 3 | 1 | 3 | 2 | 3 | 2 | 3 | 2 | 4.75
23535050 | ZnO | 100 | BET | 273.4 | DLS | -11.7 | Zeta-potential | 20 | BET | -3.608 | -3.89 | -7.2 | 5.67 | MTT | SH-SY5Y | Human | Bone | Cancer | 6h | 20 | 81.0811 | Nontoxic | 3 | 1 | 3 | 2 | 3 | 2 | 3 | 2 | 4.75
23535050 | ZnO | 100 | BET | 273.4 | DLS | -11.7 | Zeta-potential | 20 | BET | -3.608 | -3.89 | -7.2 | 5.67 | MTT | SH-SY5Y | Human | Bone | Cancer | 6h | 25 | 72.3649 | Nontoxic | 3 | 1 | 3 | 2 | 3 | 2 | 3 | 2 | 4.75
23535050 | ZnO | 100 | BET | 273.4 | DLS | -11.7 | Zeta-potential | 20 | BET | -3.608 | -3.89 | -7.2 | 5.67 | MTT | SH-SY5Y | Human | Bone | Cancer | 6h | 30 | 68.0405 | Nontoxic | 3 | 1 | 3 | 2 | 3 | 2 | 3 | 2 | 4.75
23535050 | ZnO | 100 | BET | 273.4 | DLS | -11.7 | Zeta-potential | 20 | BET | -3.608 | -3.89 | -7.2 | 5.67 | MTT | SH-SY5Y | Human | Bone | Cancer | 6h | 35 | 60.7432 | Nontoxic | 3 | 1 | 3 | 2 | 3 | 2 | 3 | 2 | 4.75
23535050 | ZnO | 100 | BET | 273.4 | DLS | -11.7 | Zeta-potential | 20 | BET | -3.608 | -3.89 | -7.2 | 5.67 | MTT | SH-SY5Y | Human | Bone | Cancer | 6h | 40 | 56.6892 | Nontoxic | 3 | 1 | 3 | 2 | 3 | 2 | 3 | 2 | 4.75
23535050 | ZnO | 100 | BET | 273.4 | DLS | -11.7 | Zeta-potential | 20 | BET | -3.608 | -3.89 | -7.2 | 5.67 | MTT | SH-SY5Y | Human | Bone | Cancer | 6h | 80 | 30 | Toxic | 3 | 1 | 3 | 2 | 3 | 2 | 3 | 2 | 4.75
23535050 | ZnO | 100 | BET | 273.4 | DLS | -11.7 | Zeta-potential | 20 | BET | -3.608 | -3.89 | -7.2 | 5.67 | MTT | SH-SY5Y | Human | Bone | Cancer | 3h | 0 | 100.2703 | Nontoxic | 3 | 1 | 3 | 2 | 3 | 2 | 3 | 2 | 4.75
23535050 | ZnO | 100 | BET | 273.4 | DLS | -11.7 | Zeta-potential | 20 | BET | -3.608 | -3.89 | -7.2 | 5.67 | MTT | SH-SY5Y | Human | Bone | Cancer | 3h | 10 | 97.3649 | Nontoxic | 3 | 1 | 3 | 2 | 3 | 2 | 3 | 2 | 4.75
23535050 | ZnO | 100 | BET | 273.4 | DLS | -11.7 | Zeta-potential | 20 | BET | -3.608 | -3.89 | -7.2 | 5.67 | MTT | SH-SY5Y | Human | Bone | Cancer | 3h | 15 | 90.8784 | Nontoxic | 3 | 1 | 3 | 2 | 3 | 2 | 3 | 2 | 4.75
23535050 | ZnO | 100 | BET | 273.4 | DLS | -11.7 | Zeta-potential | 20 | BET | -3.608 | -3.89 | -7.2 | 5.67 | MTT | SH-SY5Y | Human | Bone | Cancer | 3h | 20 | 89.6622 | Nontoxic | 3 | 1 | 3 | 2 | 3 | 2 | 3 | 2 | 4.75
23535050 | ZnO | 100 | BET | 273.4 | DLS | -11.7 | Zeta-potential | 20 | BET | -3.608 | -3.89 | -7.2 | 5.67 | MTT | SH-SY5Y | Human | Bone | Cancer | 3h | 25 | 76.8018 | Nontoxic | 3 | 1 | 3 | 2 | 3 | 2 | 3 | 2 | 4.75
23535050 | ZnO | 100 | BET | 273.4 | DLS | -11.7 | Zeta-potential | 20 | BET | -3.608 | -3.89 | -7.2 | 5.67 | MTT | SH-SY5Y | Human | Bone | Cancer | 3h | 30 | 71.036 | Nontoxic | 3 | 1 | 3 | 2 | 3 | 2 | 3 | 2 | 4.75
23535050 | ZnO | 100 | BET | 273.4 | DLS | -11.7 | Zeta-potential | 20 | BET | -3.608 | -3.89 | -7.2 | 5.67 | MTT | SH-SY5Y | Human | Bone | Cancer | 3h | 35 | 64.6396 | Nontoxic | 3 | 1 | 3 | 2 | 3 | 2 | 3 | 2 | 4.75
23535050 | ZnO | 100 | BET | 273.4 | DLS | -11.7 | Zeta-potential | 20 | BET | -3.608 | -3.89 | -7.2 | 5.67 | MTT | SH-SY5Y | Human | Bone | Cancer | 3h | 40 | 61.6667 | Nontoxic | 3 | 1 | 3 | 2 | 3 | 2 | 3 | 2 | 4.75
23535050 | ZnO | 100 | BET | 273.4 | DLS | -11.7 | Zeta-potential | 20 | BET | -3.608 | -3.89 | -7.2 | 5.67 | MTT | SH-SY5Y | Human | Bone | Cancer | 3h | 80 | 48.2432 | Toxic | 3 | 1 | 3 | 2 | 3 | 2 | 3 | 2 | 4.75
23493450 | ZnO | 17 | TEM | 263 | DLS | -14 | Zeta-potential | 63 | Estimation | -3.608 | -3.89 | -7.2 | 5.67 | MTT | A375 | Human | Skin | Cancer | 48h | 0 | 100.2715 | Nontoxic | 3 | 2 | 3 | 2 | 3 | 2 | 3 | 1 | 4.75
23493450 | ZnO | 17 | TEM | 263 | DLS | -14 | Zeta-potential | 63 | Estimation | -3.608 | -3.89 | -7.2 | 5.67 | MTT | A375 | Human | Skin | Cancer | 48h | 5 | 91.3541 | Nontoxic | 3 | 2 | 3 | 2 | 3 | 2 | 3 | 1 | 4.75
23493450 | ZnO | 17 | TEM | 263 | DLS | -14 | Zeta-potential | 63 | Estimation | -3.608 | -3.89 | -7.2 | 5.67 | MTT | A375 | Human | Skin | Cancer | 48h | 10 | 58.0066 | Nontoxic | 3 | 2 | 3 | 2 | 3 | 2 | 3 | 1 | 4.75
23493450 | ZnO | 17 | TEM | 263 | DLS | -14 | Zeta-potential | 63 | Estimation | -3.608 | -3.89 | -7.2 | 5.67 | MTT | A375 | Human | Skin | Cancer | 48h | 20 | 27.8343 | Toxic | 3 | 2 | 3 | 2 | 3 | 2 | 3 | 1 | 4.75
23493450 | ZnO | 17 | TEM | 263 | DLS | -14 | Zeta-potential | 63 | Estimation | -3.608 | -3.89 | -7.2 | 5.67 | MTT | A375 | Human | Skin | Cancer | 24h | 0 | 100.2715 | Nontoxic | 3 | 2 | 3 | 2 | 3 | 2 | 3 | 1 | 4.75
23493450 | ZnO | 17 | TEM | 263 | DLS | -14 | Zeta-potential | 63 | Estimation | -3.608 | -3.89 | -7.2 | 5.67 | MTT | A375 | Human | Skin | Cancer | 24h | 5 | 95.1612 | Nontoxic | 3 | 2 | 3 | 2 | 3 | 2 | 3 | 1 | 4.75
23493450 | ZnO | 17 | TEM | 263 | DLS | -14 | Zeta-potential | 63 | Estimation | -3.608 | -3.89 | -7.2 | 5.67 | MTT | A375 | Human | Skin | Cancer | 24h | 10 | 76.963 | Nontoxic | 3 | 2 | 3 | 2 | 3 | 2 | 3 | 1 | 4.75
23493450 | ZnO | 17 | TEM | 263 | DLS | -14 | Zeta-potential | 63 | Estimation | -3.608 | -3.89 | -7.2 | 5.67 | MTT | A375 | Human | Skin | Cancer | 24h | 20 | 46.0641 | Toxic | 3 | 2 | 3 | 2 | 3 | 2 | 3 | 1 | 4.75
22395444 | ZnO | 30 | TEM | 267 | DLS | -12 | Zeta-potential | 35.7 | Estimation | -3.608 | -3.89 | -7.2 | 5.67 | MTT | HepG2 | Human | Liver | Cancer | 24h | 0 | 100.0554 | Nontoxic | 3 | 2 | 3 | 2 | 3 | 2 | 3 | 1 | 4.75
22395444 | ZnO | 30 | TEM | 267 | DLS | -12 | Zeta-potential | 35.7 | Estimation | -3.608 | -3.89 | -7.2 | 5.67 | MTT | HepG2 | Human | Liver | Cancer | 24h | 0.8 | 96.5258 | Nontoxic | 3 | 2 | 3 | 2 | 3 | 2 | 3 | 1 | 4.75
22395444 | ZnO | 30 | TEM | 267 | DLS | -12 | Zeta-potential | 35.7 | Estimation | -3.608 | -3.89 | -7.2 | 5.67 | MTT | HepG2 | Human | Liver | Cancer | 24h | 2 | 91.0956 | Nontoxic | 3 | 2 | 3 | 2 | 3 | 2 | 3 | 1 | 4.75
22395444 | ZnO | 30 | TEM | 267 | DLS | -12 | Zeta-potential | 35.7 | Estimation | -3.608 | -3.89 | -7.2 | 5.67 | MTT | HepG2 | Human | Liver | Cancer | 24h | 8 | 94.0822 | Nontoxic | 3 | 2 | 3 | 2 | 3 | 2 | 3 | 1 | 4.75
22395444 | ZnO | 30 | TEM | 267 | DLS | -12 | Zeta-potential | 35.7 | Estimation | -3.608 | -3.89 | -7.2 | 5.67 | MTT | HepG2 | Human | Liver | Cancer | 24h | 14 | 53.0843 | Nontoxic | 3 | 2 | 3 | 2 | 3 | 2 | 3 | 1 | 4.75
22395444 | ZnO | 30 | TEM | 267 | DLS | -12 | Zeta-potential | 35.7 | Estimation | -3.608 | -3.89 | -7.2 | 5.67 | MTT | HepG2 | Human | Liver | Cancer | 24h | 20 | 43.0271 | Toxic | 3 | 2 | 3 | 2 | 3 | 2 | 3 | 1 | 4.75
22395444 | ZnO | 30 | TEM | 267 | DLS | -12 | Zeta-potential | 35.7 | Estimation | -3.608 | -3.89 | -7.2 | 5.67 | MTT | HepG2 | Human | Liver | Cancer | 12h | 0 | 100.0554 | Nontoxic | 3 | 2 | 3 | 2 | 3 | 2 | 3 | 1 | 4.75
22395444 | ZnO | 30 | TEM | 267 | DLS | -12 | Zeta-potential | 35.7 | Estimation | -3.608 | -3.89 | -7.2 | 5.67 | MTT | HepG2 | Human | Liver | Cancer | 12h | 0.8 | 96.0959 | Nontoxic | 3 | 2 | 3 | 2 | 3 | 2 | 3 | 1 | 4.75
22395444 | ZnO | 30 | TEM | 267 | DLS | -12 | Zeta-potential | 35.7 | Estimation | -3.608 | -3.89 | -7.2 | 5.67 | MTT | HepG2 | Human | Liver | Cancer | 12h | 2 | 101.4129 | Nontoxic | 3 | 2 | 3 | 2 | 3 | 2 | 3 | 1 | 4.75
22395444 | ZnO | 30 | TEM | 267 | DLS | -12 | Zeta-potential | 35.7 | Estimation | -3.608 | -3.89 | -7.2 | 5.67 | MTT | HepG2 | Human | Liver | Cancer | 12h | 8 | 98.1379 | Nontoxic | 3 | 2 | 3 | 2 | 3 | 2 | 3 | 1 | 4.75
22395444 | ZnO | 30 | TEM | 267 | DLS | -12 | Zeta-potential | 35.7 | Estimation | -3.608 | -3.89 | -7.2 | 5.67 | MTT | HepG2 | Human | Liver | Cancer | 12h | 14 | 80.0881 | Nontoxic | 3 | 2 | 3 | 2 | 3 | 2 | 3 | 1 | 4.75
22395444 | ZnO | 30 | TEM | 267 | DLS | -12 | Zeta-potential | 35.7 | Estimation | -3.608 | -3.89 | -7.2 | 5.67 | MTT | HepG2 | Human | Liver | Cancer | 12h | 20 | 74.1263 | Nontoxic | 3 | 2 | 3 | 2 | 3 | 2 | 3 | 1 | 4.75
22395444 | ZnO | 30 | TEM | 267 | DLS | -12 | Zeta-potential | 35.7 | Estimation | -3.608 | -3.89 | -7.2 | 5.67 | MTT | HepG2 | Human | Liver | Cancer | 6h | 0 | 100.0469 | Nontoxic | 3 | 2 | 3 | 2 | 3 | 2 | 3 | 1 | 4.75
22395444 | ZnO | 30 | TEM | 267 | DLS | -12 | Zeta-potential | 35.7 | Estimation | -3.608 | -3.89 | -7.2 | 5.67 | MTT | HepG2 | Human | Liver | Cancer | 6h | 0.8 | 97.7476 | Nontoxic | 3 | 2 | 3 | 2 | 3 | 2 | 3 | 1 | 4.75
22395444 | ZnO | 30 | TEM | 267 | DLS | -12 | Zeta-potential | 35.7 | Estimation | -3.608 | -3.89 | -7.2 | 5.67 | MTT | HepG2 | Human | Liver | Cancer | 6h | 2 | 97.3403 | Nontoxic | 3 | 2 | 3 | 2 | 3 | 2 | 3 | 1 | 4.75
22395444 | ZnO | 30 | TEM | 267 | DLS | -12 | Zeta-potential | 35.7 | Estimation | -3.608 | -3.89 | -7.2 | 5.67 | MTT | HepG2 | Human | Liver | Cancer | 6h | 8 | 98.0021 | Nontoxic | 3 | 2 | 3 | 2 | 3 | 2 | 3 | 1 | 4.75
22395444 | ZnO | 30 | TEM | 267 | DLS | -12 | Zeta-potential | 35.7 | Estimation | -3.608 | -3.89 | -7.2 | 5.67 | MTT | HepG2 | Human | Liver | Cancer | 6h | 14 | 95.4341 | Nontoxic | 3 | 2 | 3 | 2 | 3 | 2 | 3 | 1 | 4.75
22395444 | ZnO | 30 | TEM | 267 | DLS | -12 | Zeta-potential | 35.7 | Estimation | -3.608 | -3.89 | -7.2 | 5.67 | MTT | HepG2 | Human | Liver | Cancer | 6h | 20 | 94.0709 | Nontoxic | 3 | 2 | 3 | 2 | 3 | 2 | 3 | 1 | 4.75
22393286 | ZnO | 21.34 | TEM | 127 | DLS | -33 | Zeta-potential | 50.2 | Estimation | -3.608 | -3.89 | -7.2 | 5.67 | MTT | Primary hepatocytes | Mouse | Liver | Normal | 24h | 0 | 100 | Nontoxic | 3 | 2 | 3 | 2 | 3 | 2 | 3 | 1 | 4.75
22393286 | ZnO | 21.34 | TEM | 127 | DLS | -33 | Zeta-potential | 50.2 | Estimation | -3.608 | -3.89 | -7.2 | 5.67 | MTT | Primary hepatocytes | Mouse | Liver | Normal | 24h | 5 | 98.2858 | Nontoxic | 3 | 2 | 3 | 2 | 3 | 2 | 3 | 1 | 4.75
22393286 | ZnO | 21.34 | TEM | 127 | DLS | -33 | Zeta-potential | 50.2 | Estimation | -3.608 | -3.89 | -7.2 | 5.67 | MTT | Primary hepatocytes | Mouse | Liver | Normal | 24h | 10 | 95.9454 | Nontoxic | 3 | 2 | 3 | 2 | 3 | 2 | 3 | 1 | 4.75
22393286 | ZnO | 21.34 | TEM | 127 | DLS | -33 | Zeta-potential | 50.2 | Estimation | -3.608 | -3.89 | -7.2 | 5.67 | MTT | Primary hepatocytes | Mouse | Liver | Normal | 24h | 15 | 96.4167 | Nontoxic | 3 | 2 | 3 | 2 | 3 | 2 | 3 | 1 | 4.75
22393286 | ZnO | 21.34 | TEM | 127 | DLS | -33 | Zeta-potential | 50.2 | Estimation | -3.608 | -3.89 | -7.2 | 5.67 | MTT | Astrocyte | Mouse | Brain | Normal | 24h | 0 | 100 | Nontoxic | 3 | 2 | 3 | 2 | 3 | 2 | 3 | 1 | 4.75
22393286 | ZnO | 21.34 | TEM | 127 | DLS | -33 | Zeta-potential | 50.2 | Estimation | -3.608 | -3.89 | -7.2 | 5.67 | MTT | Astrocyte | Mouse | Brain | Normal | 24h | 5 | 98.4549 | Nontoxic | 3 | 2 | 3 | 2 | 3 | 2 | 3 | 1 | 4.75
22393286 | ZnO | 21.34 | TEM | 127 | DLS | -33 | Zeta-potential | 50.2 | Estimation | -3.608 | -3.89 | -7.2 | 5.67 | MTT | Astrocyte | Mouse | Brain | Normal | 24h | 10 | 98.2858 | Nontoxic | 3 | 2 | 3 | 2 | 3 | 2 | 3 | 1 | 4.75
22393286 | ZnO | 21.34 | TEM | 127 | DLS | -33 | Zeta-potential | 50.2 | Estimation | -3.608 | -3.89 | -7.2 | 5.67 | MTT | Astrocyte | Mouse | Brain | Normal | 24h | 15 | 96.2575 | Nontoxic | 3 | 2 | 3 | 2 | 3 | 2 | 3 | 1 | 4.75
22393286 | ZnO | 21.34 | TEM | 127 | DLS | -33 | Zeta-potential | 50.2 | Estimation | -3.608 | -3.89 | -7.2 | 5.67 | MTT | BEAS-2B | Human | Lung | Normal | 24h | 0 | 100 | Nontoxic | 3 | 2 | 3 | 2 | 3 | 2 | 3 | 1 | 4.75
22393286 | ZnO | 21.34 | TEM | 127 | DLS | -33 | Zeta-potential | 50.2 | Estimation | -3.608 | -3.89 | -7.2 | 5.67 | MTT | BEAS-2B | Human | Lung | Normal | 24h | 5 | 95.6463 | Nontoxic | 3 | 2 | 3 | 2 | 3 | 2 | 3 | 1 | 4.75
22393286 | ZnO | 21.34 | TEM | 127 | DLS | -33 | Zeta-potential | 50.2 | Estimation | -3.608 | -3.89 | -7.2 | 5.67 | MTT | BEAS-2B | Human | Lung | Normal | 24h | 10 | 58.1992 | Nontoxic | 3 | 2 | 3 | 2 | 3 | 2 | 3 | 1 | 4.75
22393286 | ZnO | 21.34 | TEM | 127 | DLS | -33 | Zeta-potential | 50.2 | Estimation | -3.608 | -3.89 | -7.2 | 5.67 | MTT | BEAS-2B | Human | Lung | Normal | 24h | 15 | 33.3904 | Toxic | 3 | 2 | 3 | 2 | 3 | 2 | 3 | 1 | 4.75
22393286 | ZnO | 21.34 | TEM | 127 | DLS | -33 | Zeta-potential | 50.2 | Estimation | -3.608 | -3.89 | -7.2 | 5.67 | MTT | A549 | Human | Lung | Cancer | 24h | 0 | 100 | Nontoxic | 3 | 2 | 3 | 2 | 3 | 2 | 3 | 1 | 4.75
22393286 | ZnO | 21.34 | TEM | 127 | DLS | -33 | Zeta-potential | 50.2 | Estimation | -3.608 | -3.89 | -7.2 | 5.67 | MTT | A549 | Human | Lung | Cancer | 24h | 5 | 97.0376 | Nontoxic | 3 | 2 | 3 | 2 | 3 | 2 | 3 | 1 | 4.75
22393286 | ZnO | 21.34 | TEM | 127 | DLS | -33 | Zeta-potential | 50.2 | Estimation | -3.608 | -3.89 | -7.2 | 5.67 | MTT | A549 | Human | Lung | Cancer | 24h | 10 | 75.3624 | Nontoxic | 3 | 2 | 3 | 2 | 3 | 2 | 3 | 1 | 4.75
22393286 | ZnO | 21.34 | TEM | 127 | DLS | -33 | Zeta-potential | 50.2 | Estimation | -3.608 | -3.89 | -7.2 | 5.67 | MTT | A549 | Human | Lung | Cancer | 24h | 15 | 46.4969 | Toxic | 3 | 2 | 3 | 2 | 3 | 2 | 3 | 1 | 4.75
22393286 | ZnO | 21.34 | TEM | 127 | DLS | -33 | Zeta-potential | 50.2 | Estimation | -3.608 | -3.89 | -7.2 | 5.67 | MTT | HepG2 | Human | Liver | Cancer | 24h | 0 | 100 | Nontoxic | 3 | 2 | 3 | 2 | 3 | 2 | 3 | 1 | 4.75
22393286 | ZnO | 21.34 | TEM | 127 | DLS | -33 | Zeta-potential | 50.2 | Estimation | -3.608 | -3.89 | -7.2 | 5.67 | MTT | HepG2 | Human | Liver | Cancer | 24h | 5 | 94.8662 | Nontoxic | 3 | 2 | 3 | 2 | 3 | 2 | 3 | 1 | 4.75
22393286 | ZnO | 21.34 | TEM | 127 | DLS | -33 | Zeta-potential | 50.2 | Estimation | -3.608 | -3.89 | -7.2 | 5.67 | MTT | HepG2 | Human | Liver | Cancer | 24h | 10 | 71.3057 | Nontoxic | 3 | 2 | 3 | 2 | 3 | 2 | 3 | 1 | 4.75
22393286 | ZnO | 21.34 | TEM | 127 | DLS | -33 | Zeta-potential | 50.2 | Estimation | -3.608 | -3.89 | -7.2 | 5.67 | MTT | HepG2 | Human | Liver | Cancer | 24h | 15 | 38.6954 | Toxic | 3 | 2 | 3 | 2 | 3 | 2 | 3 | 1 | 4.75
21656222 | ZnO | 37.4 | Estimation | 420 | DLS | -31 | Zeta-potential | 28.6 | BET | -3.608 | -3.89 | -7.2 | 5.67 | WST | BEAS-2B | Human | Lung | Normal | 24h | 5 | 88.0637 | Nontoxic | 3 | 1 | 3 | 2 | 3 | 2 | 3 | 2 | 4.75
21656222 | ZnO | 37.4 | Estimation | 420 | DLS | -31 | Zeta-potential | 28.6 | BET | -3.608 | -3.89 | -7.2 | 5.67 | WST | BEAS-2B | Human | Lung | Normal | 24h | 10 | 71.7946 | Nontoxic | 3 | 1 | 3 | 2 | 3 | 2 | 3 | 2 | 4.75
21656222 | ZnO | 37.4 | Estimation | 420 | DLS | -31 | Zeta-potential | 28.6 | BET | -3.608 | -3.89 | -7.2 | 5.67 | WST | BEAS-2B | Human | Lung | Normal | 24h | 15 | 38.0689 | Toxic | 3 | 1 | 3 | 2 | 3 | 2 | 3 | 2 | 4.75
21656222 | ZnO | 37.4 | Estimation | 420 | DLS | -31 | Zeta-potential | 28.6 | BET | -3.608 | -3.89 | -7.2 | 5.67 | WST | BEAS-2B | Human | Lung | Normal | 24h | 20 | 17.8836 | Toxic | 3 | 1 | 3 | 2 | 3 | 2 | 3 | 2 | 4.75
21656222 | ZnO | 37.4 | Estimation | 420 | DLS | -31 | Zeta-potential | 28.6 | BET | -3.608 | -3.89 | -7.2 | 5.67 | WST | RAW264.7 | Mouse | Blood | Cancer | 24h | 5 | 115.8244 | Nontoxic | 3 | 1 | 3 | 2 | 3 | 2 | 3 | 2 | 4.75
21656222 | ZnO | 37.4 | Estimation | 420 | DLS | -31 | Zeta-potential | 28.6 | BET | -3.608 | -3.89 | -7.2 | 5.67 | WST | RAW264.7 | Mouse | Blood | Cancer | 24h | 10 | 56.2755 | Nontoxic | 3 | 1 | 3 | 2 | 3 | 2 | 3 | 2 | 4.75
21656222 | ZnO | 37.4 | Estimation | 420 | DLS | -31 | Zeta-potential | 28.6 | BET | -3.608 | -3.89 | -7.2 | 5.67 | WST | RAW264.7 | Mouse | Blood | Cancer | 24h | 15 | 32.0299 | Toxic | 3 | 1 | 3 | 2 | 3 | 2 | 3 | 2 | 4.75
21656222 | ZnO | 37.4 | Estimation | 420 | DLS | -31 | Zeta-potential | 28.6 | BET | -3.608 | -3.89 | -7.2 | 5.67 | WST | RAW264.7 | Mouse | Blood | Cancer | 24h | 20 | 18.2155 | Toxic | 3 | 1 | 3 | 2 | 3 | 2 | 3 | 2 | 4.75
21656222 | ZnO | 30.3 | Estimation | 113 | DLS | -36 | Zeta-potential | 35.3 | BET | -3.608 | -3.89 | -7.2 | 5.67 | WST | BEAS-2B | Human | Lung | Normal | 24h | 5 | 87.845 | Nontoxic | 3 | 1 | 3 | 2 | 3 | 2 | 3 | 2 | 4.75
21656222 | ZnO | 30.3 | Estimation | 113 | DLS | -36 | Zeta-potential | 35.3 | BET | -3.608 | -3.89 | -7.2 | 5.67 | WST | BEAS-2B | Human | Lung | Normal | 24h | 10 | 68.42 | Nontoxic | 3 | 1 | 3 | 2 | 3 | 2 | 3 | 2 | 4.75
21656222 | ZnO | 30.3 | Estimation | 113 | DLS | -36 | Zeta-potential | 35.3 | BET | -3.608 | -3.89 | -7.2 | 5.67 | WST | BEAS-2B | Human | Lung | Normal | 24h | 15 | 53.8798 | Nontoxic | 3 | 1 | 3 | 2 | 3 | 2 | 3 | 2 | 4.75
21656222 | ZnO | 30.3 | Estimation | 113 | DLS | -36 | Zeta-potential | 35.3 | BET | -3.608 | -3.89 | -7.2 | 5.67 | WST | BEAS-2B | Human | Lung | Normal | 24h | 20 | 26.3827 | Toxic | 3 | 1 | 3 | 2 | 3 | 2 | 3 | 2 | 4.75
21656222 | ZnO | 30.3 | Estimation | 113 | DLS | -36 | Zeta-potential | 35.3 | BET | -3.608 | -3.89 | -7.2 | 5.67 | WST | RAW264.7 | Mouse | Blood | Cancer | 24h | 5 | 92.6438 | Nontoxic | 3 | 1 | 3 | 2 | 3 | 2 | 3 | 2 | 4.75
21656222 | ZnO | 30.3 | Estimation | 113 | DLS | -36 | Zeta-potential | 35.3 | BET | -3.608 | -3.89 | -7.2 | 5.67 | WST | RAW264.7 | Mouse | Blood | Cancer | 24h | 10 | 60.6923 | Nontoxic | 3 | 1 | 3 | 2 | 3 | 2 | 3 | 2 | 4.75
21656222 | ZnO | 30.3 | Estimation | 113 | DLS | -36 | Zeta-potential | 35.3 | BET | -3.608 | -3.89 | -7.2 | 5.67 | WST | RAW264.7 | Mouse | Blood | Cancer | 24h | 15 | 28.1769 | Toxic | 3 | 1 | 3 | 2 | 3 | 2 | 3 | 2 | 4.75
21656222 | ZnO | 30.3 | Estimation | 113 | DLS | -36 | Zeta-potential | 35.3 | BET | -3.608 | -3.89 | -7.2 | 5.67 | WST | RAW264.7 | Mouse | Blood | Cancer | 24h | 20 | 15.4902 | Toxic | 3 | 1 | 3 | 2 | 3 | 2 | 3 | 2 | 4.75
22303956 | ZnO | 15.5 | TEM | 1100 | DLS | 19.7 | Zeta-potential | 69.1 | Estimation | -3.608 | -3.89 | -7.2 | 5.67 | MTT | MCF-7 | Human | Breast | Cancer | 24h | 0 | 100.4252 | Nontoxic | 3 | 2 | 3 | 2 | 3 | 2 | 3 | 1 | 4.75
22303956 | ZnO | 15.5 | TEM | 1100 | DLS | 19.7 | Zeta-potential | 69.1 | Estimation | -3.608 | -3.89 | -7.2 | 5.67 | MTT | MCF-7 | Human | Breast | Cancer | 24h | 5 | 93.6829 | Nontoxic | 3 | 2 | 3 | 2 | 3 | 2 | 3 | 1 | 4.75
22303956 | ZnO | 15.5 | TEM | 1100 | DLS | 19.7 | Zeta-potential | 69.1 | Estimation | -3.608 | -3.89 | -7.2 | 5.67 | MTT | MCF-7 | Human | Breast | Cancer | 24h | 10 | 94.4457 | Nontoxic | 3 | 2 | 3 | 2 | 3 | 2 | 3 | 1 | 4.75
22303956 | ZnO | 15.5 | TEM | 1100 | DLS | 19.7 | Zeta-potential | 69.1 | Estimation | -3.608 | -3.89 | -7.2 | 5.67 | MTT | MCF-7 | Human | Breast | Cancer | 24h | 20 | 88.4526 | Nontoxic | 3 | 2 | 3 | 2 | 3 | 2 | 3 | 1 | 4.75
22303956 | ZnO | 15.5 | TEM | 1100 | DLS | 19.7 | Zeta-potential | 69.1 | Estimation | -3.608 | -3.89 | -7.2 | 5.67 | MTT | MCF-7 | Human | Breast | Cancer | 24h | 50 | 34.4875 | Toxic | 3 | 2 | 3 | 2 | 3 | 2 | 3 | 1 | 4.75
22303956 | ZnO | 15.5 | TEM | 1100 | DLS | 19.7 | Zeta-potential | 69.1 | Estimation | -3.608 | -3.89 | -7.2 | 5.67 | MTT | MCF-7 | Human | Breast | Cancer | 24h | 100 | 31.6544 | Toxic | 3 | 2 | 3 | 2 | 3 | 2 | 3 | 1 | 4.75
22303956 | ZnO | 15.5 | TEM | 1100 | DLS | 19.7 | Zeta-potential | 69.1 | Estimation | -3.608 | -3.89 | -7.2 | 5.67 | MTT | MCF-7 | Human | Breast | Cancer | 24h | 200 | 31.8179 | Toxic | 3 | 2 | 3 | 2 | 3 | 2 | 3 | 1 | 4.75
22303956 | ZnO | 15.5 | TEM | 28 | DLS | 19.7 | Zeta-potential | 69.1 | Estimation | -3.608 | -3.89 | -7.2 | 5.67 | MTT | MCF-7 | Human | Breast | Cancer | 24h | 0 | 100.1379 | Nontoxic | 3 | 2 | 3 | 2 | 3 | 2 | 3 | 1 | 4.75
22303956 | ZnO | 15.5 | TEM | 28 | DLS | 19.7 | Zeta-potential | 69.1 | Estimation | -3.608 | -3.89 | -7.2 | 5.67 | MTT | MCF-7 | Human | Breast | Cancer | 24h | 5 | 94.1966 | Nontoxic | 3 | 2 | 3 | 2 | 3 | 2 | 3 | 1 | 4.75
22303956 | ZnO | 15.5 | TEM | 28 | DLS | 19.7 | Zeta-potential | 69.1 | Estimation | -3.608 | -3.89 | -7.2 | 5.67 | MTT | MCF-7 | Human | Breast | Cancer | 24h | 10 | 91.8718 | Nontoxic | 3 | 2 | 3 | 2 | 3 | 2 | 3 | 1 | 4.75
22303956 | ZnO | 15.5 | TEM | 28 | DLS | 19.7 | Zeta-potential | 69.1 | Estimation | -3.608 | -3.89 | -7.2 | 5.67 | MTT | MCF-7 | Human | Breast | Cancer | 24h | 20 | 93.6664 | Nontoxic | 3 | 2 | 3 | 2 | 3 | 2 | 3 | 1 | 4.75
22303956 | ZnO | 15.5 | TEM | 28 | DLS | 19.7 | Zeta-potential | 69.1 | Estimation | -3.608 | -3.89 | -7.2 | 5.67 | MTT | MCF-7 | Human | Breast | Cancer | 24h | 50 | 84.8565 | Nontoxic | 3 | 2 | 3 | 2 | 3 | 2 | 3 | 1 | 4.75
22303956 | ZnO | 15.5 | TEM | 28 | DLS | 19.7 | Zeta-potential | 69.1 | Estimation | -3.608 | -3.89 | -7.2 | 5.67 | MTT | MCF-7 | Human | Breast | Cancer | 24h | 100 | 49.8888 | Toxic | 3 | 2 | 3 | 2 | 3 | 2 | 3 | 1 | 4.75
22303956 | ZnO | 15.5 | TEM | 28 | DLS | 19.7 | Zeta-potential | 69.1 | Estimation | -3.608 | -3.89 | -7.2 | 5.67 | MTT | MCF-7 | Human | Breast | Cancer | 24h | 200 | 39.7737 | Toxic | 3 | 2 | 3 | 2 | 3 | 2 | 3 | 1 | 4.75
23894303 | ZnO | 14.7 | TEM | 153 | DLS | -17.3 | Zeta-potential | 72.8 | Estimation | -3.608 | -3.89 | -7.2 | 5.67 | MTT | HMDM | Human | Blood | Normal | 48h | 0 | 100.3923 | Nontoxic | 3 | 2 | 3 | 2 | 3 | 2 | 3 | 1 | 4.75
23894303 | ZnO | 14.7 | TEM | 153 | DLS | -17.3 | Zeta-potential | 72.8 | Estimation | -3.608 | -3.89 | -7.2 | 5.67 | MTT | HMDM | Human | Blood | Normal | 48h | 0.5 | 102.9289 | Nontoxic | 3 | 2 | 3 | 2 | 3 | 2 | 3 | 1 | 4.75
23894303 | ZnO | 14.7 | TEM | 153 | DLS | -17.3 | Zeta-potential | 72.8 | Estimation | -3.608 | -3.89 | -7.2 | 5.67 | MTT | HMDM | Human | Blood | Normal | 48h | 1 | 100.5753 | Nontoxic | 3 | 2 | 3 | 2 | 3 | 2 | 3 | 1 | 4.75
23894303 | ZnO | 14.7 | TEM | 153 | DLS | -17.3 | Zeta-potential | 72.8 | Estimation | -3.608 | -3.89 | -7.2 | 5.67 | MTT | HMDM | Human | Blood | Normal | 48h | 5 | 114.5397 | Nontoxic | 3 | 2 | 3 | 2 | 3 | 2 | 3 | 1 | 4.75
23894303 | ZnO | 14.7 | TEM | 153 | DLS | -17.3 | Zeta-potential | 72.8 | Estimation | -3.608 | -3.89 | -7.2 | 5.67 | MTT | HMDM | Human | Blood | Normal | 48h | 10 | 77.5105 | Nontoxic | 3 | 2 | 3 | 2 | 3 | 2 | 3 | 1 | 4.75
23894303 | ZnO | 14.7 | TEM | 153 | DLS | -17.3 | Zeta-potential | 72.8 | Estimation | -3.608 | -3.89 | -7.2 | 5.67 | MTT | HMDM | Human | Blood | Normal | 48h | 50 | 22.2803 | Toxic | 3 | 2 | 3 | 2 | 3 | 2 | 3 | 1 | 4.75
23894303 | ZnO | 14.7 | TEM | 153 | DLS | -17.3 | Zeta-potential | 72.8 | Estimation | -3.608 | -3.89 | -7.2 | 5.67 | MTT | HMDM | Human | Blood | Normal | 48h | 100 | 22.4111 | Toxic | 3 | 2 | 3 | 2 | 3 | 2 | 3 | 1 | 4.75
23894303 | ZnO | 14.7 | TEM | 153 | DLS | -17.3 | Zeta-potential | 72.8 | Estimation | -3.608 | -3.89 | -7.2 | 5.67 | MTT | HMDM | Human | Blood | Normal | 24h | 0 | 100.3792 | Nontoxic | 3 | 2 | 3 | 2 | 3 | 2 | 3 | 1 | 4.75
23894303 | ZnO | 14.7 | TEM | 153 | DLS | -17.3 | Zeta-potential | 72.8 | Estimation | -3.608 | -3.89 | -7.2 | 5.67 | MTT | HMDM | Human | Blood | Normal | 24h | 0.5 | 97.4372 | Nontoxic | 3 | 2 | 3 | 2 | 3 | 2 | 3 | 1 | 4.75
23894303 | ZnO | 14.7 | TEM | 153 | DLS | -17.3 | Zeta-potential | 72.8 | Estimation | -3.608 | -3.89 | -7.2 | 5.67 | MTT | HMDM | Human | Blood | Normal | 24h | 1 | 121.5808 | Nontoxic | 3 | 2 | 3 | 2 | 3 | 2 | 3 | 1 | 4.75
23894303 | ZnO | 14.7 | TEM | 153 | DLS | -17.3 | Zeta-potential | 72.8 | Estimation | -3.608 | -3.89 | -7.2 | 5.67 | MTT | HMDM | Human | Blood | Normal | 24h | 5 | 113.4414 | Nontoxic | 3 | 2 | 3 | 2 | 3 | 2 | 3 | 1 | 4.75
23894303 | ZnO | 14.7 | TEM | 153 | DLS | -17.3 | Zeta-potential | 72.8 | Estimation | -3.608 | -3.89 | -7.2 | 5.67 | MTT | HMDM | Human | Blood | Normal | 24h | 10 | 56.7861 | Nontoxic | 3 | 2 | 3 | 2 | 3 | 2 | 3 | 1 | 4.75
23894303 | ZnO | 14.7 | TEM | 153 | DLS | -17.3 | Zeta-potential | 72.8 | Estimation | -3.608 | -3.89 | -7.2 | 5.67 | MTT | HMDM | Human | Blood | Normal | 24h | 50 | 21.8096 | Toxic | 3 | 2 | 3 | 2 | 3 | 2 | 3 | 1 | 4.75
23894303 | ZnO | 14.7 | TEM | 153 | DLS | -17.3 | Zeta-potential | 72.8 | Estimation | -3.608 | -3.89 | -7.2 | 5.67 | MTT | HMDM | Human | Blood | Normal | 24h | 100 | 27.602 | Toxic | 3 | 2 | 3 | 2 | 3 | 2 | 3 | 1 | 4.75
21255821 | ZnO | 86 | TEM | 687 | DLS | 31.3 |  | 7 | BET | -3.608 | -3.89 | -7.2 | 5.67 | MTT | A549 | Human | Lung | Cancer | 72h | 0 | 101.5007 | Nontoxic | 3 | 2 | 3 | 2 | 3 | 0 | 3 | 2 | 4.5
21255821 | ZnO | 86 | TEM | 687 | DLS | 31.3 |  | 7 | BET | -3.608 | -3.89 | -7.2 | 5.67 | MTT | A549 | Human | Lung | Cancer | 72h | 1.56 | 91.678 | Nontoxic | 3 | 2 | 3 | 2 | 3 | 0 | 3 | 2 | 4.5
21255821 | ZnO | 86 | TEM | 687 | DLS | 31.3 |  | 7 | BET | -3.608 | -3.89 | -7.2 | 5.67 | MTT | A549 | Human | Lung | Cancer | 72h | 3.13 | 87.4215 | Nontoxic | 3 | 2 | 3 | 2 | 3 | 0 | 3 | 2 | 4.5
21255821 | ZnO | 86 | TEM | 687 | DLS | 31.3 |  | 7 | BET | -3.608 | -3.89 | -7.2 | 5.67 | MTT | A549 | Human | Lung | Cancer | 72h | 6.25 | 67.94 | Nontoxic | 3 | 2 | 3 | 2 | 3 | 0 | 3 | 2 | 4.5
21255821 | ZnO | 86 | TEM | 687 | DLS | 31.3 |  | 7 | BET | -3.608 | -3.89 | -7.2 | 5.67 | MTT | A549 | Human | Lung | Cancer | 72h | 12.5 | 4.7476 | Toxic | 3 | 2 | 3 | 2 | 3 | 0 | 3 | 2 | 4.5
21255821 | ZnO | 86 | TEM | 687 | DLS | 31.3 |  | 7 | BET | -3.608 | -3.89 | -7.2 | 5.67 | MTT | A549 | Human | Lung | Cancer | 72h | 25 | 2.292 | Toxic | 3 | 2 | 3 | 2 | 3 | 0 | 3 | 2 | 4.5
21255821 | ZnO | 86 | TEM | 687 | DLS | 31.3 |  | 7 | BET | -3.608 | -3.89 | -7.2 | 5.67 | MTT | A549 | Human | Lung | Cancer | 72h | 50 | 7.367 | Toxic | 3 | 2 | 3 | 2 | 3 | 0 | 3 | 2 | 4.5
21255821 | ZnO | 86 | TEM | 687 | DLS | 31.3 |  | 7 | BET | -3.608 | -3.89 | -7.2 | 5.67 | MTT | A549 | Human | Lung | Cancer | 24h | 0 | 101.3115 | Nontoxic | 3 | 2 | 3 | 2 | 3 | 0 | 3 | 2 | 4.5
21255821 | ZnO | 86 | TEM | 687 | DLS | 31.3 |  | 7 | BET | -3.608 | -3.89 | -7.2 | 5.67 | MTT | A549 | Human | Lung | Cancer | 24h | 1.56 | 98.0328 | Nontoxic | 3 | 2 | 3 | 2 | 3 | 0 | 3 | 2 | 4.5
21255821 | ZnO | 86 | TEM | 687 | DLS | 31.3 |  | 7 | BET | -3.608 | -3.89 | -7.2 | 5.67 | MTT | A549 | Human | Lung | Cancer | 24h | 3.13 | 86.7213 | Nontoxic | 3 | 2 | 3 | 2 | 3 | 0 | 3 | 2 | 4.5
21255821 | ZnO | 86 | TEM | 687 | DLS | 31.3 |  | 7 | BET | -3.608 | -3.89 | -7.2 | 5.67 | MTT | A549 | Human | Lung | Cancer | 24h | 6.25 | 78.8525 | Nontoxic | 3 | 2 | 3 | 2 | 3 | 0 | 3 | 2 | 4.5
21255821 | ZnO | 86 | TEM | 687 | DLS | 31.3 |  | 7 | BET | -3.608 | -3.89 | -7.2 | 5.67 | MTT | A549 | Human | Lung | Cancer | 24h | 12.5 | 25.082 | Toxic | 3 | 2 | 3 | 2 | 3 | 0 | 3 | 2 | 4.5
21255821 | ZnO | 86 | TEM | 687 | DLS | 31.3 |  | 7 | BET | -3.608 | -3.89 | -7.2 | 5.67 | MTT | A549 | Human | Lung | Cancer | 24h | 25 | 5.2459 | Toxic | 3 | 2 | 3 | 2 | 3 | 0 | 3 | 2 | 4.5
21255821 | ZnO | 86 | TEM | 687 | DLS | 31.3 |  | 7 | BET | -3.608 | -3.89 | -7.2 | 5.67 | MTT | A549 | Human | Lung | Cancer | 24h | 50 | 8.6066 | Toxic | 3 | 2 | 3 | 2 | 3 | 0 | 3 | 2 | 4.5
21255821 | ZnO | 86 | TEM | 687 | DLS | 31.3 |  | 7 | BET | -3.608 | -3.89 | -7.2 | 5.67 | MTT | A549 | Human | Lung | Cancer | 12h | 0 | 101.3115 | Nontoxic | 3 | 2 | 3 | 2 | 3 | 0 | 3 | 2 | 4.5
21255821 | ZnO | 86 | TEM | 687 | DLS | 31.3 |  | 7 | BET | -3.608 | -3.89 | -7.2 | 5.67 | MTT | A549 | Human | Lung | Cancer | 12h | 1.56 | 111.3115 | Nontoxic | 3 | 2 | 3 | 2 | 3 | 0 | 3 | 2 | 4.5
21255821 | ZnO | 86 | TEM | 687 | DLS | 31.3 |  | 7 | BET | -3.608 | -3.89 | -7.2 | 5.67 | MTT | A549 | Human | Lung | Cancer | 12h | 3.13 | 91.3115 | Nontoxic | 3 | 2 | 3 | 2 | 3 | 0 | 3 | 2 | 4.5
21255821 | ZnO | 86 | TEM | 687 | DLS | 31.3 |  | 7 | BET | -3.608 | -3.89 | -7.2 | 5.67 | MTT | A549 | Human | Lung | Cancer | 12h | 6.25 | 88.0328 | Nontoxic | 3 | 2 | 3 | 2 | 3 | 0 | 3 | 2 | 4.5
21255821 | ZnO | 86 | TEM | 687 | DLS | 31.3 |  | 7 | BET | -3.608 | -3.89 | -7.2 | 5.67 | MTT | A549 | Human | Lung | Cancer | 12h | 12.5 | 89.0164 | Nontoxic | 3 | 2 | 3 | 2 | 3 | 0 | 3 | 2 | 4.5
21255821 | ZnO | 86 | TEM | 687 | DLS | 31.3 |  | 7 | BET | -3.608 | -3.89 | -7.2 | 5.67 | MTT | A549 | Human | Lung | Cancer | 12h | 25 | 55.9016 | Nontoxic | 3 | 2 | 3 | 2 | 3 | 0 | 3 | 2 | 4.5
21255821 | ZnO | 86 | TEM | 687 | DLS | 31.3 |  | 7 | BET | -3.608 | -3.89 | -7.2 | 5.67 | MTT | A549 | Human | Lung | Cancer | 12h | 50 | 51.9672 | Nontoxic | 3 | 2 | 3 | 2 | 3 | 0 | 3 | 2 | 4.5
21255821 | ZnO | 52 | TEM | 640 | DLS | 29.4 | Zeta-potential | 15 | BET | -3.608 | -3.89 | -7.2 | 5.67 | MTT | A549 | Human | Lung | Cancer | 72h | 0 | 101.337 | Nontoxic | 3 | 2 | 3 | 2 | 3 | 2 | 3 | 2 | 5
21255821 | ZnO | 52 | TEM | 640 | DLS | 29.4 | Zeta-potential | 15 | BET | -3.608 | -3.89 | -7.2 | 5.67 | MTT | A549 | Human | Lung | Cancer | 72h | 1.56 | 85.457 | Nontoxic | 3 | 2 | 3 | 2 | 3 | 2 | 3 | 2 | 5
21255821 | ZnO | 52 | TEM | 640 | DLS | 29.4 | Zeta-potential | 15 | BET | -3.608 | -3.89 | -7.2 | 5.67 | MTT | A549 | Human | Lung | Cancer | 72h | 3.13 | 83.8199 | Nontoxic | 3 | 2 | 3 | 2 | 3 | 2 | 3 | 2 | 5
21255821 | ZnO | 52 | TEM | 640 | DLS | 29.4 | Zeta-potential | 15 | BET | -3.608 | -3.89 | -7.2 | 5.67 | MTT | A549 | Human | Lung | Cancer | 72h | 6.25 | 64.0109 | Nontoxic | 3 | 2 | 3 | 2 | 3 | 2 | 3 | 2 | 5
21255821 | ZnO | 52 | TEM | 640 | DLS | 29.4 | Zeta-potential | 15 | BET | -3.608 | -3.89 | -7.2 | 5.67 | MTT | A549 | Human | Lung | Cancer | 72h | 12.5 | 2.4557 | Toxic | 3 | 2 | 3 | 2 | 3 | 2 | 3 | 2 | 5
21255821 | ZnO | 52 | TEM | 640 | DLS | 29.4 | Zeta-potential | 15 | BET | -3.608 | -3.89 | -7.2 | 5.67 | MTT | A549 | Human | Lung | Cancer | 72h | 25 | 1.9645 | Toxic | 3 | 2 | 3 | 2 | 3 | 2 | 3 | 2 | 5
21255821 | ZnO | 52 | TEM | 640 | DLS | 29.4 | Zeta-potential | 15 | BET | -3.608 | -3.89 | -7.2 | 5.67 | MTT | A549 | Human | Lung | Cancer | 72h | 50 | 4.2565 | Toxic | 3 | 2 | 3 | 2 | 3 | 2 | 3 | 2 | 5
21255821 | ZnO | 52 | TEM | 640 | DLS | 29.4 | Zeta-potential | 15 | BET | -3.608 | -3.89 | -7.2 | 5.67 | MTT | A549 | Human | Lung | Cancer | 24h | 0 | 101.3115 | Nontoxic | 3 | 2 | 3 | 2 | 3 | 2 | 3 | 2 | 5
21255821 | ZnO | 52 | TEM | 640 | DLS | 29.4 | Zeta-potential | 15 | BET | -3.608 | -3.89 | -7.2 | 5.67 | MTT | A549 | Human | Lung | Cancer | 24h | 1.56 | 99.1803 | Nontoxic | 3 | 2 | 3 | 2 | 3 | 2 | 3 | 2 | 5
21255821 | ZnO | 52 | TEM | 640 | DLS | 29.4 | Zeta-potential | 15 | BET | -3.608 | -3.89 | -7.2 | 5.67 | MTT | A549 | Human | Lung | Cancer | 24h | 3.13 | 88.6885 | Nontoxic | 3 | 2 | 3 | 2 | 3 | 2 | 3 | 2 | 5
21255821 | ZnO | 52 | TEM | 640 | DLS | 29.4 | Zeta-potential | 15 | BET | -3.608 | -3.89 | -7.2 | 5.67 | MTT | A549 | Human | Lung | Cancer | 24h | 6.25 | 81.4754 | Nontoxic | 3 | 2 | 3 | 2 | 3 | 2 | 3 | 2 | 5
21255821 | ZnO | 52 | TEM | 640 | DLS | 29.4 | Zeta-potential | 15 | BET | -3.608 | -3.89 | -7.2 | 5.67 | MTT | A549 | Human | Lung | Cancer | 24h | 12.5 | 17.8688 | Toxic | 3 | 2 | 3 | 2 | 3 | 2 | 3 | 2 | 5
21255821 | ZnO | 52 | TEM | 640 | DLS | 29.4 | Zeta-potential | 15 | BET | -3.608 | -3.89 | -7.2 | 5.67 | MTT | A549 | Human | Lung | Cancer | 24h | 25 | 4.7541 | Toxic | 3 | 2 | 3 | 2 | 3 | 2 | 3 | 2 | 5
21255821 | ZnO | 52 | TEM | 640 | DLS | 29.4 | Zeta-potential | 15 | BET | -3.608 | -3.89 | -7.2 | 5.67 | MTT | A549 | Human | Lung | Cancer | 24h | 50 | 4.4262 | Toxic | 3 | 2 | 3 | 2 | 3 | 2 | 3 | 2 | 5
21255821 | ZnO | 52 | TEM | 640 | DLS | 29.4 | Zeta-potential | 15 | BET | -3.608 | -3.89 | -7.2 | 5.67 | MTT | A549 | Human | Lung | Cancer | 12h | 0 | 101.1475 | Nontoxic | 3 | 2 | 3 | 2 | 3 | 2 | 3 | 2 | 5
21255821 | ZnO | 52 | TEM | 640 | DLS | 29.4 | Zeta-potential | 15 | BET | -3.608 | -3.89 | -7.2 | 5.67 | MTT | A549 | Human | Lung | Cancer | 12h | 1.56 | 111.2295 | Nontoxic | 3 | 2 | 3 | 2 | 3 | 2 | 3 | 2 | 5
21255821 | ZnO | 52 | TEM | 640 | DLS | 29.4 | Zeta-potential | 15 | BET | -3.608 | -3.89 | -7.2 | 5.67 | MTT | A549 | Human | Lung | Cancer | 12h | 3.13 | 106.3115 | Nontoxic | 3 | 2 | 3 | 2 | 3 | 2 | 3 | 2 | 5
21255821 | ZnO | 52 | TEM | 640 | DLS | 29.4 | Zeta-potential | 15 | BET | -3.608 | -3.89 | -7.2 | 5.67 | MTT | A549 | Human | Lung | Cancer | 12h | 6.25 | 106.5574 | Nontoxic | 3 | 2 | 3 | 2 | 3 | 2 | 3 | 2 | 5
21255821 | ZnO | 52 | TEM | 640 | DLS | 29.4 | Zeta-potential | 15 | BET | -3.608 | -3.89 | -7.2 | 5.67 | MTT | A549 | Human | Lung | Cancer | 12h | 12.5 | 73.4426 | Nontoxic | 3 | 2 | 3 | 2 | 3 | 2 | 3 | 2 | 5
21255821 | ZnO | 52 | TEM | 640 | DLS | 29.4 | Zeta-potential | 15 | BET | -3.608 | -3.89 | -7.2 | 5.67 | MTT | A549 | Human | Lung | Cancer | 12h | 25 | 55.6557 | Nontoxic | 3 | 2 | 3 | 2 | 3 | 2 | 3 | 2 | 5
21255821 | ZnO | 52 | TEM | 640 | DLS | 29.4 | Zeta-potential | 15 | BET | -3.608 | -3.89 | -7.2 | 5.67 | MTT | A549 | Human | Lung | Cancer | 12h | 50 | 54.5902 | Nontoxic | 3 | 2 | 3 | 2 | 3 | 2 | 3 | 2 | 5
21255821 | ZnO | 7.5 | TEM | 795 | DLS | 27.4 | Zeta-potential | 90 | BET | -3.608 | -3.89 | -7.2 | 5.67 | MTT | A549 | Human | Lung | Cancer | 72h | 0 | 101.4501 | Nontoxic | 3 | 2 | 3 | 2 | 3 | 2 | 3 | 2 | 5
21255821 | ZnO | 7.5 | TEM | 795 | DLS | 27.4 | Zeta-potential | 90 | BET | -3.608 | -3.89 | -7.2 | 5.67 | MTT | A549 | Human | Lung | Cancer | 72h | 1.56 | 78.3037 | Nontoxic | 3 | 2 | 3 | 2 | 3 | 2 | 3 | 2 | 5
21255821 | ZnO | 7.5 | TEM | 795 | DLS | 27.4 | Zeta-potential | 90 | BET | -3.608 | -3.89 | -7.2 | 5.67 | MTT | A549 | Human | Lung | Cancer | 72h | 3.13 | 68.7825 | Nontoxic | 3 | 2 | 3 | 2 | 3 | 2 | 3 | 2 | 5
21255821 | ZnO | 7.5 | TEM | 795 | DLS | 27.4 | Zeta-potential | 90 | BET | -3.608 | -3.89 | -7.2 | 5.67 | MTT | A549 | Human | Lung | Cancer | 72h | 6.25 | 58.6046 | Nontoxic | 3 | 2 | 3 | 2 | 3 | 2 | 3 | 2 | 5
21255821 | ZnO | 7.5 | TEM | 795 | DLS | 27.4 | Zeta-potential | 90 | BET | -3.608 | -3.89 | -7.2 | 5.67 | MTT | A549 | Human | Lung | Cancer | 72h | 12.5 | 34.6375 | Toxic | 3 | 2 | 3 | 2 | 3 | 2 | 3 | 2 | 5
21255821 | ZnO | 7.5 | TEM | 795 | DLS | 27.4 | Zeta-potential | 90 | BET | -3.608 | -3.89 | -7.2 | 5.67 | MTT | A549 | Human | Lung | Cancer | 72h | 25 | 1.4364 | Toxic | 3 | 2 | 3 | 2 | 3 | 2 | 3 | 2 | 5
21255821 | ZnO | 7.5 | TEM | 795 | DLS | 27.4 | Zeta-potential | 90 | BET | -3.608 | -3.89 | -7.2 | 5.67 | MTT | A549 | Human | Lung | Cancer | 72h | 50 | 3.2832 | Toxic | 3 | 2 | 3 | 2 | 3 | 2 | 3 | 2 | 5
21255821 | ZnO | 7.5 | TEM | 795 | DLS | 27.4 | Zeta-potential | 90 | BET | -3.608 | -3.89 | -7.2 | 5.67 | MTT | A549 | Human | Lung | Cancer | 24h | 0 | 101.6644 | Nontoxic | 3 | 2 | 3 | 2 | 3 | 2 | 3 | 2 | 5
21255821 | ZnO | 7.5 | TEM | 795 | DLS | 27.4 | Zeta-potential | 90 | BET | -3.608 | -3.89 | -7.2 | 5.67 | MTT | A549 | Human | Lung | Cancer | 24h | 1.56 | 99.3724 | Nontoxic | 3 | 2 | 3 | 2 | 3 | 2 | 3 | 2 | 5
21255821 | ZnO | 7.5 | TEM | 795 | DLS | 27.4 | Zeta-potential | 90 | BET | -3.608 | -3.89 | -7.2 | 5.67 | MTT | A549 | Human | Lung | Cancer | 24h | 3.13 | 90.8595 | Nontoxic | 3 | 2 | 3 | 2 | 3 | 2 | 3 | 2 | 5
21255821 | ZnO | 7.5 | TEM | 795 | DLS | 27.4 | Zeta-potential | 90 | BET | -3.608 | -3.89 | -7.2 | 5.67 | MTT | A549 | Human | Lung | Cancer | 24h | 6.25 | 78.7449 | Nontoxic | 3 | 2 | 3 | 2 | 3 | 2 | 3 | 2 | 5
21255821 | ZnO | 7.5 | TEM | 795 | DLS | 27.4 | Zeta-potential | 90 | BET | -3.608 | -3.89 | -7.2 | 5.67 | MTT | A549 | Human | Lung | Cancer | 24h | 12.5 | 63.8472 | Nontoxic | 3 | 2 | 3 | 2 | 3 | 2 | 3 | 2 | 5
21255821 | ZnO | 7.5 | TEM | 795 | DLS | 27.4 | Zeta-potential | 90 | BET | -3.608 | -3.89 | -7.2 | 5.67 | MTT | A549 | Human | Lung | Cancer | 24h | 25 | 15.5525 | Toxic | 3 | 2 | 3 | 2 | 3 | 2 | 3 | 2 | 5
21255821 | ZnO | 7.5 | TEM | 795 | DLS | 27.4 | Zeta-potential | 90 | BET | -3.608 | -3.89 | -7.2 | 5.67 | MTT | A549 | Human | Lung | Cancer | 24h | 50 | 2.292 | Toxic | 3 | 2 | 3 | 2 | 3 | 2 | 3 | 2 | 5
21255821 | ZnO | 7.5 | TEM | 795 | DLS | 27.4 | Zeta-potential | 90 | BET | -3.608 | -3.89 | -7.2 | 5.67 | MTT | A549 | Human | Lung | Cancer | 12h | 0 | 100.9756 | Nontoxic | 3 | 2 | 3 | 2 | 3 | 2 | 3 | 2 | 5
21255821 | ZnO | 7.5 | TEM | 795 | DLS | 27.4 | Zeta-potential | 90 | BET | -3.608 | -3.89 | -7.2 | 5.67 | MTT | A549 | Human | Lung | Cancer | 12h | 1.56 | 99.8374 | Nontoxic | 3 | 2 | 3 | 2 | 3 | 2 | 3 | 2 | 5
21255821 | ZnO | 7.5 | TEM | 795 | DLS | 27.4 | Zeta-potential | 90 | BET | -3.608 | -3.89 | -7.2 | 5.67 | MTT | A549 | Human | Lung | Cancer | 12h | 3.13 | 84.878 | Nontoxic | 3 | 2 | 3 | 2 | 3 | 2 | 3 | 2 | 5
21255821 | ZnO | 7.5 | TEM | 795 | DLS | 27.4 | Zeta-potential | 90 | BET | -3.608 | -3.89 | -7.2 | 5.67 | MTT | A549 | Human | Lung | Cancer | 12h | 6.25 | 84.065 | Nontoxic | 3 | 2 | 3 | 2 | 3 | 2 | 3 | 2 | 5
21255821 | ZnO | 7.5 | TEM | 795 | DLS | 27.4 | Zeta-potential | 90 | BET | -3.608 | -3.89 | -7.2 | 5.67 | MTT | A549 | Human | Lung | Cancer | 12h | 12.5 | 79.187 | Nontoxic | 3 | 2 | 3 | 2 | 3 | 2 | 3 | 2 | 5
21255821 | ZnO | 7.5 | TEM | 795 | DLS | 27.4 | Zeta-potential | 90 | BET | -3.608 | -3.89 | -7.2 | 5.67 | MTT | A549 | Human | Lung | Cancer | 12h | 25 | 35.6098 | Toxic | 3 | 2 | 3 | 2 | 3 | 2 | 3 | 2 | 5
21255821 | ZnO | 7.5 | TEM | 795 | DLS | 27.4 | Zeta-potential | 90 | BET | -3.608 | -3.89 | -7.2 | 5.67 | MTT | A549 | Human | Lung | Cancer | 12h | 50 | 21.626 | Toxic | 3 | 2 | 3 | 2 | 3 | 2 | 3 | 2 | 5
21255821 | ZnO | 32 | TEM | 1093 | DLS | 21.6 | Zeta-potential | 37 | BET | -3.608 | -3.89 | -7.2 | 5.67 | MTT | A549 | Human | Lung | Cancer | 72h | 0 | 102.2896 | Nontoxic | 3 | 2 | 3 | 2 | 3 | 2 | 3 | 2 | 5
21255821 | ZnO | 32 | TEM | 1093 | DLS | 21.6 | Zeta-potential | 37 | BET | -3.608 | -3.89 | -7.2 | 5.67 | MTT | A549 | Human | Lung | Cancer | 72h | 1.56 | 80.6069 | Nontoxic | 3 | 2 | 3 | 2 | 3 | 2 | 3 | 2 | 5
21255821 | ZnO | 32 | TEM | 1093 | DLS | 21.6 | Zeta-potential | 37 | BET | -3.608 | -3.89 | -7.2 | 5.67 | MTT | A549 | Human | Lung | Cancer | 72h | 3.13 | 72 | Nontoxic | 3 | 2 | 3 | 2 | 3 | 2 | 3 | 2 | 5
21255821 | ZnO | 32 | TEM | 1093 | DLS | 21.6 | Zeta-potential | 37 | BET | -3.608 | -3.89 | -7.2 | 5.67 | MTT | A549 | Human | Lung | Cancer | 72h | 6.25 | 69.3517 | Nontoxic | 3 | 2 | 3 | 2 | 3 | 2 | 3 | 2 | 5
21255821 | ZnO | 32 | TEM | 1093 | DLS | 21.6 | Zeta-potential | 37 | BET | -3.608 | -3.89 | -7.2 | 5.67 | MTT | A549 | Human | Lung | Cancer | 72h | 12.5 | 11.7517 | Toxic | 3 | 2 | 3 | 2 | 3 | 2 | 3 | 2 | 5
21255821 | ZnO | 32 | TEM | 1093 | DLS | 21.6 | Zeta-potential | 37 | BET | -3.608 | -3.89 | -7.2 | 5.67 | MTT | A549 | Human | Lung | Cancer | 72h | 25 | 3.5586 | Toxic | 3 | 2 | 3 | 2 | 3 | 2 | 3 | 2 | 5
21255821 | ZnO | 32 | TEM | 1093 | DLS | 21.6 | Zeta-potential | 37 | BET | -3.608 | -3.89 | -7.2 | 5.67 | MTT | A549 | Human | Lung | Cancer | 72h | 50 | 4.3035 | Toxic | 3 | 2 | 3 | 2 | 3 | 2 | 3 | 2 | 5
21255821 | ZnO | 32 | TEM | 1093 | DLS | 21.6 | Zeta-potential | 37 | BET | -3.608 | -3.89 | -7.2 | 5.67 | MTT | A549 | Human | Lung | Cancer | 24h | 0 | 101.4433 | Nontoxic | 3 | 2 | 3 | 2 | 3 | 2 | 3 | 2 | 5
21255821 | ZnO | 32 | TEM | 1093 | DLS | 21.6 | Zeta-potential | 37 | BET | -3.608 | -3.89 | -7.2 | 5.67 | MTT | A549 | Human | Lung | Cancer | 24h | 1.56 | 88.0825 | Nontoxic | 3 | 2 | 3 | 2 | 3 | 2 | 3 | 2 | 5
21255821 | ZnO | 32 | TEM | 1093 | DLS | 21.6 | Zeta-potential | 37 | BET | -3.608 | -3.89 | -7.2 | 5.67 | MTT | A549 | Human | Lung | Cancer | 24h | 3.13 | 80.6598 | Nontoxic | 3 | 2 | 3 | 2 | 3 | 2 | 3 | 2 | 5
21255821 | ZnO | 32 | TEM | 1093 | DLS | 21.6 | Zeta-potential | 37 | BET | -3.608 | -3.89 | -7.2 | 5.67 | MTT | A549 | Human | Lung | Cancer | 24h | 6.25 | 79.4227 | Nontoxic | 3 | 2 | 3 | 2 | 3 | 2 | 3 | 2 | 5
21255821 | ZnO | 32 | TEM | 1093 | DLS | 21.6 | Zeta-potential | 37 | BET | -3.608 | -3.89 | -7.2 | 5.67 | MTT | A549 | Human | Lung | Cancer | 24h | 12.5 | 76.4536 | Nontoxic | 3 | 2 | 3 | 2 | 3 | 2 | 3 | 2 | 5
21255821 | ZnO | 32 | TEM | 1093 | DLS | 21.6 | Zeta-potential | 37 | BET | -3.608 | -3.89 | -7.2 | 5.67 | MTT | A549 | Human | Lung | Cancer | 24h | 25 | 45.2784 | Toxic | 3 | 2 | 3 | 2 | 3 | 2 | 3 | 2 | 5
21255821 | ZnO | 32 | TEM | 1093 | DLS | 21.6 | Zeta-potential | 37 | BET | -3.608 | -3.89 | -7.2 | 5.67 | MTT | A549 | Human | Lung | Cancer | 24h | 50 | 6.6804 | Toxic | 3 | 2 | 3 | 2 | 3 | 2 | 3 | 2 | 5
21255821 | ZnO | 32 | TEM | 1093 | DLS | 21.6 | Zeta-potential | 37 | BET | -3.608 | -3.89 | -7.2 | 5.67 | MTT | A549 | Human | Lung | Cancer | 12h | 0 | 100.8197 | Nontoxic | 3 | 2 | 3 | 2 | 3 | 2 | 3 | 2 | 5
21255821 | ZnO | 32 | TEM | 1093 | DLS | 21.6 | Zeta-potential | 37 | BET | -3.608 | -3.89 | -7.2 | 5.67 | MTT | A549 | Human | Lung | Cancer | 12h | 1.56 | 102.2951 | Nontoxic | 3 | 2 | 3 | 2 | 3 | 2 | 3 | 2 | 5
21255821 | ZnO | 32 | TEM | 1093 | DLS | 21.6 | Zeta-potential | 37 | BET | -3.608 | -3.89 | -7.2 | 5.67 | MTT | A549 | Human | Lung | Cancer | 12h | 3.13 | 93.4426 | Nontoxic | 3 | 2 | 3 | 2 | 3 | 2 | 3 | 2 | 5
21255821 | ZnO | 32 | TEM | 1093 | DLS | 21.6 | Zeta-potential | 37 | BET | -3.608 | -3.89 | -7.2 | 5.67 | MTT | A549 | Human | Lung | Cancer | 12h | 6.25 | 94.918 | Nontoxic | 3 | 2 | 3 | 2 | 3 | 2 | 3 | 2 | 5
21255821 | ZnO | 32 | TEM | 1093 | DLS | 21.6 | Zeta-potential | 37 | BET | -3.608 | -3.89 | -7.2 | 5.67 | MTT | A549 | Human | Lung | Cancer | 12h | 12.5 | 98.1148 | Nontoxic | 3 | 2 | 3 | 2 | 3 | 2 | 3 | 2 | 5
21255821 | ZnO | 32 | TEM | 1093 | DLS | 21.6 | Zeta-potential | 37 | BET | -3.608 | -3.89 | -7.2 | 5.67 | MTT | A549 | Human | Lung | Cancer | 12h | 25 | 55.8197 | Nontoxic | 3 | 2 | 3 | 2 | 3 | 2 | 3 | 2 | 5
21255821 | ZnO | 32 | TEM | 1093 | DLS | 21.6 | Zeta-potential | 37 | BET | -3.608 | -3.89 | -7.2 | 5.67 | MTT | A549 | Human | Lung | Cancer | 12h | 50 | 24.3443 | Toxic | 3 | 2 | 3 | 2 | 3 | 2 | 3 | 2 | 5
21255821 | ZnO | 10.5 | TEM | 914 |  | 29.8 |  | 88 | BET | -3.608 | -3.89 | -7.2 | 5.67 | MTT | A549 | Human | Lung | Cancer | 72h | 0.08088 | 102.1241 | Nontoxic | 3 | 2 | 3 | 0 | 3 | 0 | 3 | 2 | 4
21255821 | ZnO | 10.5 | TEM | 914 |  | 29.8 |  | 88 | BET | -3.608 | -3.89 | -7.2 | 5.67 | MTT | A549 | Human | Lung | Cancer | 72h | 1.56 | 63.0621 | Nontoxic | 3 | 2 | 3 | 0 | 3 | 0 | 3 | 2 | 4
21255821 | ZnO | 10.5 | TEM | 914 |  | 29.8 |  | 88 | BET | -3.608 | -3.89 | -7.2 | 5.67 | MTT | A549 | Human | Lung | Cancer | 72h | 3.13 | 62.731 | Nontoxic | 3 | 2 | 3 | 0 | 3 | 0 | 3 | 2 | 4
21255821 | ZnO | 10.5 | TEM | 914 |  | 29.8 |  | 88 | BET | -3.608 | -3.89 | -7.2 | 5.67 | MTT | A549 | Human | Lung | Cancer | 72h | 6.25 | 39.5586 | Toxic | 3 | 2 | 3 | 0 | 3 | 0 | 3 | 2 | 4
21255821 | ZnO | 10.5 | TEM | 914 |  | 29.8 |  | 88 | BET | -3.608 | -3.89 | -7.2 | 5.67 | MTT | A549 | Human | Lung | Cancer | 72h | 12.5 | 2.9793 | Toxic | 3 | 2 | 3 | 0 | 3 | 0 | 3 | 2 | 4
21255821 | ZnO | 10.5 | TEM | 914 |  | 29.8 |  | 88 | BET | -3.608 | -3.89 | -7.2 | 5.67 | MTT | A549 | Human | Lung | Cancer | 72h | 25 | 2.3173 | Toxic | 3 | 2 | 3 | 0 | 3 | 0 | 3 | 2 | 4
21255821 | ZnO | 10.5 | TEM | 914 |  | 29.8 |  | 88 | BET | -3.608 | -3.89 | -7.2 | 5.67 | MTT | A549 | Human | Lung | Cancer | 72h | 50 | 3.4759 | Toxic | 3 | 2 | 3 | 0 | 3 | 0 | 3 | 2 | 4
21255821 | ZnO | 10.5 | TEM | 914 |  | 29.8 |  | 88 | BET | -3.608 | -3.89 | -7.2 | 5.67 | MTT | A549 | Human | Lung | Cancer | 24h | 0 | 101.6907 | Nontoxic | 3 | 2 | 3 | 0 | 3 | 0 | 3 | 2 | 4
21255821 | ZnO | 10.5 | TEM | 914 |  | 29.8 |  | 88 | BET | -3.608 | -3.89 | -7.2 | 5.67 | MTT | A549 | Human | Lung | Cancer | 24h | 1.56 | 67.0515 | Nontoxic | 3 | 2 | 3 | 0 | 3 | 0 | 3 | 2 | 4
21255821 | ZnO | 10.5 | TEM | 914 |  | 29.8 |  | 88 | BET | -3.608 | -3.89 | -7.2 | 5.67 | MTT | A549 | Human | Lung | Cancer | 24h | 3.13 | 64.0825 | Nontoxic | 3 | 2 | 3 | 0 | 3 | 0 | 3 | 2 | 4
21255821 | ZnO | 10.5 | TEM | 914 |  | 29.8 |  | 88 | BET | -3.608 | -3.89 | -7.2 | 5.67 | MTT | A549 | Human | Lung | Cancer | 24h | 6.25 | 51.4639 | Nontoxic | 3 | 2 | 3 | 0 | 3 | 0 | 3 | 2 | 4
21255821 | ZnO | 10.5 | TEM | 914 |  | 29.8 |  | 88 | BET | -3.608 | -3.89 | -7.2 | 5.67 | MTT | A549 | Human | Lung | Cancer | 24h | 12.5 | 24.9897 | Toxic | 3 | 2 | 3 | 0 | 3 | 0 | 3 | 2 | 4
21255821 | ZnO | 10.5 | TEM | 914 |  | 29.8 |  | 88 | BET | -3.608 | -3.89 | -7.2 | 5.67 | MTT | A549 | Human | Lung | Cancer | 24h | 25 | 4.2062 | Toxic | 3 | 2 | 3 | 0 | 3 | 0 | 3 | 2 | 4
21255821 | ZnO | 10.5 | TEM | 914 |  | 29.8 |  | 88 | BET | -3.608 | -3.89 | -7.2 | 5.67 | MTT | A549 | Human | Lung | Cancer | 24h | 50 | 7.1753 | Toxic | 3 | 2 | 3 | 0 | 3 | 0 | 3 | 2 | 4
21255821 | ZnO | 10.5 | TEM | 914 |  | 29.8 |  | 88 | BET | -3.608 | -3.89 | -7.2 | 5.67 | MTT | A549 | Human | Lung | Cancer | 12h | 0 | 101.0656 | Nontoxic | 3 | 2 | 3 | 0 | 3 | 0 | 3 | 2 | 4
21255821 | ZnO | 10.5 | TEM | 914 |  | 29.8 |  | 88 | BET | -3.608 | -3.89 | -7.2 | 5.67 | MTT | A549 | Human | Lung | Cancer | 12h | 1.56 | 99.3443 | Nontoxic | 3 | 2 | 3 | 0 | 3 | 0 | 3 | 2 | 4
21255821 | ZnO | 10.5 | TEM | 914 |  | 29.8 |  | 88 | BET | -3.608 | -3.89 | -7.2 | 5.67 | MTT | A549 | Human | Lung | Cancer | 12h | 3.13 | 84.3443 | Nontoxic | 3 | 2 | 3 | 0 | 3 | 0 | 3 | 2 | 4
21255821 | ZnO | 10.5 | TEM | 914 |  | 29.8 |  | 88 | BET | -3.608 | -3.89 | -7.2 | 5.67 | MTT | A549 | Human | Lung | Cancer | 12h | 6.25 | 84.0984 | Nontoxic | 3 | 2 | 3 | 0 | 3 | 0 | 3 | 2 | 4
21255821 | ZnO | 10.5 | TEM | 914 |  | 29.8 |  | 88 | BET | -3.608 | -3.89 | -7.2 | 5.67 | MTT | A549 | Human | Lung | Cancer | 12h | 12.5 | 78.9344 | Nontoxic | 3 | 2 | 3 | 0 | 3 | 0 | 3 | 2 | 4
21255821 | ZnO | 10.5 | TEM | 914 |  | 29.8 |  | 88 | BET | -3.608 | -3.89 | -7.2 | 5.67 | MTT | A549 | Human | Lung | Cancer | 12h | 25 | 34.918 | Toxic | 3 | 2 | 3 | 0 | 3 | 0 | 3 | 2 | 4
21255821 | ZnO | 10.5 | TEM | 914 |  | 29.8 |  | 88 | BET | -3.608 | -3.89 | -7.2 | 5.67 | MTT | A549 | Human | Lung | Cancer | 12h | 50 | 20.4098 | Toxic | 3 | 2 | 3 | 0 | 3 | 0 | 3 | 2 | 4
19382294 | ZnO | 30 | TEM | 165 | DLS | -26 | Zeta-potential | 35.7 | Estimation | -3.608 | -3.89 | -7.2 | 5.67 | MTT | A431 | Human | Skin | Cancer | 48h | 0 | 100.4046 | Nontoxic | 3 | 2 | 3 | 2 | 3 | 2 | 3 | 1 | 4.75
19382294 | ZnO | 30 | TEM | 165 | DLS | -26 | Zeta-potential | 35.7 | Estimation | -3.608 | -3.89 | -7.2 | 5.67 | MTT | A431 | Human | Skin | Cancer | 48h | 0.008 | 90.5202 | Nontoxic | 3 | 2 | 3 | 2 | 3 | 2 | 3 | 1 | 4.75
19382294 | ZnO | 30 | TEM | 165 | DLS | -26 | Zeta-potential | 35.7 | Estimation | -3.608 | -3.89 | -7.2 | 5.67 | MTT | A431 | Human | Skin | Cancer | 48h | 0.08 | 92.6012 | Nontoxic | 3 | 2 | 3 | 2 | 3 | 2 | 3 | 1 | 4.75
19382294 | ZnO | 30 | TEM | 165 | DLS | -26 | Zeta-potential | 35.7 | Estimation | -3.608 | -3.89 | -7.2 | 5.67 | MTT | A431 | Human | Skin | Cancer | 48h | 0.8 | 86.3584 | Nontoxic | 3 | 2 | 3 | 2 | 3 | 2 | 3 | 1 | 4.75
19382294 | ZnO | 30 | TEM | 165 | DLS | -26 | Zeta-potential | 35.7 | Estimation | -3.608 | -3.89 | -7.2 | 5.67 | MTT | A431 | Human | Skin | Cancer | 48h | 5 | 42.4855 | Toxic | 3 | 2 | 3 | 2 | 3 | 2 | 3 | 1 | 4.75
19382294 | ZnO | 30 | TEM | 165 | DLS | -26 | Zeta-potential | 35.7 | Estimation | -3.608 | -3.89 | -7.2 | 5.67 | MTT | A431 | Human | Skin | Cancer | 48h | 8 | 9.3642 | Toxic | 3 | 2 | 3 | 2 | 3 | 2 | 3 | 1 | 4.75
19382294 | ZnO | 30 | TEM | 165 | DLS | -26 | Zeta-potential | 35.7 | Estimation | -3.608 | -3.89 | -7.2 | 5.67 | MTT | A431 | Human | Skin | Cancer | 48h | 20 | 6.4162 | Toxic | 3 | 2 | 3 | 2 | 3 | 2 | 3 | 1 | 4.75
19382294 | ZnO | 30 | TEM | 165 | DLS | -26 | Zeta-potential | 35.7 | Estimation | -3.608 | -3.89 | -7.2 | 5.67 | MTT | A431 | Human | Skin | Cancer | 24h | 0 | 100.2312 | Nontoxic | 3 | 2 | 3 | 2 | 3 | 2 | 3 | 1 | 4.75
19382294 | ZnO | 30 | TEM | 165 | DLS | -26 | Zeta-potential | 35.7 | Estimation | -3.608 | -3.89 | -7.2 | 5.67 | MTT | A431 | Human | Skin | Cancer | 24h | 0.008 | 98.8439 | Nontoxic | 3 | 2 | 3 | 2 | 3 | 2 | 3 | 1 | 4.75
19382294 | ZnO | 30 | TEM | 165 | DLS | -26 | Zeta-potential | 35.7 | Estimation | -3.608 | -3.89 | -7.2 | 5.67 | MTT | A431 | Human | Skin | Cancer | 24h | 0.08 | 88.4393 | Nontoxic | 3 | 2 | 3 | 2 | 3 | 2 | 3 | 1 | 4.75
19382294 | ZnO | 30 | TEM | 165 | DLS | -26 | Zeta-potential | 35.7 | Estimation | -3.608 | -3.89 | -7.2 | 5.67 | MTT | A431 | Human | Skin | Cancer | 24h | 0.8 | 91.5607 | Nontoxic | 3 | 2 | 3 | 2 | 3 | 2 | 3 | 1 | 4.75
19382294 | ZnO | 30 | TEM | 165 | DLS | -26 | Zeta-potential | 35.7 | Estimation | -3.608 | -3.89 | -7.2 | 5.67 | MTT | A431 | Human | Skin | Cancer | 24h | 5 | 52.1965 | Nontoxic | 3 | 2 | 3 | 2 | 3 | 2 | 3 | 1 | 4.75
19382294 | ZnO | 30 | TEM | 165 | DLS | -26 | Zeta-potential | 35.7 | Estimation | -3.608 | -3.89 | -7.2 | 5.67 | MTT | A431 | Human | Skin | Cancer | 24h | 8 | 25.3179 | Toxic | 3 | 2 | 3 | 2 | 3 | 2 | 3 | 1 | 4.75
19382294 | ZnO | 30 | TEM | 165 | DLS | -26 | Zeta-potential | 35.7 | Estimation | -3.608 | -3.89 | -7.2 | 5.67 | MTT | A431 | Human | Skin | Cancer | 24h | 20 | 8.3237 | Toxic | 3 | 2 | 3 | 2 | 3 | 2 | 3 | 1 | 4.75
19382294 | ZnO | 30 | TEM | 165 | DLS | -26 | Zeta-potential | 35.7 | Estimation | -3.608 | -3.89 | -7.2 | 5.67 | MTT | A431 | Human | Skin | Cancer | 6h | 0 | 100.4046 | Nontoxic | 3 | 2 | 3 | 2 | 3 | 2 | 3 | 1 | 4.75
19382294 | ZnO | 30 | TEM | 165 | DLS | -26 | Zeta-potential | 35.7 | Estimation | -3.608 | -3.89 | -7.2 | 5.67 | MTT | A431 | Human | Skin | Cancer | 6h | 0.008 | 97.1098 | Nontoxic | 3 | 2 | 3 | 2 | 3 | 2 | 3 | 1 | 4.75
19382294 | ZnO | 30 | TEM | 165 | DLS | -26 | Zeta-potential | 35.7 | Estimation | -3.608 | -3.89 | -7.2 | 5.67 | MTT | A431 | Human | Skin | Cancer | 6h | 0.08 | 95.2023 | Nontoxic | 3 | 2 | 3 | 2 | 3 | 2 | 3 | 1 | 4.75
19382294 | ZnO | 30 | TEM | 165 | DLS | -26 | Zeta-potential | 35.7 | Estimation | -3.608 | -3.89 | -7.2 | 5.67 | MTT | A431 | Human | Skin | Cancer | 6h | 0.8 | 91.7341 | Nontoxic | 3 | 2 | 3 | 2 | 3 | 2 | 3 | 1 | 4.75
19382294 | ZnO | 30 | TEM | 165 | DLS | -26 | Zeta-potential | 35.7 | Estimation | -3.608 | -3.89 | -7.2 | 5.67 | MTT | A431 | Human | Skin | Cancer | 6h | 5 | 86.3584 | Nontoxic | 3 | 2 | 3 | 2 | 3 | 2 | 3 | 1 | 4.75
19382294 | ZnO | 30 | TEM | 165 | DLS | -26 | Zeta-potential | 35.7 | Estimation | -3.608 | -3.89 | -7.2 | 5.67 | MTT | A431 | Human | Skin | Cancer | 6h | 8 | 78.0347 | Nontoxic | 3 | 2 | 3 | 2 | 3 | 2 | 3 | 1 | 4.75
19382294 | ZnO | 30 | TEM | 165 | DLS | -26 | Zeta-potential | 35.7 | Estimation | -3.608 | -3.89 | -7.2 | 5.67 | MTT | A431 | Human | Skin | Cancer | 6h | 20 | 64.1618 | Nontoxic | 3 | 2 | 3 | 2 | 3 | 2 | 3 | 1 | 4.75
19382294 | ZnO | 30 | TEM | 165 | DLS | -26 | Zeta-potential | 35.7 | Estimation | -3.608 | -3.89 | -7.2 | 5.67 | MTT | A431 | Human | Skin | Cancer | 3h | 0 | 100.4046 | Nontoxic | 3 | 2 | 3 | 2 | 3 | 2 | 3 | 1 | 4.75
19382294 | ZnO | 30 | TEM | 165 | DLS | -26 | Zeta-potential | 35.7 | Estimation | -3.608 | -3.89 | -7.2 | 5.67 | MTT | A431 | Human | Skin | Cancer | 3h | 0.008 | 100.9249 | Nontoxic | 3 | 2 | 3 | 2 | 3 | 2 | 3 | 1 | 4.75
19382294 | ZnO | 30 | TEM | 165 | DLS | -26 | Zeta-potential | 35.7 | Estimation | -3.608 | -3.89 | -7.2 | 5.67 | MTT | A431 | Human | Skin | Cancer | 3h | 0.08 | 98.1503 | Nontoxic | 3 | 2 | 3 | 2 | 3 | 2 | 3 | 1 | 4.75
19382294 | ZnO | 30 | TEM | 165 | DLS | -26 | Zeta-potential | 35.7 | Estimation | -3.608 | -3.89 | -7.2 | 5.67 | MTT | A431 | Human | Skin | Cancer | 3h | 0.8 | 92.2543 | Nontoxic | 3 | 2 | 3 | 2 | 3 | 2 | 3 | 1 | 4.75
19382294 | ZnO | 30 | TEM | 165 | DLS | -26 | Zeta-potential | 35.7 | Estimation | -3.608 | -3.89 | -7.2 | 5.67 | MTT | A431 | Human | Skin | Cancer | 3h | 5 | 86.5318 | Nontoxic | 3 | 2 | 3 | 2 | 3 | 2 | 3 | 1 | 4.75
19382294 | ZnO | 30 | TEM | 165 | DLS | -26 | Zeta-potential | 35.7 | Estimation | -3.608 | -3.89 | -7.2 | 5.67 | MTT | A431 | Human | Skin | Cancer | 3h | 8 | 86.3584 | Nontoxic | 3 | 2 | 3 | 2 | 3 | 2 | 3 | 1 | 4.75
19382294 | ZnO | 30 | TEM | 165 | DLS | -26 | Zeta-potential | 35.7 | Estimation | -3.608 | -3.89 | -7.2 | 5.67 | MTT | A431 | Human | Skin | Cancer | 3h | 20 | 70.0578 | Nontoxic | 3 | 2 | 3 | 2 | 3 | 2 | 3 | 1 | 4.75
21664489 | ZnO | 52 | TEM | 97 | DLS | -29 | Zeta-potential | 20.6 | Estimation | -3.608 | -3.89 | -7.2 | 5.67 | MTT | A549 | Human | Lung | Cancer | 24h | 0 | 100 | Nontoxic | 3 | 2 | 3 | 2 | 3 | 2 | 3 | 1 | 4.75
21664489 | ZnO | 52 | TEM | 97 | DLS | -29 | Zeta-potential | 20.6 | Estimation | -3.608 | -3.89 | -7.2 | 5.67 | MTT | A549 | Human | Lung | Cancer | 24h | 5 | 94.7368 | Nontoxic | 3 | 2 | 3 | 2 | 3 | 2 | 3 | 1 | 4.75
21664489 | ZnO | 52 | TEM | 97 | DLS | -29 | Zeta-potential | 20.6 | Estimation | -3.608 | -3.89 | -7.2 | 5.67 | MTT | A549 | Human | Lung | Cancer | 24h | 10 | 72.9102 | Nontoxic | 3 | 2 | 3 | 2 | 3 | 2 | 3 | 1 | 4.75
21664489 | ZnO | 52 | TEM | 97 | DLS | -29 | Zeta-potential | 20.6 | Estimation | -3.608 | -3.89 | -7.2 | 5.67 | MTT | A549 | Human | Lung | Cancer | 24h | 25 | 59.9071 | Nontoxic | 3 | 2 | 3 | 2 | 3 | 2 | 3 | 1 | 4.75
21664489 | ZnO | 52 | TEM | 97 | DLS | -29 | Zeta-potential | 20.6 | Estimation | -3.608 | -3.89 | -7.2 | 5.67 | MTT | A549 | Human | Lung | Cancer | 24h | 50 | 49.0712 | Toxic | 3 | 2 | 3 | 2 | 3 | 2 | 3 | 1 | 4.75
21664489 | ZnO | 52 | TEM | 97 | DLS | -29 | Zeta-potential | 20.6 | Estimation | -3.608 | -3.89 | -7.2 | 5.67 | MTT | A549 | Human | Lung | Cancer | 24h | 100 | 39.1641 | Toxic | 3 | 2 | 3 | 2 | 3 | 2 | 3 | 1 | 4.75
23023106 | ZnO | 5 | TEM | 86 | DLS | 8.65 | Zeta-potential | 214.1 | Estimation | -3.608 | -3.89 | -7.2 | 5.67 | Trypan blue | J774A.1 | Mouse | Blood | Cancer | 3h | 0 | 93.9655 | Nontoxic | 3 | 2 | 3 | 2 | 3 | 2 | 3 | 1 | 4.75
23023106 | ZnO | 5 | TEM | 86 | DLS | 8.65 | Zeta-potential | 214.1 | Estimation | -3.608 | -3.89 | -7.2 | 5.67 | Trypan blue | J774A.1 | Mouse | Blood | Cancer | 3h | 50 | 82.5431 | Nontoxic | 3 | 2 | 3 | 2 | 3 | 2 | 3 | 1 | 4.75
23023106 | ZnO | 5 | TEM | 86 | DLS | 8.65 | Zeta-potential | 214.1 | Estimation | -3.608 | -3.89 | -7.2 | 5.67 | Trypan blue | J774A.1 | Mouse | Blood | Cancer | 3h | 100 | 65.3017 | Nontoxic | 3 | 2 | 3 | 2 | 3 | 2 | 3 | 1 | 4.75
23023106 | ZnO | 5 | TEM | 86 | DLS | 8.65 | Zeta-potential | 214.1 | Estimation | -3.608 | -3.89 | -7.2 | 5.67 | Trypan blue | J774A.1 | Mouse | Blood | Cancer | 3h | 250 | 59.4828 | Nontoxic | 3 | 2 | 3 | 2 | 3 | 2 | 3 | 1 | 4.75
23023106 | ZnO | 5 | TEM | 86 | DLS | 8.65 | Zeta-potential | 214.1 | Estimation | -3.608 | -3.89 | -7.2 | 5.67 | Trypan blue | J774A.1 | Mouse | Blood | Cancer | 3h | 500 | 60.5603 | Nontoxic | 3 | 2 | 3 | 2 | 3 | 2 | 3 | 1 | 4.75
23468361 | ZnO | 35.6 | TEM | 295.5 |  | -41.6 | Zeta-potential | 27.9 | BET | -3.608 | -3.89 | -7.2 | 5.67 | MTT | SW480 | Human | Colon | Cancer | 24h | 0.1 | 99.3899 | Nontoxic | 3 | 2 | 3 | 0 | 3 | 2 | 3 | 2 | 4.5
23468361 | ZnO | 35.6 | TEM | 295.5 |  | -41.6 | Zeta-potential | 27.9 | BET | -3.608 | -3.89 | -7.2 | 5.67 | MTT | SW480 | Human | Colon | Cancer | 24h | 1 | 28.8569 | Toxic | 3 | 2 | 3 | 0 | 3 | 2 | 3 | 2 | 4.5
23468361 | ZnO | 35.6 | TEM | 295.5 |  | -41.6 | Zeta-potential | 27.9 | BET | -3.608 | -3.89 | -7.2 | 5.67 | MTT | SW480 | Human | Colon | Cancer | 24h | 10 | 16.6812 | Toxic | 3 | 2 | 3 | 0 | 3 | 2 | 3 | 2 | 4.5
23468361 | ZnO | 35.6 | TEM | 295.5 |  | -41.6 | Zeta-potential | 27.9 | BET | -3.608 | -3.89 | -7.2 | 5.67 | MTT | SW480 | Human | Colon | Cancer | 24h | 100 | 15.3939 | Toxic | 3 | 2 | 3 | 0 | 3 | 2 | 3 | 2 | 4.5
23468361 | ZnO | 35.6 | TEM | 295.5 |  | -41.6 | Zeta-potential | 27.9 | BET | -3.608 | -3.89 | -7.2 | 5.67 | MTT | SW480 | Human | Colon | Cancer | 24h | 0.1 | 83.9423 | Nontoxic | 3 | 2 | 3 | 0 | 3 | 2 | 3 | 2 | 4.5
23468361 | ZnO | 35.6 | TEM | 295.5 |  | -41.6 | Zeta-potential | 27.9 | BET | -3.608 | -3.89 | -7.2 | 5.67 | MTT | SW480 | Human | Colon | Cancer | 24h | 1 | 31.8069 | Toxic | 3 | 2 | 3 | 0 | 3 | 2 | 3 | 2 | 4.5
23468361 | ZnO | 35.6 | TEM | 295.5 |  | -41.6 | Zeta-potential | 27.9 | BET | -3.608 | -3.89 | -7.2 | 5.67 | MTT | SW480 | Human | Colon | Cancer | 24h | 10 | 26.3359 | Toxic | 3 | 2 | 3 | 0 | 3 | 2 | 3 | 2 | 4.5
23468361 | ZnO | 35.6 | TEM | 295.5 |  | -41.6 | Zeta-potential | 27.9 | BET | -3.608 | -3.89 | -7.2 | 5.67 | MTT | SW480 | Human | Colon | Cancer | 24h | 100 | 18.6121 | Toxic | 3 | 2 | 3 | 0 | 3 | 2 | 3 | 2 | 4.5
23468361 | ZnO | 35.6 | TEM | 236 |  | -41.6 | Zeta-potential | 27.9 | BET | -3.608 | -3.89 | -7.2 | 5.67 | MTT | Caco-2 | Human | Colon | Cancer | 24h | 0.1 | 111.7895 | Nontoxic | 3 | 2 | 3 | 0 | 3 | 2 | 3 | 2 | 4.5
23468361 | ZnO | 35.6 | TEM | 236 |  | -41.6 | Zeta-potential | 27.9 | BET | -3.608 | -3.89 | -7.2 | 5.67 | MTT | Caco-2 | Human | Colon | Cancer | 24h | 1 | 109.2632 | Nontoxic | 3 | 2 | 3 | 0 | 3 | 2 | 3 | 2 | 4.5
23468361 | ZnO | 35.6 | TEM | 236 |  | -41.6 | Zeta-potential | 27.9 | BET | -3.608 | -3.89 | -7.2 | 5.67 | MTT | Caco-2 | Human | Colon | Cancer | 24h | 10 | 15.0677 | Toxic | 3 | 2 | 3 | 0 | 3 | 2 | 3 | 2 | 4.5
23468361 | ZnO | 35.6 | TEM | 236 |  | -41.6 | Zeta-potential | 27.9 | BET | -3.608 | -3.89 | -7.2 | 5.67 | MTT | Caco-2 | Human | Colon | Cancer | 24h | 100 | 24 | Toxic | 3 | 2 | 3 | 0 | 3 | 2 | 3 | 2 | 4.5
23468361 | ZnO | 35.6 | TEM | 236 |  | -41.6 | Zeta-potential | 27.9 | BET | -3.608 | -3.89 | -7.2 | 5.67 | MTT | Caco-2 | Human | Colon | Cancer | 24h | 0.1 | 87.2481 | Nontoxic | 3 | 2 | 3 | 0 | 3 | 2 | 3 | 2 | 4.5
23468361 | ZnO | 35.6 | TEM | 236 |  | -41.6 | Zeta-potential | 27.9 | BET | -3.608 | -3.89 | -7.2 | 5.67 | MTT | Caco-2 | Human | Colon | Cancer | 24h | 1 | 65.2331 | Nontoxic | 3 | 2 | 3 | 0 | 3 | 2 | 3 | 2 | 4.5
23468361 | ZnO | 35.6 | TEM | 236 |  | -41.6 | Zeta-potential | 27.9 | BET | -3.608 | -3.89 | -7.2 | 5.67 | MTT | Caco-2 | Human | Colon | Cancer | 24h | 10 | 20.4812 | Toxic | 3 | 2 | 3 | 0 | 3 | 2 | 3 | 2 | 4.5
23468361 | ZnO | 35.6 | TEM | 236 |  | -41.6 | Zeta-potential | 27.9 | BET | -3.608 | -3.89 | -7.2 | 5.67 | MTT | Caco-2 | Human | Colon | Cancer | 24h | 100 | 21.2932 | Toxic | 3 | 2 | 3 | 0 | 3 | 2 | 3 | 2 | 4.5
23468361 | ZnO | 35.6 | TEM | 295.5 |  | -41.6 | Zeta-potential | 27.9 | BET | -3.608 | -3.89 | -7.2 | 5.67 | MTT | SW480 | Human | Colon | Cancer | 48h | 0.1 | 114.2285 | Nontoxic | 3 | 2 | 3 | 0 | 3 | 2 | 3 | 2 | 4.5
23468361 | ZnO | 35.6 | TEM | 295.5 |  | -41.6 | Zeta-potential | 27.9 | BET | -3.608 | -3.89 | -7.2 | 5.67 | MTT | SW480 | Human | Colon | Cancer | 48h | 1 | 107.8156 | Nontoxic | 3 | 2 | 3 | 0 | 3 | 2 | 3 | 2 | 4.5
23468361 | ZnO | 35.6 | TEM | 295.5 |  | -41.6 | Zeta-potential | 27.9 | BET | -3.608 | -3.89 | -7.2 | 5.67 | MTT | SW480 | Human | Colon | Cancer | 48h | 10 | 3.3066 | Toxic | 3 | 2 | 3 | 0 | 3 | 2 | 3 | 2 | 4.5
23468361 | ZnO | 35.6 | TEM | 295.5 |  | -41.6 | Zeta-potential | 27.9 | BET | -3.608 | -3.89 | -7.2 | 5.67 | MTT | SW480 | Human | Colon | Cancer | 48h | 100 | 4.8096 | Toxic | 3 | 2 | 3 | 0 | 3 | 2 | 3 | 2 | 4.5
23468361 | ZnO | 35.6 | TEM | 295.5 |  | -41.6 | Zeta-potential | 27.9 | BET | -3.608 | -3.89 | -7.2 | 5.67 | MTT | SW480 | Human | Colon | Cancer | 24h | 0.1 | 102.2712 | Nontoxic | 3 | 2 | 3 | 0 | 3 | 2 | 3 | 2 | 4.5
23468361 | ZnO | 35.6 | TEM | 295.5 |  | -41.6 | Zeta-potential | 27.9 | BET | -3.608 | -3.89 | -7.2 | 5.67 | MTT | SW480 | Human | Colon | Cancer | 24h | 1 | 106.2124 | Nontoxic | 3 | 2 | 3 | 0 | 3 | 2 | 3 | 2 | 4.5
23468361 | ZnO | 35.6 | TEM | 295.5 |  | -41.6 | Zeta-potential | 27.9 | BET | -3.608 | -3.89 | -7.2 | 5.67 | MTT | SW480 | Human | Colon | Cancer | 24h | 10 | 2.004 | Toxic | 3 | 2 | 3 | 0 | 3 | 2 | 3 | 2 | 4.5
23468361 | ZnO | 35.6 | TEM | 295.5 |  | -41.6 | Zeta-potential | 27.9 | BET | -3.608 | -3.89 | -7.2 | 5.67 | MTT | SW480 | Human | Colon | Cancer | 24h | 100 | 0.4008 | Toxic | 3 | 2 | 3 | 0 | 3 | 2 | 3 | 2 | 4.5
23468361 | ZnO | 35.6 | TEM | 236 |  | -41.6 | Zeta-potential | 27.9 | BET | -3.608 | -3.89 | -7.2 | 5.67 | MTT | Caco-2 | Human | Colon | Cancer | 48h | 0.1 | 119.2404 | Nontoxic | 3 | 2 | 3 | 0 | 3 | 2 | 3 | 2 | 4.5
23468361 | ZnO | 35.6 | TEM | 236 |  | -41.6 | Zeta-potential | 27.9 | BET | -3.608 | -3.89 | -7.2 | 5.67 | MTT | Caco-2 | Human | Colon | Cancer | 48h | 1 | 127.4363 | Nontoxic | 3 | 2 | 3 | 0 | 3 | 2 | 3 | 2 | 4.5
23468361 | ZnO | 35.6 | TEM | 236 |  | -41.6 | Zeta-potential | 27.9 | BET | -3.608 | -3.89 | -7.2 | 5.67 | MTT | Caco-2 | Human | Colon | Cancer | 48h | 10 | 116.3751 | Nontoxic | 3 | 2 | 3 | 0 | 3 | 2 | 3 | 2 | 4.5
23468361 | ZnO | 35.6 | TEM | 236 |  | -41.6 | Zeta-potential | 27.9 | BET | -3.608 | -3.89 | -7.2 | 5.67 | MTT | Caco-2 | Human | Colon | Cancer | 48h | 100 | 40.8796 | Toxic | 3 | 2 | 3 | 0 | 3 | 2 | 3 | 2 | 4.5
23468361 | ZnO | 35.6 | TEM | 236 |  | -41.6 | Zeta-potential | 27.9 | BET | -3.608 | -3.89 | -7.2 | 5.67 | MTT | Caco-2 | Human | Colon | Cancer | 24h | 0.1 | 86.8566 | Nontoxic | 3 | 2 | 3 | 0 | 3 | 2 | 3 | 2 | 4.5
23468361 | ZnO | 35.6 | TEM | 236 |  | -41.6 | Zeta-potential | 27.9 | BET | -3.608 | -3.89 | -7.2 | 5.67 | MTT | Caco-2 | Human | Colon | Cancer | 24h | 1 | 84.4578 | Nontoxic | 3 | 2 | 3 | 0 | 3 | 2 | 3 | 2 | 4.5
23468361 | ZnO | 35.6 | TEM | 236 |  | -41.6 | Zeta-potential | 27.9 | BET | -3.608 | -3.89 | -7.2 | 5.67 | MTT | Caco-2 | Human | Colon | Cancer | 24h | 10 | 104.3811 | Nontoxic | 3 | 2 | 3 | 0 | 3 | 2 | 3 | 2 | 4.5
23468361 | ZnO | 35.6 | TEM | 236 |  | -41.6 | Zeta-potential | 27.9 | BET | -3.608 | -3.89 | -7.2 | 5.67 | MTT | Caco-2 | Human | Colon | Cancer | 24h | 100 | 56.9382 | Nontoxic | 3 | 2 | 3 | 0 | 3 | 2 | 3 | 2 | 4.5
22502734 | ZrO2 | 40.1 | TEM | 314.3 | DLS | -12.8 | Zeta-potential | 26.6 | Estimation | -11.252 | -3.19 | -8.23 | 5.62 | MTS | BEAS-2B | Human | Lung | Normal | 24h | 0.4 | 80 | Nontoxic | 3 | 2 | 3 | 2 | 3 | 2 | 3 | 1 | 4.75
22502734 | ZrO2 | 40.1 | TEM | 314.3 | DLS | -12.8 | Zeta-potential | 26.6 | Estimation | -11.252 | -3.19 | -8.23 | 5.62 | MTS | BEAS-2B | Human | Lung | Normal | 24h | 0.8 | 83 | Nontoxic | 3 | 2 | 3 | 2 | 3 | 2 | 3 | 1 | 4.75
22502734 | ZrO2 | 40.1 | TEM | 314.3 | DLS | -12.8 | Zeta-potential | 26.6 | Estimation | -11.252 | -3.19 | -8.23 | 5.62 | MTS | BEAS-2B | Human | Lung | Normal | 24h | 1.6 | 82 | Nontoxic | 3 | 2 | 3 | 2 | 3 | 2 | 3 | 1 | 4.75
22502734 | ZrO2 | 40.1 | TEM | 314.3 | DLS | -12.8 | Zeta-potential | 26.6 | Estimation | -11.252 | -3.19 | -8.23 | 5.62 | MTS | BEAS-2B | Human | Lung | Normal | 24h | 3.2 | 95 | Nontoxic | 3 | 2 | 3 | 2 | 3 | 2 | 3 | 1 | 4.75
22502734 | ZrO2 | 40.1 | TEM | 314.3 | DLS | -12.8 | Zeta-potential | 26.6 | Estimation | -11.252 | -3.19 | -8.23 | 5.62 | MTS | BEAS-2B | Human | Lung | Normal | 24h | 6.3 | 86 | Nontoxic | 3 | 2 | 3 | 2 | 3 | 2 | 3 | 1 | 4.75
22502734 | ZrO2 | 40.1 | TEM | 314.3 | DLS | -12.8 | Zeta-potential | 26.6 | Estimation | -11.252 | -3.19 | -8.23 | 5.62 | MTS | BEAS-2B | Human | Lung | Normal | 24h | 12.5 | 83 | Nontoxic | 3 | 2 | 3 | 2 | 3 | 2 | 3 | 1 | 4.75
22502734 | ZrO2 | 40.1 | TEM | 314.3 | DLS | -12.8 | Zeta-potential | 26.6 | Estimation | -11.252 | -3.19 | -8.23 | 5.62 | MTS | BEAS-2B | Human | Lung | Normal | 24h | 25 | 91 | Nontoxic | 3 | 2 | 3 | 2 | 3 | 2 | 3 | 1 | 4.75
22502734 | ZrO2 | 40.1 | TEM | 314.3 | DLS | -12.8 | Zeta-potential | 26.6 | Estimation | -11.252 | -3.19 | -8.23 | 5.62 | MTS | BEAS-2B | Human | Lung | Normal | 24h | 50 | 90 | Nontoxic | 3 | 2 | 3 | 2 | 3 | 2 | 3 | 1 | 4.75
22502734 | ZrO2 | 40.1 | TEM | 314.3 | DLS | -12.8 | Zeta-potential | 26.6 | Estimation | -11.252 | -3.19 | -8.23 | 5.62 | MTS | BEAS-2B | Human | Lung | Normal | 24h | 100 | 92 | Nontoxic | 3 | 2 | 3 | 2 | 3 | 2 | 3 | 1 | 4.75
22502734 | ZrO2 | 40.1 | TEM | 314.3 | DLS | -12.8 | Zeta-potential | 26.6 | Estimation | -11.252 | -3.19 | -8.23 | 5.62 | MTS | BEAS-2B | Human | Lung | Normal | 24h | 200 | 89 | Nontoxic | 3 | 2 | 3 | 2 | 3 | 2 | 3 | 1 | 4.75
22502734 | ZrO2 | 40.1 | TEM | 314.3 | DLS | -12.8 | Zeta-potential | 26.6 | Estimation | -11.252 | -3.19 | -8.23 | 5.62 | ATP | BEAS-2B | Human | Lung | Normal | 24h | 0.4 | 86 | Nontoxic | 3 | 2 | 3 | 2 | 3 | 2 | 3 | 1 | 4.75
22502734 | ZrO2 | 40.1 | TEM | 314.3 | DLS | -12.8 | Zeta-potential | 26.6 | Estimation | -11.252 | -3.19 | -8.23 | 5.62 | ATP | BEAS-2B | Human | Lung | Normal | 24h | 0.8 | 98 | Nontoxic | 3 | 2 | 3 | 2 | 3 | 2 | 3 | 1 | 4.75
22502734 | ZrO2 | 40.1 | TEM | 314.3 | DLS | -12.8 | Zeta-potential | 26.6 | Estimation | -11.252 | -3.19 | -8.23 | 5.62 | ATP | BEAS-2B | Human | Lung | Normal | 24h | 1.6 | 100 | Nontoxic | 3 | 2 | 3 | 2 | 3 | 2 | 3 | 1 | 4.75
22502734 | ZrO2 | 40.1 | TEM | 314.3 | DLS | -12.8 | Zeta-potential | 26.6 | Estimation | -11.252 | -3.19 | -8.23 | 5.62 | ATP | BEAS-2B | Human | Lung | Normal | 24h | 3.2 | 81 | Nontoxic | 3 | 2 | 3 | 2 | 3 | 2 | 3 | 1 | 4.75
22502734 | ZrO2 | 40.1 | TEM | 314.3 | DLS | -12.8 | Zeta-potential | 26.6 | Estimation | -11.252 | -3.19 | -8.23 | 5.62 | ATP | BEAS-2B | Human | Lung | Normal | 24h | 6.3 | 84 | Nontoxic | 3 | 2 | 3 | 2 | 3 | 2 | 3 | 1 | 4.75
22502734 | ZrO2 | 40.1 | TEM | 314.3 | DLS | -12.8 | Zeta-potential | 26.6 | Estimation | -11.252 | -3.19 | -8.23 | 5.62 | ATP | BEAS-2B | Human | Lung | Normal | 24h | 12.5 | 89 | Nontoxic | 3 | 2 | 3 | 2 | 3 | 2 | 3 | 1 | 4.75
22502734 | ZrO2 | 40.1 | TEM | 314.3 | DLS | -12.8 | Zeta-potential | 26.6 | Estimation | -11.252 | -3.19 | -8.23 | 5.62 | ATP | BEAS-2B | Human | Lung | Normal | 24h | 25 | 80 | Nontoxic | 3 | 2 | 3 | 2 | 3 | 2 | 3 | 1 | 4.75
22502734 | ZrO2 | 40.1 | TEM | 314.3 | DLS | -12.8 | Zeta-potential | 26.6 | Estimation | -11.252 | -3.19 | -8.23 | 5.62 | ATP | BEAS-2B | Human | Lung | Normal | 24h | 50 | 81 | Nontoxic | 3 | 2 | 3 | 2 | 3 | 2 | 3 | 1 | 4.75
22502734 | ZrO2 | 40.1 | TEM | 314.3 | DLS | -12.8 | Zeta-potential | 26.6 | Estimation | -11.252 | -3.19 | -8.23 | 5.62 | ATP | BEAS-2B | Human | Lung | Normal | 24h | 100 | 93 | Nontoxic | 3 | 2 | 3 | 2 | 3 | 2 | 3 | 1 | 4.75
22502734 | ZrO2 | 40.1 | TEM | 314.3 | DLS | -12.8 | Zeta-potential | 26.6 | Estimation | -11.252 | -3.19 | -8.23 | 5.62 | ATP | BEAS-2B | Human | Lung | Normal | 24h | 200 | 96 | Nontoxic | 3 | 2 | 3 | 2 | 3 | 2 | 3 | 1 | 4.75
22502734 | ZrO2 | 40.1 | TEM | 314.3 | DLS | -12.8 | Zeta-potential | 26.6 | Estimation | -11.252 | -3.19 | -8.23 | 5.62 | LDH | BEAS-2B | Human | Lung | Normal | 24h | 0.4 | 96 | Nontoxic | 3 | 2 | 3 | 2 | 3 | 2 | 3 | 1 | 4.75
22502734 | ZrO2 | 40.1 | TEM | 314.3 | DLS | -12.8 | Zeta-potential | 26.6 | Estimation | -11.252 | -3.19 | -8.23 | 5.62 | LDH | BEAS-2B | Human | Lung | Normal | 24h | 0.8 | 91 | Nontoxic | 3 | 2 | 3 | 2 | 3 | 2 | 3 | 1 | 4.75
22502734 | ZrO2 | 40.1 | TEM | 314.3 | DLS | -12.8 | Zeta-potential | 26.6 | Estimation | -11.252 | -3.19 | -8.23 | 5.62 | LDH | BEAS-2B | Human | Lung | Normal | 24h | 1.6 | 93 | Nontoxic | 3 | 2 | 3 | 2 | 3 | 2 | 3 | 1 | 4.75
22502734 | ZrO2 | 40.1 | TEM | 314.3 | DLS | -12.8 | Zeta-potential | 26.6 | Estimation | -11.252 | -3.19 | -8.23 | 5.62 | LDH | BEAS-2B | Human | Lung | Normal | 24h | 3.2 | 93 | Nontoxic | 3 | 2 | 3 | 2 | 3 | 2 | 3 | 1 | 4.75
22502734 | ZrO2 | 40.1 | TEM | 314.3 | DLS | -12.8 | Zeta-potential | 26.6 | Estimation | -11.252 | -3.19 | -8.23 | 5.62 | LDH | BEAS-2B | Human | Lung | Normal | 24h | 6.3 | 80 | Nontoxic | 3 | 2 | 3 | 2 | 3 | 2 | 3 | 1 | 4.75
22502734 | ZrO2 | 40.1 | TEM | 314.3 | DLS | -12.8 | Zeta-potential | 26.6 | Estimation | -11.252 | -3.19 | -8.23 | 5.62 | LDH | BEAS-2B | Human | Lung | Normal | 24h | 12.5 | 88 | Nontoxic | 3 | 2 | 3 | 2 | 3 | 2 | 3 | 1 | 4.75
22502734 | ZrO2 | 40.1 | TEM | 314.3 | DLS | -12.8 | Zeta-potential | 26.6 | Estimation | -11.252 | -3.19 | -8.23 | 5.62 | LDH | BEAS-2B | Human | Lung | Normal | 24h | 25 | 98 | Nontoxic | 3 | 2 | 3 | 2 | 3 | 2 | 3 | 1 | 4.75
22502734 | ZrO2 | 40.1 | TEM | 314.3 | DLS | -12.8 | Zeta-potential | 26.6 | Estimation | -11.252 | -3.19 | -8.23 | 5.62 | LDH | BEAS-2B | Human | Lung | Normal | 24h | 50 | 83 | Nontoxic | 3 | 2 | 3 | 2 | 3 | 2 | 3 | 1 | 4.75
22502734 | ZrO2 | 40.1 | TEM | 314.3 | DLS | -12.8 | Zeta-potential | 26.6 | Estimation | -11.252 | -3.19 | -8.23 | 5.62 | LDH | BEAS-2B | Human | Lung | Normal | 24h | 100 | 83 | Nontoxic | 3 | 2 | 3 | 2 | 3 | 2 | 3 | 1 | 4.75
22502734 | ZrO2 | 40.1 | TEM | 314.3 | DLS | -12.8 | Zeta-potential | 26.6 | Estimation | -11.252 | -3.19 | -8.23 | 5.62 | LDH | BEAS-2B | Human | Lung | Normal | 24h | 200 | 90 | Nontoxic | 3 | 2 | 3 | 2 | 3 | 2 | 3 | 1 | 4.75
22502734 | ZrO2 | 40.1 | TEM | 312.3 | DLS | -12.8 | Zeta-potential | 26.6 | Estimation | -11.252 | -3.19 | -8.23 | 5.62 | MTS | RAW264.7 | Mouse | Blood | Cancer | 24h | 0.4 | 99 | Nontoxic | 3 | 2 | 3 | 2 | 3 | 2 | 3 | 1 | 4.75
22502734 | ZrO2 | 40.1 | TEM | 312.3 | DLS | -12.8 | Zeta-potential | 26.6 | Estimation | -11.252 | -3.19 | -8.23 | 5.62 | MTS | RAW264.7 | Mouse | Blood | Cancer | 24h | 0.8 | 93 | Nontoxic | 3 | 2 | 3 | 2 | 3 | 2 | 3 | 1 | 4.75
22502734 | ZrO2 | 40.1 | TEM | 312.3 | DLS | -12.8 | Zeta-potential | 26.6 | Estimation | -11.252 | -3.19 | -8.23 | 5.62 | MTS | RAW264.7 | Mouse | Blood | Cancer | 24h | 1.6 | 96 | Nontoxic | 3 | 2 | 3 | 2 | 3 | 2 | 3 | 1 | 4.75
22502734 | ZrO2 | 40.1 | TEM | 312.3 | DLS | -12.8 | Zeta-potential | 26.6 | Estimation | -11.252 | -3.19 | -8.23 | 5.62 | MTS | RAW264.7 | Mouse | Blood | Cancer | 24h | 3.2 | 82 | Nontoxic | 3 | 2 | 3 | 2 | 3 | 2 | 3 | 1 | 4.75
22502734 | ZrO2 | 40.1 | TEM | 312.3 | DLS | -12.8 | Zeta-potential | 26.6 | Estimation | -11.252 | -3.19 | -8.23 | 5.62 | MTS | RAW264.7 | Mouse | Blood | Cancer | 24h | 6.3 | 95 | Nontoxic | 3 | 2 | 3 | 2 | 3 | 2 | 3 | 1 | 4.75
22502734 | ZrO2 | 40.1 | TEM | 312.3 | DLS | -12.8 | Zeta-potential | 26.6 | Estimation | -11.252 | -3.19 | -8.23 | 5.62 | MTS | RAW264.7 | Mouse | Blood | Cancer | 24h | 12.5 | 99 | Nontoxic | 3 | 2 | 3 | 2 | 3 | 2 | 3 | 1 | 4.75
22502734 | ZrO2 | 40.1 | TEM | 312.3 | DLS | -12.8 | Zeta-potential | 26.6 | Estimation | -11.252 | -3.19 | -8.23 | 5.62 | MTS | RAW264.7 | Mouse | Blood | Cancer | 24h | 25 | 94 | Nontoxic | 3 | 2 | 3 | 2 | 3 | 2 | 3 | 1 | 4.75
22502734 | ZrO2 | 40.1 | TEM | 312.3 | DLS | -12.8 | Zeta-potential | 26.6 | Estimation | -11.252 | -3.19 | -8.23 | 5.62 | MTS | RAW264.7 | Mouse | Blood | Cancer | 24h | 50 | 99 | Nontoxic | 3 | 2 | 3 | 2 | 3 | 2 | 3 | 1 | 4.75
22502734 | ZrO2 | 40.1 | TEM | 312.3 | DLS | -12.8 | Zeta-potential | 26.6 | Estimation | -11.252 | -3.19 | -8.23 | 5.62 | MTS | RAW264.7 | Mouse | Blood | Cancer | 24h | 100 | 82 | Nontoxic | 3 | 2 | 3 | 2 | 3 | 2 | 3 | 1 | 4.75
22502734 | ZrO2 | 40.1 | TEM | 312.3 | DLS | -12.8 | Zeta-potential | 26.6 | Estimation | -11.252 | -3.19 | -8.23 | 5.62 | MTS | RAW264.7 | Mouse | Blood | Cancer | 24h | 200 | 83 | Nontoxic | 3 | 2 | 3 | 2 | 3 | 2 | 3 | 1 | 4.75
22502734 | ZrO2 | 40.1 | TEM | 312.3 | DLS | -12.8 | Zeta-potential | 26.6 | Estimation | -11.252 | -3.19 | -8.23 | 5.62 | ATP | RAW264.7 | Mouse | Blood | Cancer | 24h | 0.4 | 80 | Nontoxic | 3 | 2 | 3 | 2 | 3 | 2 | 3 | 1 | 4.75
22502734 | ZrO2 | 40.1 | TEM | 312.3 | DLS | -12.8 | Zeta-potential | 26.6 | Estimation | -11.252 | -3.19 | -8.23 | 5.62 | ATP | RAW264.7 | Mouse | Blood | Cancer | 24h | 0.8 | 97 | Nontoxic | 3 | 2 | 3 | 2 | 3 | 2 | 3 | 1 | 4.75
22502734 | ZrO2 | 40.1 | TEM | 312.3 | DLS | -12.8 | Zeta-potential | 26.6 | Estimation | -11.252 | -3.19 | -8.23 | 5.62 | ATP | RAW264.7 | Mouse | Blood | Cancer | 24h | 1.6 | 100 | Nontoxic | 3 | 2 | 3 | 2 | 3 | 2 | 3 | 1 | 4.75
22502734 | ZrO2 | 40.1 | TEM | 312.3 | DLS | -12.8 | Zeta-potential | 26.6 | Estimation | -11.252 | -3.19 | -8.23 | 5.62 | ATP | RAW264.7 | Mouse | Blood | Cancer | 24h | 3.2 | 88 | Nontoxic | 3 | 2 | 3 | 2 | 3 | 2 | 3 | 1 | 4.75
22502734 | ZrO2 | 40.1 | TEM | 312.3 | DLS | -12.8 | Zeta-potential | 26.6 | Estimation | -11.252 | -3.19 | -8.23 | 5.62 | ATP | RAW264.7 | Mouse | Blood | Cancer | 24h | 6.3 | 95 | Nontoxic | 3 | 2 | 3 | 2 | 3 | 2 | 3 | 1 | 4.75
22502734 | ZrO2 | 40.1 | TEM | 312.3 | DLS | -12.8 | Zeta-potential | 26.6 | Estimation | -11.252 | -3.19 | -8.23 | 5.62 | ATP | RAW264.7 | Mouse | Blood | Cancer | 24h | 12.5 | 84 | Nontoxic | 3 | 2 | 3 | 2 | 3 | 2 | 3 | 1 | 4.75
22502734 | ZrO2 | 40.1 | TEM | 312.3 | DLS | -12.8 | Zeta-potential | 26.6 | Estimation | -11.252 | -3.19 | -8.23 | 5.62 | ATP | RAW264.7 | Mouse | Blood | Cancer | 24h | 25 | 89 | Nontoxic | 3 | 2 | 3 | 2 | 3 | 2 | 3 | 1 | 4.75
22502734 | ZrO2 | 40.1 | TEM | 312.3 | DLS | -12.8 | Zeta-potential | 26.6 | Estimation | -11.252 | -3.19 | -8.23 | 5.62 | ATP | RAW264.7 | Mouse | Blood | Cancer | 24h | 50 | 86 | Nontoxic | 3 | 2 | 3 | 2 | 3 | 2 | 3 | 1 | 4.75
22502734 | ZrO2 | 40.1 | TEM | 312.3 | DLS | -12.8 | Zeta-potential | 26.6 | Estimation | -11.252 | -3.19 | -8.23 | 5.62 | ATP | RAW264.7 | Mouse | Blood | Cancer | 24h | 100 | 86 | Nontoxic | 3 | 2 | 3 | 2 | 3 | 2 | 3 | 1 | 4.75
22502734 | ZrO2 | 40.1 | TEM | 312.3 | DLS | -12.8 | Zeta-potential | 26.6 | Estimation | -11.252 | -3.19 | -8.23 | 5.62 | ATP | RAW264.7 | Mouse | Blood | Cancer | 24h | 200 | 88 | Nontoxic | 3 | 2 | 3 | 2 | 3 | 2 | 3 | 1 | 4.75
22502734 | ZrO2 | 40.1 | TEM | 312.3 | DLS | -12.8 | Zeta-potential | 26.6 | Estimation | -11.252 | -3.19 | -8.23 | 5.62 | LDH | RAW264.7 | Mouse | Blood | Cancer | 24h | 0.4 | 88 | Nontoxic | 3 | 2 | 3 | 2 | 3 | 2 | 3 | 1 | 4.75
22502734 | ZrO2 | 40.1 | TEM | 312.3 | DLS | -12.8 | Zeta-potential | 26.6 | Estimation | -11.252 | -3.19 | -8.23 | 5.62 | LDH | RAW264.7 | Mouse | Blood | Cancer | 24h | 0.8 | 100 | Nontoxic | 3 | 2 | 3 | 2 | 3 | 2 | 3 | 1 | 4.75
22502734 | ZrO2 | 40.1 | TEM | 312.3 | DLS | -12.8 | Zeta-potential | 26.6 | Estimation | -11.252 | -3.19 | -8.23 | 5.62 | LDH | RAW264.7 | Mouse | Blood | Cancer | 24h | 1.6 | 87 | Nontoxic | 3 | 2 | 3 | 2 | 3 | 2 | 3 | 1 | 4.75
22502734 | ZrO2 | 40.1 | TEM | 312.3 | DLS | -12.8 | Zeta-potential | 26.6 | Estimation | -11.252 | -3.19 | -8.23 | 5.62 | LDH | RAW264.7 | Mouse | Blood | Cancer | 24h | 3.2 | 83 | Nontoxic | 3 | 2 | 3 | 2 | 3 | 2 | 3 | 1 | 4.75
22502734 | ZrO2 | 40.1 | TEM | 312.3 | DLS | -12.8 | Zeta-potential | 26.6 | Estimation | -11.252 | -3.19 | -8.23 | 5.62 | LDH | RAW264.7 | Mouse | Blood | Cancer | 24h | 6.3 | 81 | Nontoxic | 3 | 2 | 3 | 2 | 3 | 2 | 3 | 1 | 4.75
22502734 | ZrO2 | 40.1 | TEM | 312.3 | DLS | -12.8 | Zeta-potential | 26.6 | Estimation | -11.252 | -3.19 | -8.23 | 5.62 | LDH | RAW264.7 | Mouse | Blood | Cancer | 24h | 12.5 | 100 | Nontoxic | 3 | 2 | 3 | 2 | 3 | 2 | 3 | 1 | 4.75
22502734 | ZrO2 | 40.1 | TEM | 312.3 | DLS | -12.8 | Zeta-potential | 26.6 | Estimation | -11.252 | -3.19 | -8.23 | 5.62 | LDH | RAW264.7 | Mouse | Blood | Cancer | 24h | 25 | 85 | Nontoxic | 3 | 2 | 3 | 2 | 3 | 2 | 3 | 1 | 4.75
22502734 | ZrO2 | 40.1 | TEM | 312.3 | DLS | -12.8 | Zeta-potential | 26.6 | Estimation | -11.252 | -3.19 | -8.23 | 5.62 | LDH | RAW264.7 | Mouse | Blood | Cancer | 24h | 50 | 88 | Nontoxic | 3 | 2 | 3 | 2 | 3 | 2 | 3 | 1 | 4.75
22502734 | ZrO2 | 40.1 | TEM | 312.3 | DLS | -12.8 | Zeta-potential | 26.6 | Estimation | -11.252 | -3.19 | -8.23 | 5.62 | LDH | RAW264.7 | Mouse | Blood | Cancer | 24h | 100 | 80 | Nontoxic | 3 | 2 | 3 | 2 | 3 | 2 | 3 | 1 | 4.75
22502734 | ZrO2 | 40.1 | TEM | 312.3 | DLS | -12.8 | Zeta-potential | 26.6 | Estimation | -11.252 | -3.19 | -8.23 | 5.62 | LDH | RAW264.7 | Mouse | Blood | Cancer | 24h | 200 | 86 | Nontoxic | 3 | 2 | 3 | 2 | 3 | 2 | 3 | 1 | 4.75
24983896 | ZrO2 | 46.7 | TEM | 661.4 | DLS | -8.5 | Zeta-potential | 22.8 | Estimation | -27.67 | -1.03 | -10.92 | 4.95 | CytoTox-Glo | HaCaT | Human | Skin | Normal | 24h | 0 | 100 | Nontoxic | 3 | 2 | 3 | 2 | 3 | 2 | 3 | 1 | 4.75
24983896 | ZrO2 | 46.7 | TEM | 661.4 | DLS | -8.5 | Zeta-potential | 22.8 | Estimation | -27.67 | -1.03 | -10.92 | 4.95 | CytoTox-Glo | HaCaT | Human | Skin | Normal | 24h | 50 | 97.1 | Nontoxic | 3 | 2 | 3 | 2 | 3 | 2 | 3 | 1 | 4.75
24983896 | ZrO2 | 46.7 | TEM | 661.4 | DLS | -8.5 | Zeta-potential | 22.8 | Estimation | -27.67 | -1.03 | -10.92 | 4.95 | CytoTox-Glo | HaCaT | Human | Skin | Normal | 24h | 100 | 93.1 | Nontoxic | 3 | 2 | 3 | 2 | 3 | 2 | 3 | 1 | 4.75
24983896 | ZrO2 | 46.7 | TEM | 661.4 | DLS | -8.5 | Zeta-potential | 22.8 | Estimation | -27.67 | -1.03 | -10.92 | 4.95 | CytoTox-Glo | HaCaT | Human | Skin | Normal | 24h | 250 | 73.5 | Nontoxic | 3 | 2 | 3 | 2 | 3 | 2 | 3 | 1 | 4.75
24983896 | ZrO2 | 46.7 | TEM | 661.4 | DLS | -8.5 | Zeta-potential | 22.8 | Estimation | -27.67 | -1.03 | -10.92 | 4.95 | CytoTox-Glo | HaCaT | Human | Skin | Normal | 24h | 500 | 68.2 | Nontoxic | 3 | 2 | 3 | 2 | 3 | 2 | 3 | 1 | 4.75
24983896 | ZrO2 | 46.7 | TEM | 661.4 | DLS | -8.5 | Zeta-potential | 22.8 | Estimation | -27.67 | -1.03 | -10.92 | 4.95 | CytoTox-Glo | HaCaT | Human | Skin | Normal | 24h | 750 | 66.1 | Nontoxic | 3 | 2 | 3 | 2 | 3 | 2 | 3 | 1 | 4.75
24983896 | ZrO2 | 46.7 | TEM | 661.4 | DLS | -8.5 | Zeta-potential | 22.8 | Estimation | -27.67 | -1.03 | -10.92 | 4.95 | CytoTox-Glo | HaCaT | Human | Skin | Normal | 24h | 1000 | 48.4 | Toxic | 3 | 2 | 3 | 2 | 3 | 2 | 3 | 1 | 4.75
24983896 | ZrO2 | 46.7 | TEM | 661.4 | DLS | -8.5 | Zeta-potential | 22.8 | Estimation | -27.67 | -1.03 | -10.92 | 4.95 | CytoTox-Glo | HaCaT | Human | Skin | Normal | 24h | 1500 | 42.5 | Toxic | 3 | 2 | 3 | 2 | 3 | 2 | 3 | 1 | 4.75
21800953 | ZrO2 | 100 | Manufacturer | 505 | DLS | -23 | Zeta-potential | 10.7 | Estimation | -11.252 | -3.19 | -8.23 | 5.62 | MTT | BEAS-2B | Human | Lung | Normal | 24h | 10 | 89.91 | Nontoxic | 2 | 1 | 3 | 2 | 3 | 2 | 3 | 1 | 4.25
21800953 | ZrO2 | 100 | Manufacturer | 505 | DLS | -23 | Zeta-potential | 10.7 | Estimation | -11.252 | -3.19 | -8.23 | 5.62 | MTT | BEAS-2B | Human | Lung | Normal | 24h | 20 | 82.07 | Nontoxic | 2 | 1 | 3 | 2 | 3 | 2 | 3 | 1 | 4.25
21800953 | ZrO2 | 100 | Manufacturer | 505 | DLS | -23 | Zeta-potential | 10.7 | Estimation | -11.252 | -3.19 | -8.23 | 5.62 | MTT | BEAS-2B | Human | Lung | Normal | 24h | 30 | 73.02 | Nontoxic | 2 | 1 | 3 | 2 | 3 | 2 | 3 | 1 | 4.25
21800953 | ZrO2 | 100 | Manufacturer | 505 | DLS | -23 | Zeta-potential | 10.7 | Estimation | -11.252 | -3.19 | -8.23 | 5.62 | MTT | BEAS-2B | Human | Lung | Normal | 24h | 40 | 73.02 | Nontoxic | 2 | 1 | 3 | 2 | 3 | 2 | 3 | 1 | 4.25
21800953 | ZrO2 | 100 | Manufacturer | 505 | DLS | -23 | Zeta-potential | 10.7 | Estimation | -11.252 | -3.19 | -8.23 | 5.62 | MTT | BEAS-2B | Human | Lung | Normal | 24h | 50 | 77.24 | Nontoxic | 2 | 1 | 3 | 2 | 3 | 2 | 3 | 1 | 4.25

## Dataset III-A
Pubmed ID | Material type | Core size (nm) | Method core size | Hydro size (nm) | Method hydro size | Surface charge (mV) | Method surface charge | Surface area (m2/g) | Method surface area | ΔHsf (eV) | Ec (eV) | Ev (eV) | χMeO (eV) | Assay | Cell name | Cell species | Cell origin | Cell type | Exposure time | Exposure dose (ug/mL) | Viability (%) | Toxicity | Core size data | Core size method | Hydro size data | Hydro size method | Surface charge data | Surface charge method | Surface area data | Surface area method | Average score
21681618 | Al2O3 | 39.7 | TEM | 267 | DLS | 36.3 | Zeta-potential | 64.7 | BET | -17.345 | -1.51 | -9.81 | 5.67 | MTT | HCMEC | Human | Blood | Normal | 24 | 0.001 | 92.5258 | Nontoxic | 3 | 2 | 3 | 2 | 3 | 2 | 3 | 2 | 5
21681618 | Al2O3 | 39.7 | TEM | 267 | DLS | 36.3 | Zeta-potential | 64.7 | BET | -17.345 | -1.51 | -9.81 | 5.67 | MTT | HCMEC | Human | Blood | Normal | 24 | 0.01 | 96.134 | Nontoxic | 3 | 2 | 3 | 2 | 3 | 2 | 3 | 2 | 5
21681618 | Al2O3 | 39.7 | TEM | 267 | DLS | 36.3 | Zeta-potential | 64.7 | BET | -17.345 | -1.51 | -9.81 | 5.67 | MTT | HCMEC | Human | Blood | Normal | 24 | 0.1 | 93.5567 | Nontoxic | 3 | 2 | 3 | 2 | 3 | 2 | 3 | 2 | 5
21681618 | Al2O3 | 39.7 | TEM | 267 | DLS | 36.3 | Zeta-potential | 64.7 | BET | -17.345 | -1.51 | -9.81 | 5.67 | MTT | HCMEC | Human | Blood | Normal | 24 | 1 | 97.6804 | Nontoxic | 3 | 2 | 3 | 2 | 3 | 2 | 3 | 2 | 5
21681618 | Al2O3 | 39.7 | TEM | 267 | DLS | 36.3 | Zeta-potential | 64.7 | BET | -17.345 | -1.51 | -9.81 | 5.67 | MTT | HCMEC | Human | Blood | Normal | 24 | 5 | 94.8454 | Nontoxic | 3 | 2 | 3 | 2 | 3 | 2 | 3 | 2 | 5
21681618 | Al2O3 | 39.7 | TEM | 267 | DLS | 36.3 | Zeta-potential | 64.7 | BET | -17.345 | -1.51 | -9.81 | 5.67 | MTT | HCMEC | Human | Blood | Normal | 24 | 10 | 96.3918 | Nontoxic | 3 | 2 | 3 | 2 | 3 | 2 | 3 | 2 | 5
21681618 | Al2O3 | 39.7 | TEM | 267 | DLS | 36.3 | Zeta-potential | 64.7 | BET | -17.345 | -1.51 | -9.81 | 5.67 | MTT | HCMEC | Human | Blood | Normal | 24 | 20 | 92.268 | Nontoxic | 3 | 2 | 3 | 2 | 3 | 2 | 3 | 2 | 5
21681618 | Al2O3 | 39.7 | TEM | 267 | DLS | 36.3 | Zeta-potential | 64.7 | BET | -17.345 | -1.51 | -9.81 | 5.67 | MTT | HCMEC | Human | Blood | Normal | 24 | 50 | 92.268 | Nontoxic | 3 | 2 | 3 | 2 | 3 | 2 | 3 | 2 | 5
21681618 | Al2O3 | 39.7 | TEM | 267 | DLS | 36.3 | Zeta-potential | 64.7 | BET | -17.345 | -1.51 | -9.81 | 5.67 | MTT | HCMEC | Human | Blood | Normal | 24 | 100 | 82.732 | Nontoxic | 3 | 2 | 3 | 2 | 3 | 2 | 3 | 2 | 5
21681618 | Al2O3 | 39.7 | TEM | 267 | DLS | 36.3 | Zeta-potential | 64.7 | BET | -17.345 | -1.51 | -9.81 | 5.67 | MTT | HCMEC | Human | Blood | Normal | 12 | 0.001 | 95.6897 | Nontoxic | 3 | 2 | 3 | 2 | 3 | 2 | 3 | 2 | 5
21681618 | Al2O3 | 39.7 | TEM | 267 | DLS | 36.3 | Zeta-potential | 64.7 | BET | -17.345 | -1.51 | -9.81 | 5.67 | MTT | HCMEC | Human | Blood | Normal | 12 | 0.01 | 94.4828 | Nontoxic | 3 | 2 | 3 | 2 | 3 | 2 | 3 | 2 | 5
21681618 | Al2O3 | 39.7 | TEM | 267 | DLS | 36.3 | Zeta-potential | 64.7 | BET | -17.345 | -1.51 | -9.81 | 5.67 | MTT | HCMEC | Human | Blood | Normal | 12 | 0.1 | 96.8966 | Nontoxic | 3 | 2 | 3 | 2 | 3 | 2 | 3 | 2 | 5
21681618 | Al2O3 | 39.7 | TEM | 267 | DLS | 36.3 | Zeta-potential | 64.7 | BET | -17.345 | -1.51 | -9.81 | 5.67 | MTT | HCMEC | Human | Blood | Normal | 12 | 1 | 99.4828 | Nontoxic | 3 | 2 | 3 | 2 | 3 | 2 | 3 | 2 | 5
21681618 | Al2O3 | 39.7 | TEM | 267 | DLS | 36.3 | Zeta-potential | 64.7 | BET | -17.345 | -1.51 | -9.81 | 5.67 | MTT | HCMEC | Human | Blood | Normal | 12 | 5 | 94.6552 | Nontoxic | 3 | 2 | 3 | 2 | 3 | 2 | 3 | 2 | 5
21681618 | Al2O3 | 39.7 | TEM | 267 | DLS | 36.3 | Zeta-potential | 64.7 | BET | -17.345 | -1.51 | -9.81 | 5.67 | MTT | HCMEC | Human | Blood | Normal | 12 | 10 | 95.431 | Nontoxic | 3 | 2 | 3 | 2 | 3 | 2 | 3 | 2 | 5
21681618 | Al2O3 | 39.7 | TEM | 267 | DLS | 36.3 | Zeta-potential | 64.7 | BET | -17.345 | -1.51 | -9.81 | 5.67 | MTT | HCMEC | Human | Blood | Normal | 12 | 20 | 94.3966 | Nontoxic | 3 | 2 | 3 | 2 | 3 | 2 | 3 | 2 | 5
21681618 | Al2O3 | 39.7 | TEM | 267 | DLS | 36.3 | Zeta-potential | 64.7 | BET | -17.345 | -1.51 | -9.81 | 5.67 | MTT | HCMEC | Human | Blood | Normal | 12 | 50 | 96.4655 | Nontoxic | 3 | 2 | 3 | 2 | 3 | 2 | 3 | 2 | 5
21681618 | Al2O3 | 39.7 | TEM | 267 | DLS | 36.3 | Zeta-potential | 64.7 | BET | -17.345 | -1.51 | -9.81 | 5.67 | MTT | HCMEC | Human | Blood | Normal | 12 | 100 | 91.0345 | Nontoxic | 3 | 2 | 3 | 2 | 3 | 2 | 3 | 2 | 5
21681618 | CuO | 46.3 | TEM | 239 | DLS | 42.8 | Zeta-potential | 24.1 | BET | -1.609 | -5.17 | -6.51 | 5.87 | MTT | HCMEC | Human | Blood | Normal | 24 | 0.001 | 96.134 | Nontoxic | 3 | 2 | 3 | 2 | 3 | 2 | 3 | 2 | 5
21681618 | CuO | 46.3 | TEM | 239 | DLS | 42.8 | Zeta-potential | 24.1 | BET | -1.609 | -5.17 | -6.51 | 5.87 | MTT | HCMEC | Human | Blood | Normal | 24 | 0.01 | 100 | Nontoxic | 3 | 2 | 3 | 2 | 3 | 2 | 3 | 2 | 5
21681618 | CuO | 46.3 | TEM | 239 | DLS | 42.8 | Zeta-potential | 24.1 | BET | -1.609 | -5.17 | -6.51 | 5.87 | MTT | HCMEC | Human | Blood | Normal | 24 | 0.1 | 95.3608 | Nontoxic | 3 | 2 | 3 | 2 | 3 | 2 | 3 | 2 | 5
21681618 | CuO | 46.3 | TEM | 239 | DLS | 42.8 | Zeta-potential | 24.1 | BET | -1.609 | -5.17 | -6.51 | 5.87 | MTT | HCMEC | Human | Blood | Normal | 24 | 1 | 96.6495 | Nontoxic | 3 | 2 | 3 | 2 | 3 | 2 | 3 | 2 | 5
21681618 | CuO | 46.3 | TEM | 239 | DLS | 42.8 | Zeta-potential | 24.1 | BET | -1.609 | -5.17 | -6.51 | 5.87 | MTT | HCMEC | Human | Blood | Normal | 24 | 5 | 74.7423 | Nontoxic | 3 | 2 | 3 | 2 | 3 | 2 | 3 | 2 | 5
21681618 | CuO | 46.3 | TEM | 239 | DLS | 42.8 | Zeta-potential | 24.1 | BET | -1.609 | -5.17 | -6.51 | 5.87 | MTT | HCMEC | Human | Blood | Normal | 24 | 10 | 43.299 | Toxic | 3 | 2 | 3 | 2 | 3 | 2 | 3 | 2 | 5
21681618 | CuO | 46.3 | TEM | 239 | DLS | 42.8 | Zeta-potential | 24.1 | BET | -1.609 | -5.17 | -6.51 | 5.87 | MTT | HCMEC | Human | Blood | Normal | 24 | 20 | 15.2062 | Toxic | 3 | 2 | 3 | 2 | 3 | 2 | 3 | 2 | 5
21681618 | CuO | 46.3 | TEM | 239 | DLS | 42.8 | Zeta-potential | 24.1 | BET | -1.609 | -5.17 | -6.51 | 5.87 | MTT | HCMEC | Human | Blood | Normal | 24 | 50 | 13.6598 | Toxic | 3 | 2 | 3 | 2 | 3 | 2 | 3 | 2 | 5
21681618 | CuO | 46.3 | TEM | 239 | DLS | 42.8 | Zeta-potential | 24.1 | BET | -1.609 | -5.17 | -6.51 | 5.87 | MTT | HCMEC | Human | Blood | Normal | 24 | 100 | 13.6598 | Toxic | 3 | 2 | 3 | 2 | 3 | 2 | 3 | 2 | 5
21681618 | CuO | 46.3 | TEM | 239 | DLS | 42.8 | Zeta-potential | 24.1 | BET | -1.609 | -5.17 | -6.51 | 5.87 | MTT | HCMEC | Human | Blood | Normal | 12 | 0.001 | 96.9828 | Nontoxic | 3 | 2 | 3 | 2 | 3 | 2 | 3 | 2 | 5
21681618 | CuO | 46.3 | TEM | 239 | DLS | 42.8 | Zeta-potential | 24.1 | BET | -1.609 | -5.17 | -6.51 | 5.87 | MTT | HCMEC | Human | Blood | Normal | 12 | 0.01 | 94.6552 | Nontoxic | 3 | 2 | 3 | 2 | 3 | 2 | 3 | 2 | 5
21681618 | CuO | 46.3 | TEM | 239 | DLS | 42.8 | Zeta-potential | 24.1 | BET | -1.609 | -5.17 | -6.51 | 5.87 | MTT | HCMEC | Human | Blood | Normal | 12 | 0.1 | 95.431 | Nontoxic | 3 | 2 | 3 | 2 | 3 | 2 | 3 | 2 | 5
21681618 | CuO | 46.3 | TEM | 239 | DLS | 42.8 | Zeta-potential | 24.1 | BET | -1.609 | -5.17 | -6.51 | 5.87 | MTT | HCMEC | Human | Blood | Normal | 12 | 1 | 98.2759 | Nontoxic | 3 | 2 | 3 | 2 | 3 | 2 | 3 | 2 | 5
21681618 | CuO | 46.3 | TEM | 239 | DLS | 42.8 | Zeta-potential | 24.1 | BET | -1.609 | -5.17 | -6.51 | 5.87 | MTT | HCMEC | Human | Blood | Normal | 12 | 5 | 82.2414 | Nontoxic | 3 | 2 | 3 | 2 | 3 | 2 | 3 | 2 | 5
21681618 | CuO | 46.3 | TEM | 239 | DLS | 42.8 | Zeta-potential | 24.1 | BET | -1.609 | -5.17 | -6.51 | 5.87 | MTT | HCMEC | Human | Blood | Normal | 12 | 10 | 62.3276 | Nontoxic | 3 | 2 | 3 | 2 | 3 | 2 | 3 | 2 | 5
21681618 | CuO | 46.3 | TEM | 239 | DLS | 42.8 | Zeta-potential | 24.1 | BET | -1.609 | -5.17 | -6.51 | 5.87 | MTT | HCMEC | Human | Blood | Normal | 12 | 20 | 44.4828 | Toxic | 3 | 2 | 3 | 2 | 3 | 2 | 3 | 2 | 5
21681618 | CuO | 46.3 | TEM | 239 | DLS | 42.8 | Zeta-potential | 24.1 | BET | -1.609 | -5.17 | -6.51 | 5.87 | MTT | HCMEC | Human | Blood | Normal | 12 | 50 | 15.7759 | Toxic | 3 | 2 | 3 | 2 | 3 | 2 | 3 | 2 | 5
21681618 | CuO | 46.3 | TEM | 239 | DLS | 42.8 | Zeta-potential | 24.1 | BET | -1.609 | -5.17 | -6.51 | 5.87 | MTT | HCMEC | Human | Blood | Normal | 12 | 100 | 13.9655 | Toxic | 3 | 2 | 3 | 2 | 3 | 2 | 3 | 2 | 5
21681618 | Fe2O3 | 42.5 | TEM | 957 | DLS | -8.2 | Zeta-potential | 82.8 | BET | -8.512 | -4.99 | -6.99 | 5.98 | MTT | HCMEC | Human | Blood | Normal | 24 | 0.001 | 96.8912 | Nontoxic | 3 | 2 | 3 | 2 | 3 | 2 | 3 | 2 | 5
21681618 | Fe2O3 | 42.5 | TEM | 957 | DLS | -8.2 | Zeta-potential | 82.8 | BET | -8.512 | -4.99 | -6.99 | 5.98 | MTT | HCMEC | Human | Blood | Normal | 24 | 0.01 | 98.1865 | Nontoxic | 3 | 2 | 3 | 2 | 3 | 2 | 3 | 2 | 5
21681618 | Fe2O3 | 42.5 | TEM | 957 | DLS | -8.2 | Zeta-potential | 82.8 | BET | -8.512 | -4.99 | -6.99 | 5.98 | MTT | HCMEC | Human | Blood | Normal | 24 | 0.1 | 100.2591 | Nontoxic | 3 | 2 | 3 | 2 | 3 | 2 | 3 | 2 | 5
21681618 | Fe2O3 | 42.5 | TEM | 957 | DLS | -8.2 | Zeta-potential | 82.8 | BET | -8.512 | -4.99 | -6.99 | 5.98 | MTT | HCMEC | Human | Blood | Normal | 24 | 1 | 95.8549 | Nontoxic | 3 | 2 | 3 | 2 | 3 | 2 | 3 | 2 | 5
21681618 | Fe2O3 | 42.5 | TEM | 957 | DLS | -8.2 | Zeta-potential | 82.8 | BET | -8.512 | -4.99 | -6.99 | 5.98 | MTT | HCMEC | Human | Blood | Normal | 24 | 5 | 90.9326 | Nontoxic | 3 | 2 | 3 | 2 | 3 | 2 | 3 | 2 | 5
21681618 | Fe2O3 | 42.5 | TEM | 957 | DLS | -8.2 | Zeta-potential | 82.8 | BET | -8.512 | -4.99 | -6.99 | 5.98 | MTT | HCMEC | Human | Blood | Normal | 24 | 10 | 90.9326 | Nontoxic | 3 | 2 | 3 | 2 | 3 | 2 | 3 | 2 | 5
21681618 | Fe2O3 | 42.5 | TEM | 957 | DLS | -8.2 | Zeta-potential | 82.8 | BET | -8.512 | -4.99 | -6.99 | 5.98 | MTT | HCMEC | Human | Blood | Normal | 24 | 20 | 94.3005 | Nontoxic | 3 | 2 | 3 | 2 | 3 | 2 | 3 | 2 | 5
21681618 | Fe2O3 | 42.5 | TEM | 957 | DLS | -8.2 | Zeta-potential | 82.8 | BET | -8.512 | -4.99 | -6.99 | 5.98 | MTT | HCMEC | Human | Blood | Normal | 24 | 50 | 94.5596 | Nontoxic | 3 | 2 | 3 | 2 | 3 | 2 | 3 | 2 | 5
21681618 | Fe2O3 | 42.5 | TEM | 957 | DLS | -8.2 | Zeta-potential | 82.8 | BET | -8.512 | -4.99 | -6.99 | 5.98 | MTT | HCMEC | Human | Blood | Normal | 24 | 100 | 91.9689 | Nontoxic | 3 | 2 | 3 | 2 | 3 | 2 | 3 | 2 | 5
21681618 | Fe2O3 | 42.5 | TEM | 957 | DLS | -8.2 | Zeta-potential | 82.8 | BET | -8.512 | -4.99 | -6.99 | 5.98 | MTT | HCMEC | Human | Blood | Normal | 12 | 0.001 | 96.6234 | Nontoxic | 3 | 2 | 3 | 2 | 3 | 2 | 3 | 2 | 5
21681618 | Fe2O3 | 42.5 | TEM | 957 | DLS | -8.2 | Zeta-potential | 82.8 | BET | -8.512 | -4.99 | -6.99 | 5.98 | MTT | HCMEC | Human | Blood | Normal | 12 | 0.01 | 96.3636 | Nontoxic | 3 | 2 | 3 | 2 | 3 | 2 | 3 | 2 | 5
21681618 | Fe2O3 | 42.5 | TEM | 957 | DLS | -8.2 | Zeta-potential | 82.8 | BET | -8.512 | -4.99 | -6.99 | 5.98 | MTT | HCMEC | Human | Blood | Normal | 12 | 0.1 | 98.7013 | Nontoxic | 3 | 2 | 3 | 2 | 3 | 2 | 3 | 2 | 5
21681618 | Fe2O3 | 42.5 | TEM | 957 | DLS | -8.2 | Zeta-potential | 82.8 | BET | -8.512 | -4.99 | -6.99 | 5.98 | MTT | HCMEC | Human | Blood | Normal | 12 | 1 | 98.7013 | Nontoxic | 3 | 2 | 3 | 2 | 3 | 2 | 3 | 2 | 5
21681618 | Fe2O3 | 42.5 | TEM | 957 | DLS | -8.2 | Zeta-potential | 82.8 | BET | -8.512 | -4.99 | -6.99 | 5.98 | MTT | HCMEC | Human | Blood | Normal | 12 | 5 | 100.7792 | Nontoxic | 3 | 2 | 3 | 2 | 3 | 2 | 3 | 2 | 5
21681618 | Fe2O3 | 42.5 | TEM | 957 | DLS | -8.2 | Zeta-potential | 82.8 | BET | -8.512 | -4.99 | -6.99 | 5.98 | MTT | HCMEC | Human | Blood | Normal | 12 | 10 | 100.4329 | Nontoxic | 3 | 2 | 3 | 2 | 3 | 2 | 3 | 2 | 5
21681618 | Fe2O3 | 42.5 | TEM | 957 | DLS | -8.2 | Zeta-potential | 82.8 | BET | -8.512 | -4.99 | -6.99 | 5.98 | MTT | HCMEC | Human | Blood | Normal | 12 | 20 | 98.7013 | Nontoxic | 3 | 2 | 3 | 2 | 3 | 2 | 3 | 2 | 5
21681618 | Fe2O3 | 42.5 | TEM | 957 | DLS | -8.2 | Zeta-potential | 82.8 | BET | -8.512 | -4.99 | -6.99 | 5.98 | MTT | HCMEC | Human | Blood | Normal | 12 | 50 | 99.7403 | Nontoxic | 3 | 2 | 3 | 2 | 3 | 2 | 3 | 2 | 5
21681618 | Fe2O3 | 42.5 | TEM | 957 | DLS | -8.2 | Zeta-potential | 82.8 | BET | -8.512 | -4.99 | -6.99 | 5.98 | MTT | HCMEC | Human | Blood | Normal | 12 | 100 | 98.0087 | Nontoxic | 3 | 2 | 3 | 2 | 3 | 2 | 3 | 2 | 5
21681618 | Fe3O4 | 46.8 | TEM | 1025 | DLS | 1.7 | Zeta-potential | 147.4 | BET | -11.59 | -5 | -6.85 | 5.78 | MTT | HCMEC | Human | Blood | Normal | 24 | 0.001 | 99.4819 | Nontoxic | 3 | 2 | 3 | 2 | 3 | 2 | 3 | 2 | 5
21681618 | Fe3O4 | 46.8 | TEM | 1025 | DLS | 1.7 | Zeta-potential | 147.4 | BET | -11.59 | -5 | -6.85 | 5.78 | MTT | HCMEC | Human | Blood | Normal | 24 | 0.01 | 101.5544 | Nontoxic | 3 | 2 | 3 | 2 | 3 | 2 | 3 | 2 | 5
21681618 | Fe3O4 | 46.8 | TEM | 1025 | DLS | 1.7 | Zeta-potential | 147.4 | BET | -11.59 | -5 | -6.85 | 5.78 | MTT | HCMEC | Human | Blood | Normal | 24 | 0.1 | 93.5233 | Nontoxic | 3 | 2 | 3 | 2 | 3 | 2 | 3 | 2 | 5
21681618 | Fe3O4 | 46.8 | TEM | 1025 | DLS | 1.7 | Zeta-potential | 147.4 | BET | -11.59 | -5 | -6.85 | 5.78 | MTT | HCMEC | Human | Blood | Normal | 24 | 1 | 96.6321 | Nontoxic | 3 | 2 | 3 | 2 | 3 | 2 | 3 | 2 | 5
21681618 | Fe3O4 | 46.8 | TEM | 1025 | DLS | 1.7 | Zeta-potential | 147.4 | BET | -11.59 | -5 | -6.85 | 5.78 | MTT | HCMEC | Human | Blood | Normal | 24 | 5 | 91.9689 | Nontoxic | 3 | 2 | 3 | 2 | 3 | 2 | 3 | 2 | 5
21681618 | Fe3O4 | 46.8 | TEM | 1025 | DLS | 1.7 | Zeta-potential | 147.4 | BET | -11.59 | -5 | -6.85 | 5.78 | MTT | HCMEC | Human | Blood | Normal | 24 | 10 | 93.5233 | Nontoxic | 3 | 2 | 3 | 2 | 3 | 2 | 3 | 2 | 5
21681618 | Fe3O4 | 46.8 | TEM | 1025 | DLS | 1.7 | Zeta-potential | 147.4 | BET | -11.59 | -5 | -6.85 | 5.78 | MTT | HCMEC | Human | Blood | Normal | 24 | 20 | 90.1554 | Nontoxic | 3 | 2 | 3 | 2 | 3 | 2 | 3 | 2 | 5
21681618 | Fe3O4 | 46.8 | TEM | 1025 | DLS | 1.7 | Zeta-potential | 147.4 | BET | -11.59 | -5 | -6.85 | 5.78 | MTT | HCMEC | Human | Blood | Normal | 24 | 50 | 89.8964 | Nontoxic | 3 | 2 | 3 | 2 | 3 | 2 | 3 | 2 | 5
21681618 | Fe3O4 | 46.8 | TEM | 1025 | DLS | 1.7 | Zeta-potential | 147.4 | BET | -11.59 | -5 | -6.85 | 5.78 | MTT | HCMEC | Human | Blood | Normal | 24 | 100 | 93.7824 | Nontoxic | 3 | 2 | 3 | 2 | 3 | 2 | 3 | 2 | 5
21681618 | Fe3O4 | 46.8 | TEM | 1025 | DLS | 1.7 | Zeta-potential | 147.4 | BET | -11.59 | -5 | -6.85 | 5.78 | MTT | HCMEC | Human | Blood | Normal | 12 | 0.001 | 99.3939 | Nontoxic | 3 | 2 | 3 | 2 | 3 | 2 | 3 | 2 | 5
21681618 | Fe3O4 | 46.8 | TEM | 1025 | DLS | 1.7 | Zeta-potential | 147.4 | BET | -11.59 | -5 | -6.85 | 5.78 | MTT | HCMEC | Human | Blood | Normal | 12 | 0.01 | 96.2771 | Nontoxic | 3 | 2 | 3 | 2 | 3 | 2 | 3 | 2 | 5
21681618 | Fe3O4 | 46.8 | TEM | 1025 | DLS | 1.7 | Zeta-potential | 147.4 | BET | -11.59 | -5 | -6.85 | 5.78 | MTT | HCMEC | Human | Blood | Normal | 12 | 0.1 | 99.2208 | Nontoxic | 3 | 2 | 3 | 2 | 3 | 2 | 3 | 2 | 5
21681618 | Fe3O4 | 46.8 | TEM | 1025 | DLS | 1.7 | Zeta-potential | 147.4 | BET | -11.59 | -5 | -6.85 | 5.78 | MTT | HCMEC | Human | Blood | Normal | 12 | 1 | 101.2987 | Nontoxic | 3 | 2 | 3 | 2 | 3 | 2 | 3 | 2 | 5
21681618 | Fe3O4 | 46.8 | TEM | 1025 | DLS | 1.7 | Zeta-potential | 147.4 | BET | -11.59 | -5 | -6.85 | 5.78 | MTT | HCMEC | Human | Blood | Normal | 12 | 5 | 97.8355 | Nontoxic | 3 | 2 | 3 | 2 | 3 | 2 | 3 | 2 | 5
21681618 | Fe3O4 | 46.8 | TEM | 1025 | DLS | 1.7 | Zeta-potential | 147.4 | BET | -11.59 | -5 | -6.85 | 5.78 | MTT | HCMEC | Human | Blood | Normal | 12 | 10 | 100.7792 | Nontoxic | 3 | 2 | 3 | 2 | 3 | 2 | 3 | 2 | 5
21681618 | Fe3O4 | 46.8 | TEM | 1025 | DLS | 1.7 | Zeta-potential | 147.4 | BET | -11.59 | -5 | -6.85 | 5.78 | MTT | HCMEC | Human | Blood | Normal | 12 | 20 | 97.4892 | Nontoxic | 3 | 2 | 3 | 2 | 3 | 2 | 3 | 2 | 5
21681618 | Fe3O4 | 46.8 | TEM | 1025 | DLS | 1.7 | Zeta-potential | 147.4 | BET | -11.59 | -5 | -6.85 | 5.78 | MTT | HCMEC | Human | Blood | Normal | 12 | 50 | 99.5671 | Nontoxic | 3 | 2 | 3 | 2 | 3 | 2 | 3 | 2 | 5
21681618 | Fe3O4 | 46.8 | TEM | 1025 | DLS | 1.7 | Zeta-potential | 147.4 | BET | -11.59 | -5 | -6.85 | 5.78 | MTT | HCMEC | Human | Blood | Normal | 12 | 100 | 97.8355 | Nontoxic | 3 | 2 | 3 | 2 | 3 | 2 | 3 | 2 | 5
21681618 | Fe3O4 | 12 | TEM | 20 | DLS | -3 | Zeta-potential | 100 | BET | -11.59 | -5 | -6.85 | 5.78 | CellTiter-Glo | A549 | Human | Lung | Cancer | 24 | 0 | 100 | Nontoxic | 3 | 2 | 3 | 2 | 3 | 2 | 3 | 2 | 5
21681618 | Fe3O4 | 12 | TEM | 20 | DLS | -3 | Zeta-potential | 100 | BET | -11.59 | -5 | -6.85 | 5.78 | CellTiter-Glo | A549 | Human | Lung | Cancer | 24 | 6.25 | 85.2 | Nontoxic | 3 | 2 | 3 | 2 | 3 | 2 | 3 | 2 | 5
21681618 | Fe3O4 | 12 | TEM | 20 | DLS | -3 | Zeta-potential | 100 | BET | -11.59 | -5 | -6.85 | 5.78 | CellTiter-Glo | A549 | Human | Lung | Cancer | 24 | 12.5 | 76.4 | Nontoxic | 3 | 2 | 3 | 2 | 3 | 2 | 3 | 2 | 5
21681618 | Fe3O4 | 12 | TEM | 20 | DLS | -3 | Zeta-potential | 100 | BET | -11.59 | -5 | -6.85 | 5.78 | CellTiter-Glo | A549 | Human | Lung | Cancer | 24 | 25 | 63.9 | Nontoxic | 3 | 2 | 3 | 2 | 3 | 2 | 3 | 2 | 5
21681618 | Fe3O4 | 12 | TEM | 20 | DLS | -3 | Zeta-potential | 100 | BET | -11.59 | -5 | -6.85 | 5.78 | CellTiter-Glo | A549 | Human | Lung | Cancer | 24 | 50 | 49.1 | Toxic | 3 | 2 | 3 | 2 | 3 | 2 | 3 | 2 | 5
21681618 | Fe3O4 | 12 | TEM | 20 | DLS | -3 | Zeta-potential | 100 | BET | -11.59 | -5 | -6.85 | 5.78 | CellTiter-Glo | A549 | Human | Lung | Cancer | 24 | 100 | 30.9 | Toxic | 3 | 2 | 3 | 2 | 3 | 2 | 3 | 2 | 5
21681618 | Fe3O4 | 12 | TEM | 20 | DLS | -3 | Zeta-potential | 100 | BET | -11.59 | -5 | -6.85 | 5.78 | CCK-8 | A549 | Human | Lung | Cancer | 24 | 0 | 100 | Nontoxic | 3 | 2 | 3 | 2 | 3 | 2 | 3 | 2 | 5
21681618 | Fe3O4 | 12 | TEM | 20 | DLS | -3 | Zeta-potential | 100 | BET | -11.59 | -5 | -6.85 | 5.78 | CCK-8 | A549 | Human | Lung | Cancer | 24 | 6.25 | 107.9 | Nontoxic | 3 | 2 | 3 | 2 | 3 | 2 | 3 | 2 | 5
21681618 | Fe3O4 | 12 | TEM | 20 | DLS | -3 | Zeta-potential | 100 | BET | -11.59 | -5 | -6.85 | 5.78 | CCK-8 | A549 | Human | Lung | Cancer | 24 | 12.5 | 114.7 | Nontoxic | 3 | 2 | 3 | 2 | 3 | 2 | 3 | 2 | 5
21681618 | Fe3O4 | 12 | TEM | 20 | DLS | -3 | Zeta-potential | 100 | BET | -11.59 | -5 | -6.85 | 5.78 | CCK-8 | A549 | Human | Lung | Cancer | 24 | 25 | 112.1 | Nontoxic | 3 | 2 | 3 | 2 | 3 | 2 | 3 | 2 | 5
21681618 | Fe3O4 | 12 | TEM | 20 | DLS | -3 | Zeta-potential | 100 | BET | -11.59 | -5 | -6.85 | 5.78 | CCK-8 | A549 | Human | Lung | Cancer | 24 | 50 | 107.5 | Nontoxic | 3 | 2 | 3 | 2 | 3 | 2 | 3 | 2 | 5
21681618 | Fe3O4 | 12 | TEM | 20 | DLS | -3 | Zeta-potential | 100 | BET | -11.59 | -5 | -6.85 | 5.78 | CCK-8 | A549 | Human | Lung | Cancer | 24 | 100 | 96.4 | Nontoxic | 3 | 2 | 3 | 2 | 3 | 2 | 3 | 2 | 5
21681618 | Fe3O4 | 12 | TEM | 20 | DLS | -3 | Zeta-potential | 100 | BET | -11.59 | -5 | -6.85 | 5.78 | MTT | A549 | Human | Lung | Cancer | 24 | 0 | 100 | Nontoxic | 3 | 2 | 3 | 2 | 3 | 2 | 3 | 2 | 5
21681618 | Fe3O4 | 12 | TEM | 20 | DLS | -3 | Zeta-potential | 100 | BET | -11.59 | -5 | -6.85 | 5.78 | MTT | A549 | Human | Lung | Cancer | 24 | 6.25 | 102.8 | Nontoxic | 3 | 2 | 3 | 2 | 3 | 2 | 3 | 2 | 5
21681618 | Fe3O4 | 12 | TEM | 20 | DLS | -3 | Zeta-potential | 100 | BET | -11.59 | -5 | -6.85 | 5.78 | MTT | A549 | Human | Lung | Cancer | 24 | 12.5 | 97.7 | Nontoxic | 3 | 2 | 3 | 2 | 3 | 2 | 3 | 2 | 5
21681618 | Fe3O4 | 12 | TEM | 20 | DLS | -3 | Zeta-potential | 100 | BET | -11.59 | -5 | -6.85 | 5.78 | MTT | A549 | Human | Lung | Cancer | 24 | 25 | 97.5 | Nontoxic | 3 | 2 | 3 | 2 | 3 | 2 | 3 | 2 | 5
21681618 | Fe3O4 | 12 | TEM | 20 | DLS | -3 | Zeta-potential | 100 | BET | -11.59 | -5 | -6.85 | 5.78 | MTT | A549 | Human | Lung | Cancer | 24 | 50 | 95.8 | Nontoxic | 3 | 2 | 3 | 2 | 3 | 2 | 3 | 2 | 5
21681618 | Fe3O4 | 12 | TEM | 20 | DLS | -3 | Zeta-potential | 100 | BET | -11.59 | -5 | -6.85 | 5.78 | MTT | A549 | Human | Lung | Cancer | 24 | 100 | 90.9 | Nontoxic | 3 | 2 | 3 | 2 | 3 | 2 | 3 | 2 | 5
21681618 | Fe3O4 | 12 | TEM | 20 | DLS | -3 | Zeta-potential | 100 | BET | -11.59 | -5 | -6.85 | 5.78 | RTCA | A549 | Human | Lung | Cancer | 72 | 0 | 100 | Nontoxic | 3 | 2 | 3 | 2 | 3 | 2 | 3 | 2 | 5
21681618 | Fe3O4 | 12 | TEM | 20 | DLS | -3 | Zeta-potential | 100 | BET | -11.59 | -5 | -6.85 | 5.78 | RTCA | A549 | Human | Lung | Cancer | 72 | 1.56 | 94.6 | Nontoxic | 3 | 2 | 3 | 2 | 3 | 2 | 3 | 2 | 5
21681618 | Fe3O4 | 12 | TEM | 20 | DLS | -3 | Zeta-potential | 100 | BET | -11.59 | -5 | -6.85 | 5.78 | RTCA | A549 | Human | Lung | Cancer | 72 | 3.13 | 67.2 | Nontoxic | 3 | 2 | 3 | 2 | 3 | 2 | 3 | 2 | 5
21681618 | Fe3O4 | 12 | TEM | 20 | DLS | -3 | Zeta-potential | 100 | BET | -11.59 | -5 | -6.85 | 5.78 | RTCA | A549 | Human | Lung | Cancer | 72 | 6.25 | 37.6 | Toxic | 3 | 2 | 3 | 2 | 3 | 2 | 3 | 2 | 5
21681618 | Fe3O4 | 12 | TEM | 20 | DLS | -3 | Zeta-potential | 100 | BET | -11.59 | -5 | -6.85 | 5.78 | RTCA | A549 | Human | Lung | Cancer | 72 | 12.5 | 20.4 | Toxic | 3 | 2 | 3 | 2 | 3 | 2 | 3 | 2 | 5
21681618 | Fe3O4 | 12 | TEM | 20 | DLS | -3 | Zeta-potential | 100 | BET | -11.59 | -5 | -6.85 | 5.78 | RTCA | A549 | Human | Lung | Cancer | 72 | 25 | 60.9 | Nontoxic | 3 | 2 | 3 | 2 | 3 | 2 | 3 | 2 | 5
21681618 | Fe3O4 | 12 | TEM | 20 | DLS | -3 | Zeta-potential | 100 | BET | -11.59 | -5 | -6.85 | 5.78 | RTCA | A549 | Human | Lung | Cancer | 72 | 50 | 39.5 | Toxic | 3 | 2 | 3 | 2 | 3 | 2 | 3 | 2 | 5
21681618 | Fe3O4 | 12 | TEM | 20 | DLS | -3 | Zeta-potential | 100 | BET | -11.59 | -5 | -6.85 | 5.78 | RTCA | A549 | Human | Lung | Cancer | 72 | 100 | 0.1 | Toxic | 3 | 2 | 3 | 2 | 3 | 2 | 3 | 2 | 5
21681618 | Fe3O4 | 12 | TEM | 20 | DLS | -3 | Zeta-potential | 100 | BET | -11.59 | -5 | -6.85 | 5.78 | RTCA | A549 | Human | Lung | Cancer | 48 | 0 | 100 | Nontoxic | 3 | 2 | 3 | 2 | 3 | 2 | 3 | 2 | 5
21681618 | Fe3O4 | 12 | TEM | 20 | DLS | -3 | Zeta-potential | 100 | BET | -11.59 | -5 | -6.85 | 5.78 | RTCA | A549 | Human | Lung | Cancer | 48 | 1.56 | 90.3 | Nontoxic | 3 | 2 | 3 | 2 | 3 | 2 | 3 | 2 | 5
21681618 | Fe3O4 | 12 | TEM | 20 | DLS | -3 | Zeta-potential | 100 | BET | -11.59 | -5 | -6.85 | 5.78 | RTCA | A549 | Human | Lung | Cancer | 48 | 3.13 | 74.7 | Nontoxic | 3 | 2 | 3 | 2 | 3 | 2 | 3 | 2 | 5
21681618 | Fe3O4 | 12 | TEM | 20 | DLS | -3 | Zeta-potential | 100 | BET | -11.59 | -5 | -6.85 | 5.78 | RTCA | A549 | Human | Lung | Cancer | 48 | 6.25 | 73.6 | Nontoxic | 3 | 2 | 3 | 2 | 3 | 2 | 3 | 2 | 5
21681618 | Fe3O4 | 12 | TEM | 20 | DLS | -3 | Zeta-potential | 100 | BET | -11.59 | -5 | -6.85 | 5.78 | RTCA | A549 | Human | Lung | Cancer | 48 | 12.5 | 73.3 | Nontoxic | 3 | 2 | 3 | 2 | 3 | 2 | 3 | 2 | 5
21681618 | Fe3O4 | 12 | TEM | 20 | DLS | -3 | Zeta-potential | 100 | BET | -11.59 | -5 | -6.85 | 5.78 | RTCA | A549 | Human | Lung | Cancer | 48 | 25 | 75.5 | Nontoxic | 3 | 2 | 3 | 2 | 3 | 2 | 3 | 2 | 5
21681618 | Fe3O4 | 12 | TEM | 20 | DLS | -3 | Zeta-potential | 100 | BET | -11.59 | -5 | -6.85 | 5.78 | RTCA | A549 | Human | Lung | Cancer | 48 | 50 | 73 | Nontoxic | 3 | 2 | 3 | 2 | 3 | 2 | 3 | 2 | 5
21681618 | Fe3O4 | 12 | TEM | 20 | DLS | -3 | Zeta-potential | 100 | BET | -11.59 | -5 | -6.85 | 5.78 | RTCA | A549 | Human | Lung | Cancer | 48 | 100 | 24.9 | Toxic | 3 | 2 | 3 | 2 | 3 | 2 | 3 | 2 | 5
21681618 | Fe3O4 | 12 | TEM | 20 | DLS | -3 | Zeta-potential | 100 | BET | -11.59 | -5 | -6.85 | 5.78 | RTCA | A549 | Human | Lung | Cancer | 24 | 0 | 100 | Nontoxic | 3 | 2 | 3 | 2 | 3 | 2 | 3 | 2 | 5
21681618 | Fe3O4 | 12 | TEM | 20 | DLS | -3 | Zeta-potential | 100 | BET | -11.59 | -5 | -6.85 | 5.78 | RTCA | A549 | Human | Lung | Cancer | 24 | 1.56 | 77.8 | Nontoxic | 3 | 2 | 3 | 2 | 3 | 2 | 3 | 2 | 5
21681618 | Fe3O4 | 12 | TEM | 20 | DLS | -3 | Zeta-potential | 100 | BET | -11.59 | -5 | -6.85 | 5.78 | RTCA | A549 | Human | Lung | Cancer | 24 | 3.13 | 63 | Nontoxic | 3 | 2 | 3 | 2 | 3 | 2 | 3 | 2 | 5
21681618 | Fe3O4 | 12 | TEM | 20 | DLS | -3 | Zeta-potential | 100 | BET | -11.59 | -5 | -6.85 | 5.78 | RTCA | A549 | Human | Lung | Cancer | 24 | 6.25 | 78.5 | Nontoxic | 3 | 2 | 3 | 2 | 3 | 2 | 3 | 2 | 5
21681618 | Fe3O4 | 12 | TEM | 20 | DLS | -3 | Zeta-potential | 100 | BET | -11.59 | -5 | -6.85 | 5.78 | RTCA | A549 | Human | Lung | Cancer | 24 | 12.5 | 84 | Nontoxic | 3 | 2 | 3 | 2 | 3 | 2 | 3 | 2 | 5
21681618 | Fe3O4 | 12 | TEM | 20 | DLS | -3 | Zeta-potential | 100 | BET | -11.59 | -5 | -6.85 | 5.78 | RTCA | A549 | Human | Lung | Cancer | 24 | 25 | 87.5 | Nontoxic | 3 | 2 | 3 | 2 | 3 | 2 | 3 | 2 | 5
21681618 | Fe3O4 | 12 | TEM | 20 | DLS | -3 | Zeta-potential | 100 | BET | -11.59 | -5 | -6.85 | 5.78 | RTCA | A549 | Human | Lung | Cancer | 24 | 50 | 78.9 | Nontoxic | 3 | 2 | 3 | 2 | 3 | 2 | 3 | 2 | 5
21681618 | Fe3O4 | 12 | TEM | 20 | DLS | -3 | Zeta-potential | 100 | BET | -11.59 | -5 | -6.85 | 5.78 | RTCA | A549 | Human | Lung | Cancer | 24 | 100 | 54.5 | Nontoxic | 3 | 2 | 3 | 2 | 3 | 2 | 3 | 2 | 5
21681618 | Fe3O4 | 12 | TEM | 20 | DLS | -3 | Zeta-potential | 100 | BET | -11.59 | -5 | -6.85 | 5.78 | CellTiter-Glo | A549 | Human | Lung | Cancer | 24 | 0 | 100 | Nontoxic | 3 | 2 | 3 | 2 | 3 | 2 | 3 | 2 | 5
21681618 | Fe3O4 | 12 | TEM | 20 | DLS | -3 | Zeta-potential | 100 | BET | -11.59 | -5 | -6.85 | 5.78 | CellTiter-Glo | A549 | Human | Lung | Cancer | 24 | 0.05 | 94.9 | Nontoxic | 3 | 2 | 3 | 2 | 3 | 2 | 3 | 2 | 5
21681618 | Fe3O4 | 12 | TEM | 20 | DLS | -3 | Zeta-potential | 100 | BET | -11.59 | -5 | -6.85 | 5.78 | CellTiter-Glo | A549 | Human | Lung | Cancer | 24 | 0.5 | 99.2 | Nontoxic | 3 | 2 | 3 | 2 | 3 | 2 | 3 | 2 | 5
21681618 | Fe3O4 | 12 | TEM | 20 | DLS | -3 | Zeta-potential | 100 | BET | -11.59 | -5 | -6.85 | 5.78 | CellTiter-Glo | A549 | Human | Lung | Cancer | 24 | 5 | 165.8 | Nontoxic | 3 | 2 | 3 | 2 | 3 | 2 | 3 | 2 | 5
21681618 | Fe3O4 | 12 | TEM | 20 | DLS | -3 | Zeta-potential | 100 | BET | -11.59 | -5 | -6.85 | 5.78 | CellTiter-Glo | A549 | Human | Lung | Cancer | 24 | 50 | 350.9 | Nontoxic | 3 | 2 | 3 | 2 | 3 | 2 | 3 | 2 | 5
21681618 | Fe3O4 | 12 | TEM | 20 | DLS | -3 | Zeta-potential | 100 | BET | -11.59 | -5 | -6.85 | 5.78 | CellTiter-Glo | A549 | Human | Lung | Cancer | 24 | 500 | 72.1 | Nontoxic | 3 | 2 | 3 | 2 | 3 | 2 | 3 | 2 | 5
21681618 | Fe3O4 | 12 | TEM | 20 | DLS | -3 | Zeta-potential | 100 | BET | -11.59 | -5 | -6.85 | 5.78 | CellTiter-Glo | A549 | Human | Lung | Cancer | 24 | 0 | 100 | Nontoxic | 3 | 2 | 3 | 2 | 3 | 2 | 3 | 2 | 5
21681618 | Fe3O4 | 12 | TEM | 20 | DLS | -3 | Zeta-potential | 100 | BET | -11.59 | -5 | -6.85 | 5.78 | CellTiter-Glo | A549 | Human | Lung | Cancer | 24 | 0.05 | 129.5 | Nontoxic | 3 | 2 | 3 | 2 | 3 | 2 | 3 | 2 | 5
21681618 | Fe3O4 | 12 | TEM | 20 | DLS | -3 | Zeta-potential | 100 | BET | -11.59 | -5 | -6.85 | 5.78 | CellTiter-Glo | A549 | Human | Lung | Cancer | 24 | 0.5 | 140.6 | Nontoxic | 3 | 2 | 3 | 2 | 3 | 2 | 3 | 2 | 5
21681618 | Fe3O4 | 12 | TEM | 20 | DLS | -3 | Zeta-potential | 100 | BET | -11.59 | -5 | -6.85 | 5.78 | CellTiter-Glo | A549 | Human | Lung | Cancer | 24 | 5 | 137.3 | Nontoxic | 3 | 2 | 3 | 2 | 3 | 2 | 3 | 2 | 5
21681618 | Fe3O4 | 12 | TEM | 20 | DLS | -3 | Zeta-potential | 100 | BET | -11.59 | -5 | -6.85 | 5.78 | CellTiter-Glo | A549 | Human | Lung | Cancer | 24 | 50 | 127.1 | Nontoxic | 3 | 2 | 3 | 2 | 3 | 2 | 3 | 2 | 5
21681618 | Fe3O4 | 12 | TEM | 20 | DLS | -3 | Zeta-potential | 100 | BET | -11.59 | -5 | -6.85 | 5.78 | CellTiter-Glo | A549 | Human | Lung | Cancer | 24 | 500 | 60.1 | Nontoxic | 3 | 2 | 3 | 2 | 3 | 2 | 3 | 2 | 5
21681618 | Fe3O4 | 12 | TEM | 20 | DLS | -3 | Zeta-potential | 100 | BET | -11.59 | -5 | -6.85 | 5.78 | CellTiter-Glo | A549 | Human | Lung | Cancer | 24 | 0 | 100 | Nontoxic | 3 | 2 | 3 | 2 | 3 | 2 | 3 | 2 | 5
21681618 | Fe3O4 | 12 | TEM | 20 | DLS | -3 | Zeta-potential | 100 | BET | -11.59 | -5 | -6.85 | 5.78 | CellTiter-Glo | A549 | Human | Lung | Cancer | 24 | 0.05 | 103.4 | Nontoxic | 3 | 2 | 3 | 2 | 3 | 2 | 3 | 2 | 5
21681618 | Fe3O4 | 12 | TEM | 20 | DLS | -3 | Zeta-potential | 100 | BET | -11.59 | -5 | -6.85 | 5.78 | CellTiter-Glo | A549 | Human | Lung | Cancer | 24 | 0.5 | 101 | Nontoxic | 3 | 2 | 3 | 2 | 3 | 2 | 3 | 2 | 5
21681618 | Fe3O4 | 12 | TEM | 20 | DLS | -3 | Zeta-potential | 100 | BET | -11.59 | -5 | -6.85 | 5.78 | CellTiter-Glo | A549 | Human | Lung | Cancer | 24 | 5 | 91.6 | Nontoxic | 3 | 2 | 3 | 2 | 3 | 2 | 3 | 2 | 5
21681618 | Fe3O4 | 12 | TEM | 20 | DLS | -3 | Zeta-potential | 100 | BET | -11.59 | -5 | -6.85 | 5.78 | CellTiter-Glo | A549 | Human | Lung | Cancer | 24 | 50 | 46.6 | Toxic | 3 | 2 | 3 | 2 | 3 | 2 | 3 | 2 | 5
21681618 | Fe3O4 | 12 | TEM | 20 | DLS | -3 | Zeta-potential | 100 | BET | -11.59 | -5 | -6.85 | 5.78 | CellTiter-Glo | A549 | Human | Lung | Cancer | 24 | 500 | 3.6 | Toxic | 3 | 2 | 3 | 2 | 3 | 2 | 3 | 2 | 5
21681618 | Fe3O4 | 12 | TEM | 20 | DLS | -3 | Zeta-potential | 100 | BET | -11.59 | -5 | -6.85 | 5.78 | CCK-8 | A549 | Human | Lung | Cancer | 24 | 0 | 100 | Nontoxic | 3 | 2 | 3 | 2 | 3 | 2 | 3 | 2 | 5
21681618 | Fe3O4 | 12 | TEM | 20 | DLS | -3 | Zeta-potential | 100 | BET | -11.59 | -5 | -6.85 | 5.78 | CCK-8 | A549 | Human | Lung | Cancer | 24 | 0.05 | 96.1 | Nontoxic | 3 | 2 | 3 | 2 | 3 | 2 | 3 | 2 | 5
21681618 | Fe3O4 | 12 | TEM | 20 | DLS | -3 | Zeta-potential | 100 | BET | -11.59 | -5 | -6.85 | 5.78 | CCK-8 | A549 | Human | Lung | Cancer | 24 | 0.5 | 95.1 | Nontoxic | 3 | 2 | 3 | 2 | 3 | 2 | 3 | 2 | 5
21681618 | Fe3O4 | 12 | TEM | 20 | DLS | -3 | Zeta-potential | 100 | BET | -11.59 | -5 | -6.85 | 5.78 | CCK-8 | A549 | Human | Lung | Cancer | 24 | 5 | 99.1 | Nontoxic | 3 | 2 | 3 | 2 | 3 | 2 | 3 | 2 | 5
21681618 | Fe3O4 | 12 | TEM | 20 | DLS | -3 | Zeta-potential | 100 | BET | -11.59 | -5 | -6.85 | 5.78 | CCK-8 | A549 | Human | Lung | Cancer | 24 | 50 | 98.4 | Nontoxic | 3 | 2 | 3 | 2 | 3 | 2 | 3 | 2 | 5
21681618 | Fe3O4 | 12 | TEM | 20 | DLS | -3 | Zeta-potential | 100 | BET | -11.59 | -5 | -6.85 | 5.78 | CCK-8 | A549 | Human | Lung | Cancer | 24 | 500 | 94.5 | Nontoxic | 3 | 2 | 3 | 2 | 3 | 2 | 3 | 2 | 5
21681618 | Fe3O4 | 12 | TEM | 20 | DLS | -3 | Zeta-potential | 100 | BET | -11.59 | -5 | -6.85 | 5.78 | MTT | A549 | Human | Lung | Cancer | 24 | 0 | 100 | Nontoxic | 3 | 2 | 3 | 2 | 3 | 2 | 3 | 2 | 5
21681618 | Fe3O4 | 12 | TEM | 20 | DLS | -3 | Zeta-potential | 100 | BET | -11.59 | -5 | -6.85 | 5.78 | MTT | A549 | Human | Lung | Cancer | 24 | 0.05 | 99.3 | Nontoxic | 3 | 2 | 3 | 2 | 3 | 2 | 3 | 2 | 5
21681618 | Fe3O4 | 12 | TEM | 20 | DLS | -3 | Zeta-potential | 100 | BET | -11.59 | -5 | -6.85 | 5.78 | MTT | A549 | Human | Lung | Cancer | 24 | 0.5 | 93.4 | Nontoxic | 3 | 2 | 3 | 2 | 3 | 2 | 3 | 2 | 5
21681618 | Fe3O4 | 12 | TEM | 20 | DLS | -3 | Zeta-potential | 100 | BET | -11.59 | -5 | -6.85 | 5.78 | MTT | A549 | Human | Lung | Cancer | 24 | 5 | 98.7 | Nontoxic | 3 | 2 | 3 | 2 | 3 | 2 | 3 | 2 | 5
21681618 | Fe3O4 | 12 | TEM | 20 | DLS | -3 | Zeta-potential | 100 | BET | -11.59 | -5 | -6.85 | 5.78 | MTT | A549 | Human | Lung | Cancer | 24 | 50 | 94.2 | Nontoxic | 3 | 2 | 3 | 2 | 3 | 2 | 3 | 2 | 5
21681618 | Fe3O4 | 12 | TEM | 20 | DLS | -3 | Zeta-potential | 100 | BET | -11.59 | -5 | -6.85 | 5.78 | MTT | A549 | Human | Lung | Cancer | 24 | 500 | 91.9 | Nontoxic | 3 | 2 | 3 | 2 | 3 | 2 | 3 | 2 | 5
22985735 | SiO2 | 33.5 | TEM | 120 | DLS | -47.6 | Zeta-potential | 576.23 | BET | -9.41 | -2.02 | -11.12 | 6.19 | MTT | MeT-5A | Human | Mesothelium | Normal | 24 | 0.01 | 91.5663 | Nontoxic | 3 | 2 | 3 | 2 | 3 | 2 | 3 | 2 | 5
22985735 | SiO2 | 33.5 | TEM | 120 | DLS | -47.6 | Zeta-potential | 576.23 | BET | -9.41 | -2.02 | -11.12 | 6.19 | MTT | MeT-5A | Human | Mesothelium | Normal | 24 | 0.1 | 115.6627 | Nontoxic | 3 | 2 | 3 | 2 | 3 | 2 | 3 | 2 | 5
22985735 | SiO2 | 33.5 | TEM | 120 | DLS | -47.6 | Zeta-potential | 576.23 | BET | -9.41 | -2.02 | -11.12 | 6.19 | MTT | MeT-5A | Human | Mesothelium | Normal | 24 | 1 | 101.4056 | Nontoxic | 3 | 2 | 3 | 2 | 3 | 2 | 3 | 2 | 5
22985735 | SiO2 | 33.5 | TEM | 120 | DLS | -47.6 | Zeta-potential | 576.23 | BET | -9.41 | -2.02 | -11.12 | 6.19 | MTT | MeT-5A | Human | Mesothelium | Normal | 24 | 10 | 85.9438 | Nontoxic | 3 | 2 | 3 | 2 | 3 | 2 | 3 | 2 | 5
22985735 | SiO2 | 33.5 | TEM | 120 | DLS | -47.6 | Zeta-potential | 576.23 | BET | -9.41 | -2.02 | -11.12 | 6.19 | MTT | MeT-5A | Human | Mesothelium | Normal | 24 | 25 | 94.9799 | Nontoxic | 3 | 2 | 3 | 2 | 3 | 2 | 3 | 2 | 5
22985735 | SiO2 | 33.5 | TEM | 120 | DLS | -47.6 | Zeta-potential | 576.23 | BET | -9.41 | -2.02 | -11.12 | 6.19 | MTT | MeT-5A | Human | Mesothelium | Normal | 24 | 50 | 61.245 | Nontoxic | 3 | 2 | 3 | 2 | 3 | 2 | 3 | 2 | 5
22985735 | SiO2 | 33.5 | TEM | 120 | DLS | -47.6 | Zeta-potential | 576.23 | BET | -9.41 | -2.02 | -11.12 | 6.19 | MTT | MeT-5A | Human | Mesothelium | Normal | 24 | 75 | 53.6145 | Nontoxic | 3 | 2 | 3 | 2 | 3 | 2 | 3 | 2 | 5
22985735 | SiO2 | 33.5 | TEM | 120 | DLS | -47.6 | Zeta-potential | 576.23 | BET | -9.41 | -2.02 | -11.12 | 6.19 | MTT | MeT-5A | Human | Mesothelium | Normal | 24 | 100 | 67.8715 | Nontoxic | 3 | 2 | 3 | 2 | 3 | 2 | 3 | 2 | 5
22985735 | SiO2 | 33.5 | TEM | 120 | DLS | -47.6 | Zeta-potential | 576.23 | BET | -9.41 | -2.02 | -11.12 | 6.19 | MTT | A549 | Human | Lung | Cancer | 24 | 0.01 | 107.4297 | Nontoxic | 3 | 2 | 3 | 2 | 3 | 2 | 3 | 2 | 5
22985735 | SiO2 | 33.5 | TEM | 120 | DLS | -47.6 | Zeta-potential | 576.23 | BET | -9.41 | -2.02 | -11.12 | 6.19 | MTT | A549 | Human | Lung | Cancer | 24 | 0.1 | 107.6305 | Nontoxic | 3 | 2 | 3 | 2 | 3 | 2 | 3 | 2 | 5
22985735 | SiO2 | 33.5 | TEM | 120 | DLS | -47.6 | Zeta-potential | 576.23 | BET | -9.41 | -2.02 | -11.12 | 6.19 | MTT | A549 | Human | Lung | Cancer | 24 | 1 | 113.253 | Nontoxic | 3 | 2 | 3 | 2 | 3 | 2 | 3 | 2 | 5
22985735 | SiO2 | 33.5 | TEM | 120 | DLS | -47.6 | Zeta-potential | 576.23 | BET | -9.41 | -2.02 | -11.12 | 6.19 | MTT | A549 | Human | Lung | Cancer | 24 | 10 | 109.4377 | Nontoxic | 3 | 2 | 3 | 2 | 3 | 2 | 3 | 2 | 5
22985735 | SiO2 | 33.5 | TEM | 120 | DLS | -47.6 | Zeta-potential | 576.23 | BET | -9.41 | -2.02 | -11.12 | 6.19 | MTT | A549 | Human | Lung | Cancer | 24 | 25 | 105.2209 | Nontoxic | 3 | 2 | 3 | 2 | 3 | 2 | 3 | 2 | 5
22985735 | SiO2 | 33.5 | TEM | 120 | DLS | -47.6 | Zeta-potential | 576.23 | BET | -9.41 | -2.02 | -11.12 | 6.19 | MTT | A549 | Human | Lung | Cancer | 24 | 50 | 96.3855 | Nontoxic | 3 | 2 | 3 | 2 | 3 | 2 | 3 | 2 | 5
22985735 | SiO2 | 33.5 | TEM | 120 | DLS | -47.6 | Zeta-potential | 576.23 | BET | -9.41 | -2.02 | -11.12 | 6.19 | MTT | A549 | Human | Lung | Cancer | 24 | 75 | 91.3655 | Nontoxic | 3 | 2 | 3 | 2 | 3 | 2 | 3 | 2 | 5
22985735 | SiO2 | 33.5 | TEM | 120 | DLS | -47.6 | Zeta-potential | 576.23 | BET | -9.41 | -2.02 | -11.12 | 6.19 | MTT | A549 | Human | Lung | Cancer | 24 | 100 | 91.9679 | Nontoxic | 3 | 2 | 3 | 2 | 3 | 2 | 3 | 2 | 5
24211531 | SiO2 | 369 | TEM | 546 | DLS | -38.7 | Zeta-potential | 9 | BET | -9.41 | -2.02 | -11.12 | 6.19 | LDH | BEAS-2B | Human | Lung | Normal | 20 | 0 | 94.2 | Nontoxic | 3 | 2 | 3 | 2 | 3 | 2 | 3 | 2 | 5
24211531 | SiO2 | 369 | TEM | 546 | DLS | -38.7 | Zeta-potential | 9 | BET | -9.41 | -2.02 | -11.12 | 6.19 | LDH | BEAS-2B | Human | Lung | Normal | 20 | 1440 | 90.6 | Nontoxic | 3 | 2 | 3 | 2 | 3 | 2 | 3 | 2 | 5
24211531 | SiO2 | 369 | TEM | 546 | DLS | -38.7 | Zeta-potential | 9 | BET | -9.41 | -2.02 | -11.12 | 6.19 | LDH | BEAS-2B | Human | Lung | Normal | 20 | 0 | 94.1 | Nontoxic | 3 | 2 | 3 | 2 | 3 | 2 | 3 | 2 | 5
24211531 | SiO2 | 369 | TEM | 546 | DLS | -38.7 | Zeta-potential | 9 | BET | -9.41 | -2.02 | -11.12 | 6.19 | LDH | BEAS-2B | Human | Lung | Normal | 20 | 1440 | 85.6 | Nontoxic | 3 | 2 | 3 | 2 | 3 | 2 | 3 | 2 | 5
24211531 | SiO2 | 27.5 | TEM | 75.1 | DLS | -29.5 | Zeta-potential | 65 | BET | -9.41 | -2.02 | -11.12 | 6.19 | LDH | BEAS-2B | Human | Lung | Normal | 20 | 0 | 94.2 | Nontoxic | 3 | 2 | 3 | 2 | 3 | 2 | 3 | 2 | 5
24211531 | SiO2 | 27.5 | TEM | 75.1 | DLS | -29.5 | Zeta-potential | 65 | BET | -9.41 | -2.02 | -11.12 | 6.19 | LDH | BEAS-2B | Human | Lung | Normal | 20 | 200 | 91.9 | Nontoxic | 3 | 2 | 3 | 2 | 3 | 2 | 3 | 2 | 5
24211531 | SiO2 | 27.5 | TEM | 75.1 | DLS | -29.5 | Zeta-potential | 65 | BET | -9.41 | -2.02 | -11.12 | 6.19 | LDH | BEAS-2B | Human | Lung | Normal | 20 | 0 | 94.1 | Nontoxic | 3 | 2 | 3 | 2 | 3 | 2 | 3 | 2 | 5
24211531 | SiO2 | 27.5 | TEM | 75.1 | DLS | -29.5 | Zeta-potential | 65 | BET | -9.41 | -2.02 | -11.12 | 6.19 | LDH | BEAS-2B | Human | Lung | Normal | 20 | 200 | 91.6 | Nontoxic | 3 | 2 | 3 | 2 | 3 | 2 | 3 | 2 | 5
23103338 | SiO2 | 50 | SEM | 79 | DLS | -13.2 | Zeta-potential | 108.3 | BET | -9.41 | -2.02 | -11.12 | 6.19 | Alamar blue | A549 | Human | Lung | Cancer | 24 | 0 | 101.28 | Nontoxic | 3 | 2 | 3 | 2 | 3 | 2 | 3 | 2 | 5
23103338 | SiO2 | 50 | SEM | 79 | DLS | -13.2 | Zeta-potential | 108.3 | BET | -9.41 | -2.02 | -11.12 | 6.19 | Alamar blue | A549 | Human | Lung | Cancer | 24 | 0.001 | 102.24 | Nontoxic | 3 | 2 | 3 | 2 | 3 | 2 | 3 | 2 | 5
23103338 | SiO2 | 50 | SEM | 79 | DLS | -13.2 | Zeta-potential | 108.3 | BET | -9.41 | -2.02 | -11.12 | 6.19 | Alamar blue | A549 | Human | Lung | Cancer | 24 | 0.01 | 101.28 | Nontoxic | 3 | 2 | 3 | 2 | 3 | 2 | 3 | 2 | 5
23103338 | SiO2 | 50 | SEM | 79 | DLS | -13.2 | Zeta-potential | 108.3 | BET | -9.41 | -2.02 | -11.12 | 6.19 | Alamar blue | A549 | Human | Lung | Cancer | 24 | 0.1 | 96.48 | Nontoxic | 3 | 2 | 3 | 2 | 3 | 2 | 3 | 2 | 5
23103338 | SiO2 | 50 | SEM | 79 | DLS | -13.2 | Zeta-potential | 108.3 | BET | -9.41 | -2.02 | -11.12 | 6.19 | Alamar blue | A549 | Human | Lung | Cancer | 24 | 1 | 98.4 | Nontoxic | 3 | 2 | 3 | 2 | 3 | 2 | 3 | 2 | 5
23103338 | SiO2 | 50 | SEM | 79 | DLS | -13.2 | Zeta-potential | 108.3 | BET | -9.41 | -2.02 | -11.12 | 6.19 | Alamar blue | A549 | Human | Lung | Cancer | 24 | 10 | 97.92 | Nontoxic | 3 | 2 | 3 | 2 | 3 | 2 | 3 | 2 | 5
23103338 | SiO2 | 50 | SEM | 79 | DLS | -13.2 | Zeta-potential | 108.3 | BET | -9.41 | -2.02 | -11.12 | 6.19 | Alamar blue | A549 | Human | Lung | Cancer | 24 | 100 | 99.36 | Nontoxic | 3 | 2 | 3 | 2 | 3 | 2 | 3 | 2 | 5
23103338 | SiO2 | 66.25 | SEM | 233.1 | DLS | -10.4 | Zeta-potential | 41.2 | BET | -9.41 | -2.02 | -11.12 | 6.19 | CellTiter-Glo | A549 | Human | Lung | Cancer | 24 | 0 | 100 | Nontoxic | 3 | 2 | 3 | 2 | 3 | 2 | 3 | 2 | 5
23103338 | SiO2 | 66.25 | SEM | 233.1 | DLS | -10.4 | Zeta-potential | 41.2 | BET | -9.41 | -2.02 | -11.12 | 6.19 | CellTiter-Glo | A549 | Human | Lung | Cancer | 24 | 6.25 | 99.5 | Nontoxic | 3 | 2 | 3 | 2 | 3 | 2 | 3 | 2 | 5
23103338 | SiO2 | 66.25 | SEM | 233.1 | DLS | -10.4 | Zeta-potential | 41.2 | BET | -9.41 | -2.02 | -11.12 | 6.19 | CellTiter-Glo | A549 | Human | Lung | Cancer | 24 | 12.5 | 100.5 | Nontoxic | 3 | 2 | 3 | 2 | 3 | 2 | 3 | 2 | 5
23103338 | SiO2 | 66.25 | SEM | 233.1 | DLS | -10.4 | Zeta-potential | 41.2 | BET | -9.41 | -2.02 | -11.12 | 6.19 | CellTiter-Glo | A549 | Human | Lung | Cancer | 24 | 25 | 97.8 | Nontoxic | 3 | 2 | 3 | 2 | 3 | 2 | 3 | 2 | 5
23103338 | SiO2 | 66.25 | SEM | 233.1 | DLS | -10.4 | Zeta-potential | 41.2 | BET | -9.41 | -2.02 | -11.12 | 6.19 | CellTiter-Glo | A549 | Human | Lung | Cancer | 24 | 50 | 96.4 | Nontoxic | 3 | 2 | 3 | 2 | 3 | 2 | 3 | 2 | 5
23103338 | SiO2 | 66.25 | SEM | 233.1 | DLS | -10.4 | Zeta-potential | 41.2 | BET | -9.41 | -2.02 | -11.12 | 6.19 | CellTiter-Glo | A549 | Human | Lung | Cancer | 24 | 100 | 91.9 | Nontoxic | 3 | 2 | 3 | 2 | 3 | 2 | 3 | 2 | 5
23103338 | SiO2 | 66.25 | SEM | 233.1 | DLS | -10.4 | Zeta-potential | 41.2 | BET | -9.41 | -2.02 | -11.12 | 6.19 | CCK-8 | A549 | Human | Lung | Cancer | 24 | 0 | 100 | Nontoxic | 3 | 2 | 3 | 2 | 3 | 2 | 3 | 2 | 5
23103338 | SiO2 | 66.25 | SEM | 233.1 | DLS | -10.4 | Zeta-potential | 41.2 | BET | -9.41 | -2.02 | -11.12 | 6.19 | CCK-8 | A549 | Human | Lung | Cancer | 24 | 6.25 | 98.2 | Nontoxic | 3 | 2 | 3 | 2 | 3 | 2 | 3 | 2 | 5
23103338 | SiO2 | 66.25 | SEM | 233.1 | DLS | -10.4 | Zeta-potential | 41.2 | BET | -9.41 | -2.02 | -11.12 | 6.19 | CCK-8 | A549 | Human | Lung | Cancer | 24 | 12.5 | 101.4 | Nontoxic | 3 | 2 | 3 | 2 | 3 | 2 | 3 | 2 | 5
23103338 | SiO2 | 66.25 | SEM | 233.1 | DLS | -10.4 | Zeta-potential | 41.2 | BET | -9.41 | -2.02 | -11.12 | 6.19 | CCK-8 | A549 | Human | Lung | Cancer | 24 | 25 | 101.6 | Nontoxic | 3 | 2 | 3 | 2 | 3 | 2 | 3 | 2 | 5
23103338 | SiO2 | 66.25 | SEM | 233.1 | DLS | -10.4 | Zeta-potential | 41.2 | BET | -9.41 | -2.02 | -11.12 | 6.19 | CCK-8 | A549 | Human | Lung | Cancer | 24 | 50 | 102.9 | Nontoxic | 3 | 2 | 3 | 2 | 3 | 2 | 3 | 2 | 5
23103338 | SiO2 | 66.25 | SEM | 233.1 | DLS | -10.4 | Zeta-potential | 41.2 | BET | -9.41 | -2.02 | -11.12 | 6.19 | CCK-8 | A549 | Human | Lung | Cancer | 24 | 100 | 99.8 | Nontoxic | 3 | 2 | 3 | 2 | 3 | 2 | 3 | 2 | 5
23103338 | SiO2 | 66.8 | SEM | 130.7 | DLS | -11.4 | Zeta-potential | 40.9 | BET | -9.41 | -2.02 | -11.12 | 6.19 | CellTiter-Glo | A549 | Human | Lung | Cancer | 24 | 0 | 100 | Nontoxic | 3 | 2 | 3 | 2 | 3 | 2 | 3 | 2 | 5
23103338 | SiO2 | 66.8 | SEM | 130.7 | DLS | -11.4 | Zeta-potential | 40.9 | BET | -9.41 | -2.02 | -11.12 | 6.19 | CellTiter-Glo | A549 | Human | Lung | Cancer | 24 | 6.25 | 99 | Nontoxic | 3 | 2 | 3 | 2 | 3 | 2 | 3 | 2 | 5
23103338 | SiO2 | 66.8 | SEM | 130.7 | DLS | -11.4 | Zeta-potential | 40.9 | BET | -9.41 | -2.02 | -11.12 | 6.19 | CellTiter-Glo | A549 | Human | Lung | Cancer | 24 | 12.5 | 99.9 | Nontoxic | 3 | 2 | 3 | 2 | 3 | 2 | 3 | 2 | 5
23103338 | SiO2 | 66.8 | SEM | 130.7 | DLS | -11.4 | Zeta-potential | 40.9 | BET | -9.41 | -2.02 | -11.12 | 6.19 | CellTiter-Glo | A549 | Human | Lung | Cancer | 24 | 25 | 96.8 | Nontoxic | 3 | 2 | 3 | 2 | 3 | 2 | 3 | 2 | 5
23103338 | SiO2 | 66.8 | SEM | 130.7 | DLS | -11.4 | Zeta-potential | 40.9 | BET | -9.41 | -2.02 | -11.12 | 6.19 | CellTiter-Glo | A549 | Human | Lung | Cancer | 24 | 50 | 98.6 | Nontoxic | 3 | 2 | 3 | 2 | 3 | 2 | 3 | 2 | 5
23103338 | SiO2 | 66.8 | SEM | 130.7 | DLS | -11.4 | Zeta-potential | 40.9 | BET | -9.41 | -2.02 | -11.12 | 6.19 | CellTiter-Glo | A549 | Human | Lung | Cancer | 24 | 100 | 93.7 | Nontoxic | 3 | 2 | 3 | 2 | 3 | 2 | 3 | 2 | 5
23103338 | SiO2 | 66.8 | SEM | 130.7 | DLS | -11.4 | Zeta-potential | 40.9 | BET | -9.41 | -2.02 | -11.12 | 6.19 | CCK-8 | A549 | Human | Lung | Cancer | 24 | 0 | 100 | Nontoxic | 3 | 2 | 3 | 2 | 3 | 2 | 3 | 2 | 5
23103338 | SiO2 | 66.8 | SEM | 130.7 | DLS | -11.4 | Zeta-potential | 40.9 | BET | -9.41 | -2.02 | -11.12 | 6.19 | CCK-8 | A549 | Human | Lung | Cancer | 24 | 6.25 | 104 | Nontoxic | 3 | 2 | 3 | 2 | 3 | 2 | 3 | 2 | 5
23103338 | SiO2 | 66.8 | SEM | 130.7 | DLS | -11.4 | Zeta-potential | 40.9 | BET | -9.41 | -2.02 | -11.12 | 6.19 | CCK-8 | A549 | Human | Lung | Cancer | 24 | 12.5 | 106.3 | Nontoxic | 3 | 2 | 3 | 2 | 3 | 2 | 3 | 2 | 5
23103338 | SiO2 | 66.8 | SEM | 130.7 | DLS | -11.4 | Zeta-potential | 40.9 | BET | -9.41 | -2.02 | -11.12 | 6.19 | CCK-8 | A549 | Human | Lung | Cancer | 24 | 25 | 105 | Nontoxic | 3 | 2 | 3 | 2 | 3 | 2 | 3 | 2 | 5
23103338 | SiO2 | 66.8 | SEM | 130.7 | DLS | -11.4 | Zeta-potential | 40.9 | BET | -9.41 | -2.02 | -11.12 | 6.19 | CCK-8 | A549 | Human | Lung | Cancer | 24 | 50 | 107.1 | Nontoxic | 3 | 2 | 3 | 2 | 3 | 2 | 3 | 2 | 5
23103338 | SiO2 | 66.8 | SEM | 130.7 | DLS | -11.4 | Zeta-potential | 40.9 | BET | -9.41 | -2.02 | -11.12 | 6.19 | CCK-8 | A549 | Human | Lung | Cancer | 24 | 100 | 100.5 | Nontoxic | 3 | 2 | 3 | 2 | 3 | 2 | 3 | 2 | 5
23103338 | SiO2 | 58.4 | SEM | 121.2 | DLS | -12 | Zeta-potential | 46.8 | BET | -9.41 | -2.02 | -11.12 | 6.19 | CellTiter-Glo | A549 | Human | Lung | Cancer | 24 | 0 | 100 | Nontoxic | 3 | 2 | 3 | 2 | 3 | 2 | 3 | 2 | 5
23103338 | SiO2 | 58.4 | SEM | 121.2 | DLS | -12 | Zeta-potential | 46.8 | BET | -9.41 | -2.02 | -11.12 | 6.19 | CellTiter-Glo | A549 | Human | Lung | Cancer | 24 | 6.25 | 102.3 | Nontoxic | 3 | 2 | 3 | 2 | 3 | 2 | 3 | 2 | 5
23103338 | SiO2 | 58.4 | SEM | 121.2 | DLS | -12 | Zeta-potential | 46.8 | BET | -9.41 | -2.02 | -11.12 | 6.19 | CellTiter-Glo | A549 | Human | Lung | Cancer | 24 | 12.5 | 100.9 | Nontoxic | 3 | 2 | 3 | 2 | 3 | 2 | 3 | 2 | 5
23103338 | SiO2 | 58.4 | SEM | 121.2 | DLS | -12 | Zeta-potential | 46.8 | BET | -9.41 | -2.02 | -11.12 | 6.19 | CellTiter-Glo | A549 | Human | Lung | Cancer | 24 | 25 | 100.5 | Nontoxic | 3 | 2 | 3 | 2 | 3 | 2 | 3 | 2 | 5
23103338 | SiO2 | 58.4 | SEM | 121.2 | DLS | -12 | Zeta-potential | 46.8 | BET | -9.41 | -2.02 | -11.12 | 6.19 | CellTiter-Glo | A549 | Human | Lung | Cancer | 24 | 50 | 98.3 | Nontoxic | 3 | 2 | 3 | 2 | 3 | 2 | 3 | 2 | 5
23103338 | SiO2 | 58.4 | SEM | 121.2 | DLS | -12 | Zeta-potential | 46.8 | BET | -9.41 | -2.02 | -11.12 | 6.19 | CellTiter-Glo | A549 | Human | Lung | Cancer | 24 | 100 | 89.2 | Nontoxic | 3 | 2 | 3 | 2 | 3 | 2 | 3 | 2 | 5
23103338 | SiO2 | 58.4 | SEM | 121.2 | DLS | -12 | Zeta-potential | 46.8 | BET | -9.41 | -2.02 | -11.12 | 6.19 | CCK-8 | A549 | Human | Lung | Cancer | 24 | 0 | 100 | Nontoxic | 3 | 2 | 3 | 2 | 3 | 2 | 3 | 2 | 5
23103338 | SiO2 | 58.4 | SEM | 121.2 | DLS | -12 | Zeta-potential | 46.8 | BET | -9.41 | -2.02 | -11.12 | 6.19 | CCK-8 | A549 | Human | Lung | Cancer | 24 | 6.25 | 100 | Nontoxic | 3 | 2 | 3 | 2 | 3 | 2 | 3 | 2 | 5
23103338 | SiO2 | 58.4 | SEM | 121.2 | DLS | -12 | Zeta-potential | 46.8 | BET | -9.41 | -2.02 | -11.12 | 6.19 | CCK-8 | A549 | Human | Lung | Cancer | 24 | 12.5 | 105.4 | Nontoxic | 3 | 2 | 3 | 2 | 3 | 2 | 3 | 2 | 5
23103338 | SiO2 | 58.4 | SEM | 121.2 | DLS | -12 | Zeta-potential | 46.8 | BET | -9.41 | -2.02 | -11.12 | 6.19 | CCK-8 | A549 | Human | Lung | Cancer | 24 | 25 | 105.2 | Nontoxic | 3 | 2 | 3 | 2 | 3 | 2 | 3 | 2 | 5
23103338 | SiO2 | 58.4 | SEM | 121.2 | DLS | -12 | Zeta-potential | 46.8 | BET | -9.41 | -2.02 | -11.12 | 6.19 | CCK-8 | A549 | Human | Lung | Cancer | 24 | 50 | 107.2 | Nontoxic | 3 | 2 | 3 | 2 | 3 | 2 | 3 | 2 | 5
23103338 | SiO2 | 58.4 | SEM | 121.2 | DLS | -12 | Zeta-potential | 46.8 | BET | -9.41 | -2.02 | -11.12 | 6.19 | CCK-8 | A549 | Human | Lung | Cancer | 24 | 100 | 101.8 | Nontoxic | 3 | 2 | 3 | 2 | 3 | 2 | 3 | 2 | 5
23103338 | TiO2 | 50 | SEM | 124.9 | DLS | -17.6 | Zeta-potential | 30 | BET | -9.779 | -4.16 | -7.49 | 5.77 | MTT | A431 | Human | Skin | Cancer | 6 | 0 | 100.32 | Nontoxic | 3 | 2 | 3 | 2 | 3 | 2 | 3 | 2 | 5
23103338 | TiO2 | 50 | SEM | 124.9 | DLS | -17.6 | Zeta-potential | 30 | BET | -9.779 | -4.16 | -7.49 | 5.77 | MTT | A431 | Human | Skin | Cancer | 6 | 0.008 | 99.68 | Nontoxic | 3 | 2 | 3 | 2 | 3 | 2 | 3 | 2 | 5
23103338 | TiO2 | 50 | SEM | 124.9 | DLS | -17.6 | Zeta-potential | 30 | BET | -9.779 | -4.16 | -7.49 | 5.77 | MTT | A431 | Human | Skin | Cancer | 6 | 0.08 | 98.41 | Nontoxic | 3 | 2 | 3 | 2 | 3 | 2 | 3 | 2 | 5
23103338 | TiO2 | 50 | SEM | 124.9 | DLS | -17.6 | Zeta-potential | 30 | BET | -9.779 | -4.16 | -7.49 | 5.77 | MTT | A431 | Human | Skin | Cancer | 6 | 0.8 | 97.14 | Nontoxic | 3 | 2 | 3 | 2 | 3 | 2 | 3 | 2 | 5
23103338 | TiO2 | 50 | SEM | 124.9 | DLS | -17.6 | Zeta-potential | 30 | BET | -9.779 | -4.16 | -7.49 | 5.77 | MTT | A431 | Human | Skin | Cancer | 6 | 8 | 95.23 | Nontoxic | 3 | 2 | 3 | 2 | 3 | 2 | 3 | 2 | 5
23103338 | TiO2 | 50 | SEM | 124.9 | DLS | -17.6 | Zeta-potential | 30 | BET | -9.779 | -4.16 | -7.49 | 5.77 | MTT | A431 | Human | Skin | Cancer | 6 | 80 | 93.97 | Nontoxic | 3 | 2 | 3 | 2 | 3 | 2 | 3 | 2 | 5
23103338 | TiO2 | 21 | SEM | 74 | DLS | -9.42 | Zeta-potential | 57 | BET | -9.779 | -4.16 | -7.49 | 5.77 | Annexiv V/PI staining | MCF-10A | Human | Breast | Cancer | 24 | 0 | 96.1027 | Nontoxic | 3 | 2 | 3 | 2 | 3 | 2 | 3 | 2 | 5
23103338 | TiO2 | 21 | SEM | 74 | DLS | -9.42 | Zeta-potential | 57 | BET | -9.779 | -4.16 | -7.49 | 5.77 | Annexiv V/PI staining | MCF-10A | Human | Breast | Cancer | 24 | 150 | 80.5606 | Nontoxic | 3 | 2 | 3 | 2 | 3 | 2 | 3 | 2 | 5
22419868 | TiO2 | 21 | SEM | 74 | DLS | -9.42 | Zeta-potential | 57 | BET | -9.779 | -4.16 | -7.49 | 5.77 | Annexiv V/PI staining | MCF-10A | Human | Breast | Cancer | 24 | 0 | 96.5641 | Nontoxic | 3 | 2 | 3 | 2 | 3 | 2 | 3 | 2 | 5
22419868 | TiO2 | 21 | SEM | 74 | DLS | -9.42 | Zeta-potential | 57 | BET | -9.779 | -4.16 | -7.49 | 5.77 | Annexiv V/PI staining | MCF-10A | Human | Breast | Cancer | 24 | 150 | 96.0304 | Nontoxic | 3 | 2 | 3 | 2 | 3 | 2 | 3 | 2 | 5
22419868 | TiO2 | 21 | SEM | 74 | DLS | -9.42 | Zeta-potential | 57 | BET | -9.779 | -4.16 | -7.49 | 5.77 | Annexiv V/PI staining | WI-38 | Human | Lung | Normal | 24 | 0 | 94.1623 | Nontoxic | 3 | 2 | 3 | 2 | 3 | 2 | 3 | 2 | 5
22419868 | TiO2 | 21 | SEM | 74 | DLS | -9.42 | Zeta-potential | 57 | BET | -9.779 | -4.16 | -7.49 | 5.77 | Annexiv V/PI staining | WI-38 | Human | Lung | Normal | 24 | 150 | 75.8821 | Nontoxic | 3 | 2 | 3 | 2 | 3 | 2 | 3 | 2 | 5
22419868 | TiO2 | 21 | SEM | 74 | DLS | -9.42 | Zeta-potential | 57 | BET | -9.779 | -4.16 | -7.49 | 5.77 | Annexiv V/PI staining | WI-38 | Human | Lung | Normal | 24 | 0 | 94.7795 | Nontoxic | 3 | 2 | 3 | 2 | 3 | 2 | 3 | 2 | 5
22419868 | TiO2 | 21 | SEM | 74 | DLS | -9.42 | Zeta-potential | 57 | BET | -9.779 | -4.16 | -7.49 | 5.77 | Annexiv V/PI staining | WI-38 | Human | Lung | Normal | 24 | 150 | 79.0703 | Nontoxic | 3 | 2 | 3 | 2 | 3 | 2 | 3 | 2 | 5
22419868 | TiO2 | 21 | SEM | 74 | DLS | -9.42 | Zeta-potential | 57 | BET | -9.779 | -4.16 | -7.49 | 5.77 | Annexiv V/PI staining | Chang Liver | Human | Liver | Normal | 24 | 0 | 93.757 | Nontoxic | 3 | 2 | 3 | 2 | 3 | 2 | 3 | 2 | 5
22419868 | TiO2 | 21 | SEM | 74 | DLS | -9.42 | Zeta-potential | 57 | BET | -9.779 | -4.16 | -7.49 | 5.77 | Annexiv V/PI staining | Chang Liver | Human | Liver | Normal | 24 | 150 | 79.0703 | Nontoxic | 3 | 2 | 3 | 2 | 3 | 2 | 3 | 2 | 5
22419868 | TiO2 | 21 | SEM | 74 | DLS | -9.42 | Zeta-potential | 57 | BET | -9.779 | -4.16 | -7.49 | 5.77 | Annexiv V/PI staining | Chang Liver | Human | Liver | Normal | 24 | 0 | 95.6434 | Nontoxic | 3 | 2 | 3 | 2 | 3 | 2 | 3 | 2 | 5
22419868 | TiO2 | 21 | SEM | 74 | DLS | -9.42 | Zeta-potential | 57 | BET | -9.779 | -4.16 | -7.49 | 5.77 | Annexiv V/PI staining | Chang Liver | Human | Liver | Normal | 24 | 150 | 94.7002 | Nontoxic | 3 | 2 | 3 | 2 | 3 | 2 | 3 | 2 | 5
22419868 | TiO2 | 21 | SEM | 133 | DLS | -9.42 | Zeta-potential | 57 | BET | -9.779 | -4.16 | -7.49 | 5.77 | Annexiv V/PI staining | Chang Liver | Human | Liver | Normal | 24 | 0 | 93.757 | Nontoxic | 3 | 2 | 3 | 2 | 3 | 2 | 3 | 2 | 5
22419868 | TiO2 | 21 | SEM | 133 | DLS | -9.42 | Zeta-potential | 57 | BET | -9.779 | -4.16 | -7.49 | 5.77 | Annexiv V/PI staining | Chang Liver | Human | Liver | Normal | 24 | 150 | 59.1287 | Nontoxic | 3 | 2 | 3 | 2 | 3 | 2 | 3 | 2 | 5
22419868 | TiO2 | 21 | SEM | 133 | DLS | -9.42 | Zeta-potential | 57 | BET | -9.779 | -4.16 | -7.49 | 5.77 | Annexiv V/PI staining | Chang Liver | Human | Liver | Normal | 24 | 0 | 95.6434 | Nontoxic | 3 | 2 | 3 | 2 | 3 | 2 | 3 | 2 | 5
22419868 | TiO2 | 21 | SEM | 133 | DLS | -9.42 | Zeta-potential | 57 | BET | -9.779 | -4.16 | -7.49 | 5.77 | Annexiv V/PI staining | Chang Liver | Human | Liver | Normal | 24 | 150 | 93.2046 | Nontoxic | 3 | 2 | 3 | 2 | 3 | 2 | 3 | 2 | 5
22419868 | TiO2 | 21 | SEM | 327 | DLS | -9.42 | Zeta-potential | 57 | BET | -9.779 | -4.16 | -7.49 | 5.77 | Annexiv V/PI staining | Chang Liver | Human | Liver | Normal | 24 | 0 | 93.757 | Nontoxic | 3 | 2 | 3 | 2 | 3 | 2 | 3 | 2 | 5
22419868 | TiO2 | 21 | SEM | 327 | DLS | -9.42 | Zeta-potential | 57 | BET | -9.779 | -4.16 | -7.49 | 5.77 | Annexiv V/PI staining | Chang Liver | Human | Liver | Normal | 24 | 150 | 26.3957 | Toxic | 3 | 2 | 3 | 2 | 3 | 2 | 3 | 2 | 5
22419868 | TiO2 | 21 | SEM | 327 | DLS | -9.42 | Zeta-potential | 57 | BET | -9.779 | -4.16 | -7.49 | 5.77 | Annexiv V/PI staining | Chang Liver | Human | Liver | Normal | 24 | 0 | 95.6434 | Nontoxic | 3 | 2 | 3 | 2 | 3 | 2 | 3 | 2 | 5
22419868 | TiO2 | 21 | SEM | 327 | DLS | -9.42 | Zeta-potential | 57 | BET | -9.779 | -4.16 | -7.49 | 5.77 | Annexiv V/PI staining | Chang Liver | Human | Liver | Normal | 24 | 150 | 92.45 | Nontoxic | 3 | 2 | 3 | 2 | 3 | 2 | 3 | 2 | 5
22138173 | TiO2 | 40 | TEM | 322.3 | DLS | -25.27 | Zeta-potential | 50 | BET | -9.779 | -4.16 | -7.49 | 5.77 | ATP | L-02 | Human | Liver | Normal | 24 | 0 | 90.4 | Nontoxic | 3 | 2 | 3 | 2 | 3 | 2 | 3 | 2 | 5
22138173 | TiO2 | 40 | TEM | 322.3 | DLS | -25.27 | Zeta-potential | 50 | BET | -9.779 | -4.16 | -7.49 | 5.77 | ATP | L-02 | Human | Liver | Normal | 24 | 1 | 91.1 | Nontoxic | 3 | 2 | 3 | 2 | 3 | 2 | 3 | 2 | 5
22138173 | TiO2 | 40 | TEM | 322.3 | DLS | -25.27 | Zeta-potential | 50 | BET | -9.779 | -4.16 | -7.49 | 5.77 | ATP | L-02 | Human | Liver | Normal | 24 | 5 | 92.6 | Nontoxic | 3 | 2 | 3 | 2 | 3 | 2 | 3 | 2 | 5
22138173 | TiO2 | 40 | TEM | 322.3 | DLS | -25.27 | Zeta-potential | 50 | BET | -9.779 | -4.16 | -7.49 | 5.77 | ATP | L-02 | Human | Liver | Normal | 24 | 10 | 89.6 | Nontoxic | 3 | 2 | 3 | 2 | 3 | 2 | 3 | 2 | 5
22138173 | TiO2 | 40 | TEM | 322.3 | DLS | -25.27 | Zeta-potential | 50 | BET | -9.779 | -4.16 | -7.49 | 5.77 | ATP | L-02 | Human | Liver | Normal | 12 | 0 | 92.6 | Nontoxic | 3 | 2 | 3 | 2 | 3 | 2 | 3 | 2 | 5
22138173 | TiO2 | 40 | TEM | 322.3 | DLS | -25.27 | Zeta-potential | 50 | BET | -9.779 | -4.16 | -7.49 | 5.77 | ATP | L-02 | Human | Liver | Normal | 12 | 1 | 93.9 | Nontoxic | 3 | 2 | 3 | 2 | 3 | 2 | 3 | 2 | 5
22138173 | TiO2 | 40 | TEM | 322.3 | DLS | -25.27 | Zeta-potential | 50 | BET | -9.779 | -4.16 | -7.49 | 5.77 | ATP | L-02 | Human | Liver | Normal | 12 | 5 | 92.2 | Nontoxic | 3 | 2 | 3 | 2 | 3 | 2 | 3 | 2 | 5
22138173 | TiO2 | 40 | TEM | 322.3 | DLS | -25.27 | Zeta-potential | 50 | BET | -9.779 | -4.16 | -7.49 | 5.77 | ATP | L-02 | Human | Liver | Normal | 12 | 10 | 92.5 | Nontoxic | 3 | 2 | 3 | 2 | 3 | 2 | 3 | 2 | 5
22138173 | TiO2 | 40 | TEM | 322.3 | DLS | -25.27 | Zeta-potential | 50 | BET | -9.779 | -4.16 | -7.49 | 5.77 | ATP | L-02 | Human | Liver | Normal | 6 | 0 | 96.2 | Nontoxic | 3 | 2 | 3 | 2 | 3 | 2 | 3 | 2 | 5
22138173 | TiO2 | 40 | TEM | 322.3 | DLS | -25.27 | Zeta-potential | 50 | BET | -9.779 | -4.16 | -7.49 | 5.77 | ATP | L-02 | Human | Liver | Normal | 6 | 1 | 97.3 | Nontoxic | 3 | 2 | 3 | 2 | 3 | 2 | 3 | 2 | 5
22138173 | TiO2 | 40 | TEM | 322.3 | DLS | -25.27 | Zeta-potential | 50 | BET | -9.779 | -4.16 | -7.49 | 5.77 | ATP | L-02 | Human | Liver | Normal | 6 | 5 | 89.4 | Nontoxic | 3 | 2 | 3 | 2 | 3 | 2 | 3 | 2 | 5
22138173 | TiO2 | 40 | TEM | 322.3 | DLS | -25.27 | Zeta-potential | 50 | BET | -9.779 | -4.16 | -7.49 | 5.77 | ATP | L-02 | Human | Liver | Normal | 6 | 10 | 91.5 | Nontoxic | 3 | 2 | 3 | 2 | 3 | 2 | 3 | 2 | 5
23274916 | TiO2 | 169.4 | TEM | 365 | DLS | -13 | Zeta-potential | 9.8 | BET | -9.779 | -4.16 | -7.49 | 5.77 | MTT | V79-4 | Hamster | Lung | Normal | 48 | 0 | 100.7463 | Nontoxic | 3 | 2 | 3 | 2 | 3 | 2 | 3 | 2 | 5
23274916 | TiO2 | 169.4 | TEM | 365 | DLS | -13 | Zeta-potential | 9.8 | BET | -9.779 | -4.16 | -7.49 | 5.77 | MTT | V79-4 | Hamster | Lung | Normal | 48 | 10 | 79.7761 | Nontoxic | 3 | 2 | 3 | 2 | 3 | 2 | 3 | 2 | 5
23274916 | TiO2 | 169.4 | TEM | 365 | DLS | -13 | Zeta-potential | 9.8 | BET | -9.779 | -4.16 | -7.49 | 5.77 | MTT | V79-4 | Hamster | Lung | Normal | 48 | 100 | 58.6567 | Nontoxic | 3 | 2 | 3 | 2 | 3 | 2 | 3 | 2 | 5
23274916 | TiO2 | 169.4 | TEM | 365 | DLS | -13 | Zeta-potential | 9.8 | BET | -9.779 | -4.16 | -7.49 | 5.77 | MTT | V79-4 | Hamster | Lung | Normal | 24 | 0 | 100.7463 | Nontoxic | 3 | 2 | 3 | 2 | 3 | 2 | 3 | 2 | 5
23274916 | TiO2 | 169.4 | TEM | 365 | DLS | -13 | Zeta-potential | 9.8 | BET | -9.779 | -4.16 | -7.49 | 5.77 | MTT | V79-4 | Hamster | Lung | Normal | 24 | 10 | 83.1343 | Nontoxic | 3 | 2 | 3 | 2 | 3 | 2 | 3 | 2 | 5
23274916 | TiO2 | 169.4 | TEM | 365 | DLS | -13 | Zeta-potential | 9.8 | BET | -9.779 | -4.16 | -7.49 | 5.77 | MTT | V79-4 | Hamster | Lung | Normal | 24 | 100 | 59.2537 | Nontoxic | 3 | 2 | 3 | 2 | 3 | 2 | 3 | 2 | 5
23274916 | TiO2 | 15.5 | TEM | 420 | DLS | -12 | Zeta-potential | 107.4 | BET | -9.779 | -4.16 | -7.49 | 5.77 | MTT | V79-4 | Hamster | Lung | Normal | 48 | 0 | 100.7463 | Nontoxic | 3 | 2 | 3 | 2 | 3 | 2 | 3 | 2 | 5
23274916 | TiO2 | 15.5 | TEM | 420 | DLS | -12 | Zeta-potential | 107.4 | BET | -9.779 | -4.16 | -7.49 | 5.77 | MTT | V79-4 | Hamster | Lung | Normal | 48 | 10 | 68.1343 | Nontoxic | 3 | 2 | 3 | 2 | 3 | 2 | 3 | 2 | 5
23274916 | TiO2 | 15.5 | TEM | 420 | DLS | -12 | Zeta-potential | 107.4 | BET | -9.779 | -4.16 | -7.49 | 5.77 | MTT | V79-4 | Hamster | Lung | Normal | 48 | 100 | 38.0597 | Toxic | 3 | 2 | 3 | 2 | 3 | 2 | 3 | 2 | 5
23274916 | TiO2 | 15.5 | TEM | 420 | DLS | -12 | Zeta-potential | 107.4 | BET | -9.779 | -4.16 | -7.49 | 5.77 | MTT | V79-4 | Hamster | Lung | Normal | 24 | 0 | 100.7463 | Nontoxic | 3 | 2 | 3 | 2 | 3 | 2 | 3 | 2 | 5
23274916 | TiO2 | 15.5 | TEM | 420 | DLS | -12 | Zeta-potential | 107.4 | BET | -9.779 | -4.16 | -7.49 | 5.77 | MTT | V79-4 | Hamster | Lung | Normal | 24 | 10 | 70.8955 | Nontoxic | 3 | 2 | 3 | 2 | 3 | 2 | 3 | 2 | 5
23274916 | TiO2 | 15.5 | TEM | 420 | DLS | -12 | Zeta-potential | 107.4 | BET | -9.779 | -4.16 | -7.49 | 5.77 | MTT | V79-4 | Hamster | Lung | Normal | 24 | 100 | 40.6716 | Toxic | 3 | 2 | 3 | 2 | 3 | 2 | 3 | 2 | 5
23274916 | TiO2 | 34.1 | TEM | 400 | DLS | -12 | Zeta-potential | 48.9 | BET | -9.779 | -4.16 | -7.49 | 5.77 | MTT | V79-4 | Hamster | Lung | Normal | 48 | 0 | 100.7463 | Nontoxic | 3 | 2 | 3 | 2 | 3 | 2 | 3 | 2 | 5
23274916 | TiO2 | 34.1 | TEM | 400 | DLS | -12 | Zeta-potential | 48.9 | BET | -9.779 | -4.16 | -7.49 | 5.77 | MTT | V79-4 | Hamster | Lung | Normal | 48 | 10 | 78.5821 | Nontoxic | 3 | 2 | 3 | 2 | 3 | 2 | 3 | 2 | 5
23274916 | TiO2 | 34.1 | TEM | 400 | DLS | -12 | Zeta-potential | 48.9 | BET | -9.779 | -4.16 | -7.49 | 5.77 | MTT | V79-4 | Hamster | Lung | Normal | 48 | 100 | 45.5224 | Toxic | 3 | 2 | 3 | 2 | 3 | 2 | 3 | 2 | 5
23274916 | TiO2 | 34.1 | TEM | 400 | DLS | -12 | Zeta-potential | 48.9 | BET | -9.779 | -4.16 | -7.49 | 5.77 | MTT | V79-4 | Hamster | Lung | Normal | 24 | 0 | 100.7463 | Nontoxic | 3 | 2 | 3 | 2 | 3 | 2 | 3 | 2 | 5
23274916 | TiO2 | 34.1 | TEM | 400 | DLS | -12 | Zeta-potential | 48.9 | BET | -9.779 | -4.16 | -7.49 | 5.77 | MTT | V79-4 | Hamster | Lung | Normal | 24 | 10 | 77.3881 | Nontoxic | 3 | 2 | 3 | 2 | 3 | 2 | 3 | 2 | 5
23274916 | TiO2 | 34.1 | TEM | 400 | DLS | -12 | Zeta-potential | 48.9 | BET | -9.779 | -4.16 | -7.49 | 5.77 | MTT | V79-4 | Hamster | Lung | Normal | 24 | 100 | 48.4328 | Toxic | 3 | 2 | 3 | 2 | 3 | 2 | 3 | 2 | 5
23274916 | TiO2 | 5.9 | TEM | 460 | DLS | -12 | Zeta-potential | 280.9 | BET | -9.779 | -4.16 | -7.49 | 5.77 | MTT | V79-4 | Hamster | Lung | Normal | 48 | 0 | 100.7463 | Nontoxic | 3 | 2 | 3 | 2 | 3 | 2 | 3 | 2 | 5
23274916 | TiO2 | 5.9 | TEM | 460 | DLS | -12 | Zeta-potential | 280.9 | BET | -9.779 | -4.16 | -7.49 | 5.77 | MTT | V79-4 | Hamster | Lung | Normal | 48 | 10 | 79.9254 | Nontoxic | 3 | 2 | 3 | 2 | 3 | 2 | 3 | 2 | 5
23274916 | TiO2 | 5.9 | TEM | 460 | DLS | -12 | Zeta-potential | 280.9 | BET | -9.779 | -4.16 | -7.49 | 5.77 | MTT | V79-4 | Hamster | Lung | Normal | 48 | 100 | 48.2836 | Toxic | 3 | 2 | 3 | 2 | 3 | 2 | 3 | 2 | 5
22983807 | TiO2 | 20 | TEM | 707 | DLS | -12.1 | Zeta-potential | 50.4 | BET | -9.779 | -4.16 | -7.49 | 5.77 | MTS | BEAS-2B | Human | Lung | Normal | 24 | 0 | 100 | Nontoxic | 3 | 2 | 3 | 2 | 3 | 2 | 3 | 2 | 5
22983807 | TiO2 | 20 | TEM | 707 | DLS | -12.1 | Zeta-potential | 50.4 | BET | -9.779 | -4.16 | -7.49 | 5.77 | MTS | BEAS-2B | Human | Lung | Normal | 24 | 10 | 99.27102057 | Nontoxic | 3 | 2 | 3 | 2 | 3 | 2 | 3 | 2 | 5
22983807 | TiO2 | 20 | TEM | 707 | DLS | -12.1 | Zeta-potential | 50.4 | BET | -9.779 | -4.16 | -7.49 | 5.77 | MTS | BEAS-2B | Human | Lung | Normal | 24 | 30 | 100 | Nontoxic | 3 | 2 | 3 | 2 | 3 | 2 | 3 | 2 | 5
22983807 | TiO2 | 20 | TEM | 707 | DLS | -12.1 | Zeta-potential | 50.4 | BET | -9.779 | -4.16 | -7.49 | 5.77 | MTS | BEAS-2B | Human | Lung | Normal | 24 | 100 | 96.7845017 | Nontoxic | 3 | 2 | 3 | 2 | 3 | 2 | 3 | 2 | 5
22983807 | TiO2 | 20 | TEM | 707 | DLS | -12.1 | Zeta-potential | 50.4 | BET | -9.779 | -4.16 | -7.49 | 5.77 | MTS | BEAS-2B | Human | Lung | Normal | 24 | 300 | 79.74835231 | Nontoxic | 3 | 2 | 3 | 2 | 3 | 2 | 3 | 2 | 5
22983807 | TiO2 | 10 | TEM | 1457 | DLS | -11 | Zeta-potential | 166 | BET | -9.779 | -4.16 | -7.49 | 5.77 | MTS | BEAS-2B | Human | Lung | Normal | 24 | 0 | 100 | Nontoxic | 3 | 2 | 3 | 2 | 3 | 2 | 3 | 2 | 5
22983807 | TiO2 | 10 | TEM | 1457 | DLS | -11 | Zeta-potential | 166 | BET | -9.779 | -4.16 | -7.49 | 5.77 | MTS | BEAS-2B | Human | Lung | Normal | 24 | 10 | 94.68656716 | Nontoxic | 3 | 2 | 3 | 2 | 3 | 2 | 3 | 2 | 5
22983807 | TiO2 | 10 | TEM | 1457 | DLS | -11 | Zeta-potential | 166 | BET | -9.779 | -4.16 | -7.49 | 5.77 | MTS | BEAS-2B | Human | Lung | Normal | 24 | 30 | 91.30348259 | Nontoxic | 3 | 2 | 3 | 2 | 3 | 2 | 3 | 2 | 5
22983807 | TiO2 | 10 | TEM | 1457 | DLS | -11 | Zeta-potential | 166 | BET | -9.779 | -4.16 | -7.49 | 5.77 | MTS | BEAS-2B | Human | Lung | Normal | 24 | 100 | 96.75621891 | Nontoxic | 3 | 2 | 3 | 2 | 3 | 2 | 3 | 2 | 5
22983807 | TiO2 | 10 | TEM | 1457 | DLS | -11 | Zeta-potential | 166 | BET | -9.779 | -4.16 | -7.49 | 5.77 | MTS | BEAS-2B | Human | Lung | Normal | 24 | 300 | 84.50746269 | Nontoxic | 3 | 2 | 3 | 2 | 3 | 2 | 3 | 2 | 5
22983807 | TiO2 | 20 | TEM | 338 | DLS | -7.7 | Zeta-potential | 50.4 | BET | -9.779 | -4.16 | -7.49 | 5.77 | MTS | RAW264.7 | Mouse | Blood | Cancer | 24 | 0 | 100 | Nontoxic | 3 | 2 | 3 | 2 | 3 | 2 | 3 | 2 | 5
22983807 | TiO2 | 20 | TEM | 338 | DLS | -7.7 | Zeta-potential | 50.4 | BET | -9.779 | -4.16 | -7.49 | 5.77 | MTS | RAW264.7 | Mouse | Blood | Cancer | 24 | 10 | 107.9472843 | Nontoxic | 3 | 2 | 3 | 2 | 3 | 2 | 3 | 2 | 5
22983807 | TiO2 | 20 | TEM | 338 | DLS | -7.7 | Zeta-potential | 50.4 | BET | -9.779 | -4.16 | -7.49 | 5.77 | MTS | RAW264.7 | Mouse | Blood | Cancer | 24 | 30 | 116.9728435 | Nontoxic | 3 | 2 | 3 | 2 | 3 | 2 | 3 | 2 | 5
22983807 | TiO2 | 20 | TEM | 338 | DLS | -7.7 | Zeta-potential | 50.4 | BET | -9.779 | -4.16 | -7.49 | 5.77 | MTS | RAW264.7 | Mouse | Blood | Cancer | 24 | 100 | 106.8590256 | Nontoxic | 3 | 2 | 3 | 2 | 3 | 2 | 3 | 2 | 5
22983807 | TiO2 | 20 | TEM | 338 | DLS | -7.7 | Zeta-potential | 50.4 | BET | -9.779 | -4.16 | -7.49 | 5.77 | MTS | RAW264.7 | Mouse | Blood | Cancer | 24 | 300 | 99.68051118 | Nontoxic | 3 | 2 | 3 | 2 | 3 | 2 | 3 | 2 | 5
22983807 | TiO2 | 10 | TEM | 262 | DLS | -5.7 | Zeta-potential | 166 | BET | -9.779 | -4.16 | -7.49 | 5.77 | MTS | RAW264.7 | Mouse | Blood | Cancer | 24 | 0 | 100 | Nontoxic | 3 | 2 | 3 | 2 | 3 | 2 | 3 | 2 | 5
22983807 | TiO2 | 10 | TEM | 262 | DLS | -5.7 | Zeta-potential | 166 | BET | -9.779 | -4.16 | -7.49 | 5.77 | MTS | RAW264.7 | Mouse | Blood | Cancer | 24 | 10 | 103.9594111 | Nontoxic | 3 | 2 | 3 | 2 | 3 | 2 | 3 | 2 | 5
22983807 | TiO2 | 10 | TEM | 262 | DLS | -5.7 | Zeta-potential | 166 | BET | -9.779 | -4.16 | -7.49 | 5.77 | MTS | RAW264.7 | Mouse | Blood | Cancer | 24 | 30 | 95.68245125 | Nontoxic | 3 | 2 | 3 | 2 | 3 | 2 | 3 | 2 | 5
22983807 | TiO2 | 10 | TEM | 262 | DLS | -5.7 | Zeta-potential | 166 | BET | -9.779 | -4.16 | -7.49 | 5.77 | MTS | RAW264.7 | Mouse | Blood | Cancer | 24 | 100 | 104.6756864 | Nontoxic | 3 | 2 | 3 | 2 | 3 | 2 | 3 | 2 | 5
22983807 | TiO2 | 10 | TEM | 262 | DLS | -5.7 | Zeta-potential | 166 | BET | -9.779 | -4.16 | -7.49 | 5.77 | MTS | RAW264.7 | Mouse | Blood | Cancer | 24 | 300 | 91.0465579 | Nontoxic | 3 | 2 | 3 | 2 | 3 | 2 | 3 | 2 | 5
23274916 | TiO2 | 5.9 | TEM | 460 | DLS | -12 | Zeta-potential | 280.9 | BET | -9.779 | -4.16 | -7.49 | 5.77 | MTT | V79-4 | Hamster | Lung | Normal | 24 | 0 | 100.7463 | Nontoxic | 3 | 2 | 3 | 2 | 3 | 2 | 3 | 2 | 5
23274916 | TiO2 | 5.9 | TEM | 460 | DLS | -12 | Zeta-potential | 280.9 | BET | -9.779 | -4.16 | -7.49 | 5.77 | MTT | V79-4 | Hamster | Lung | Normal | 24 | 10 | 78.6567 | Nontoxic | 3 | 2 | 3 | 2 | 3 | 2 | 3 | 2 | 5
23274916 | TiO2 | 5.9 | TEM | 460 | DLS | -12 | Zeta-potential | 280.9 | BET | -9.779 | -4.16 | -7.49 | 5.77 | MTT | V79-4 | Hamster | Lung | Normal | 24 | 100 | 44.3284 | Toxic | 3 | 2 | 3 | 2 | 3 | 2 | 3 | 2 | 5
21681618 | ZnO | 45.3 | TEM | 310 | DLS | 32.7 | Zeta-potential | 21.3 | BET | -3.608 | -3.89 | -7.2 | 5.67 | MTT | HCMEC | Human | Blood | Normal | 24 | 0.001 | 93.5233 | Nontoxic | 3 | 2 | 3 | 2 | 3 | 2 | 3 | 2 | 5
21681618 | ZnO | 45.3 | TEM | 310 | DLS | 32.7 | Zeta-potential | 21.3 | BET | -3.608 | -3.89 | -7.2 | 5.67 | MTT | HCMEC | Human | Blood | Normal | 24 | 0.01 | 98.7047 | Nontoxic | 3 | 2 | 3 | 2 | 3 | 2 | 3 | 2 | 5
21681618 | ZnO | 45.3 | TEM | 310 | DLS | 32.7 | Zeta-potential | 21.3 | BET | -3.608 | -3.89 | -7.2 | 5.67 | MTT | HCMEC | Human | Blood | Normal | 24 | 0.1 | 97.4093 | Nontoxic | 3 | 2 | 3 | 2 | 3 | 2 | 3 | 2 | 5
21681618 | ZnO | 45.3 | TEM | 310 | DLS | 32.7 | Zeta-potential | 21.3 | BET | -3.608 | -3.89 | -7.2 | 5.67 | MTT | HCMEC | Human | Blood | Normal | 24 | 1 | 97.9275 | Nontoxic | 3 | 2 | 3 | 2 | 3 | 2 | 3 | 2 | 5
21681618 | ZnO | 45.3 | TEM | 310 | DLS | 32.7 | Zeta-potential | 21.3 | BET | -3.608 | -3.89 | -7.2 | 5.67 | MTT | HCMEC | Human | Blood | Normal | 24 | 5 | 72.2798 | Nontoxic | 3 | 2 | 3 | 2 | 3 | 2 | 3 | 2 | 5
21681618 | ZnO | 45.3 | TEM | 310 | DLS | 32.7 | Zeta-potential | 21.3 | BET | -3.608 | -3.89 | -7.2 | 5.67 | MTT | HCMEC | Human | Blood | Normal | 24 | 10 | 62.4352 | Nontoxic | 3 | 2 | 3 | 2 | 3 | 2 | 3 | 2 | 5
21681618 | ZnO | 45.3 | TEM | 310 | DLS | 32.7 | Zeta-potential | 21.3 | BET | -3.608 | -3.89 | -7.2 | 5.67 | MTT | HCMEC | Human | Blood | Normal | 24 | 20 | 43.7824 | Toxic | 3 | 2 | 3 | 2 | 3 | 2 | 3 | 2 | 5
21681618 | ZnO | 45.3 | TEM | 310 | DLS | 32.7 | Zeta-potential | 21.3 | BET | -3.608 | -3.89 | -7.2 | 5.67 | MTT | HCMEC | Human | Blood | Normal | 24 | 50 | 28.7565 | Toxic | 3 | 2 | 3 | 2 | 3 | 2 | 3 | 2 | 5
21681618 | ZnO | 45.3 | TEM | 310 | DLS | 32.7 | Zeta-potential | 21.3 | BET | -3.608 | -3.89 | -7.2 | 5.67 | MTT | HCMEC | Human | Blood | Normal | 24 | 100 | 22.5389 | Toxic | 3 | 2 | 3 | 2 | 3 | 2 | 3 | 2 | 5
21681618 | ZnO | 45.3 | TEM | 310 | DLS | 32.7 | Zeta-potential | 21.3 | BET | -3.608 | -3.89 | -7.2 | 5.67 | MTT | HCMEC | Human | Blood | Normal | 12 | 0.001 | 96.1039 | Nontoxic | 3 | 2 | 3 | 2 | 3 | 2 | 3 | 2 | 5
21681618 | ZnO | 45.3 | TEM | 310 | DLS | 32.7 | Zeta-potential | 21.3 | BET | -3.608 | -3.89 | -7.2 | 5.67 | MTT | HCMEC | Human | Blood | Normal | 12 | 0.01 | 98.1818 | Nontoxic | 3 | 2 | 3 | 2 | 3 | 2 | 3 | 2 | 5
21681618 | ZnO | 45.3 | TEM | 310 | DLS | 32.7 | Zeta-potential | 21.3 | BET | -3.608 | -3.89 | -7.2 | 5.67 | MTT | HCMEC | Human | Blood | Normal | 12 | 0.1 | 101.039 | Nontoxic | 3 | 2 | 3 | 2 | 3 | 2 | 3 | 2 | 5
21681618 | ZnO | 45.3 | TEM | 310 | DLS | 32.7 | Zeta-potential | 21.3 | BET | -3.608 | -3.89 | -7.2 | 5.67 | MTT | HCMEC | Human | Blood | Normal | 12 | 1 | 99.2208 | Nontoxic | 3 | 2 | 3 | 2 | 3 | 2 | 3 | 2 | 5
21681618 | ZnO | 45.3 | TEM | 310 | DLS | 32.7 | Zeta-potential | 21.3 | BET | -3.608 | -3.89 | -7.2 | 5.67 | MTT | HCMEC | Human | Blood | Normal | 12 | 5 | 92.7273 | Nontoxic | 3 | 2 | 3 | 2 | 3 | 2 | 3 | 2 | 5
21681618 | ZnO | 45.3 | TEM | 310 | DLS | 32.7 | Zeta-potential | 21.3 | BET | -3.608 | -3.89 | -7.2 | 5.67 | MTT | HCMEC | Human | Blood | Normal | 12 | 10 | 75.3247 | Nontoxic | 3 | 2 | 3 | 2 | 3 | 2 | 3 | 2 | 5
21681618 | ZnO | 45.3 | TEM | 310 | DLS | 32.7 | Zeta-potential | 21.3 | BET | -3.608 | -3.89 | -7.2 | 5.67 | MTT | HCMEC | Human | Blood | Normal | 12 | 20 | 64.1558 | Nontoxic | 3 | 2 | 3 | 2 | 3 | 2 | 3 | 2 | 5
21681618 | ZnO | 45.3 | TEM | 310 | DLS | 32.7 | Zeta-potential | 21.3 | BET | -3.608 | -3.89 | -7.2 | 5.67 | MTT | HCMEC | Human | Blood | Normal | 12 | 50 | 36.6234 | Toxic | 3 | 2 | 3 | 2 | 3 | 2 | 3 | 2 | 5
21681618 | ZnO | 45.3 | TEM | 310 | DLS | 32.7 | Zeta-potential | 21.3 | BET | -3.608 | -3.89 | -7.2 | 5.67 | MTT | HCMEC | Human | Blood | Normal | 12 | 100 | 33.5065 | Toxic | 3 | 2 | 3 | 2 | 3 | 2 | 3 | 2 | 5
24144420 | ZnO | 115 | TEM | 360 | DLS | -10 | Zeta-potential | 14.4 | BET | -3.608 | -3.89 | -7.2 | 5.67 | CyQuant Assay | Human olfactory neurosphere-derived cells | Human | Nose | Normal | 24 | 10 | 105.62 | Nontoxic | 3 | 2 | 3 | 2 | 3 | 2 | 3 | 2 | 5
24144420 | ZnO | 115 | TEM | 360 | DLS | -10 | Zeta-potential | 14.4 | BET | -3.608 | -3.89 | -7.2 | 5.67 | CyQuant Assay | Human olfactory neurosphere-derived cells | Human | Nose | Normal | 24 | 20 | 108.74 | Nontoxic | 3 | 2 | 3 | 2 | 3 | 2 | 3 | 2 | 5
24144420 | ZnO | 115 | TEM | 360 | DLS | -10 | Zeta-potential | 14.4 | BET | -3.608 | -3.89 | -7.2 | 5.67 | CyQuant Assay | Human olfactory neurosphere-derived cells | Human | Nose | Normal | 24 | 30 | 36.16 | Toxic | 3 | 2 | 3 | 2 | 3 | 2 | 3 | 2 | 5
24144420 | ZnO | 115 | TEM | 360 | DLS | -10 | Zeta-potential | 14.4 | BET | -3.608 | -3.89 | -7.2 | 5.67 | CyQuant Assay | Human olfactory neurosphere-derived cells | Human | Nose | Normal | 24 | 50 | 27.54 | Toxic | 3 | 2 | 3 | 2 | 3 | 2 | 3 | 2 | 5
24144420 | ZnO | 115 | TEM | 360 | DLS | -10 | Zeta-potential | 14.4 | BET | -3.608 | -3.89 | -7.2 | 5.67 | CyQuant Assay | Human olfactory neurosphere-derived cells | Human | Nose | Normal | 24 | 80 | 30.17 | Toxic | 3 | 2 | 3 | 2 | 3 | 2 | 3 | 2 | 5
24144420 | ZnO | 115 | TEM | 500 | DLS | -9 | Zeta-potential | 14.5 | BET | -3.608 | -3.89 | -7.2 | 5.67 | CyQuant Assay | Human olfactory neurosphere-derived cells | Human | Nose | Normal | 24 | 10 | 92.69 | Nontoxic | 3 | 2 | 3 | 2 | 3 | 2 | 3 | 2 | 5
24144420 | ZnO | 115 | TEM | 500 | DLS | -9 | Zeta-potential | 14.5 | BET | -3.608 | -3.89 | -7.2 | 5.67 | CyQuant Assay | Human olfactory neurosphere-derived cells | Human | Nose | Normal | 24 | 20 | 106.1 | Nontoxic | 3 | 2 | 3 | 2 | 3 | 2 | 3 | 2 | 5
24144420 | ZnO | 115 | TEM | 500 | DLS | -9 | Zeta-potential | 14.5 | BET | -3.608 | -3.89 | -7.2 | 5.67 | CyQuant Assay | Human olfactory neurosphere-derived cells | Human | Nose | Normal | 24 | 30 | 52.93 | Nontoxic | 3 | 2 | 3 | 2 | 3 | 2 | 3 | 2 | 5
24144420 | ZnO | 115 | TEM | 500 | DLS | -9 | Zeta-potential | 14.5 | BET | -3.608 | -3.89 | -7.2 | 5.67 | CyQuant Assay | Human olfactory neurosphere-derived cells | Human | Nose | Normal | 24 | 50 | 28.26 | Toxic | 3 | 2 | 3 | 2 | 3 | 2 | 3 | 2 | 5
24144420 | ZnO | 115 | TEM | 500 | DLS | -9 | Zeta-potential | 14.5 | BET | -3.608 | -3.89 | -7.2 | 5.67 | CyQuant Assay | Human olfactory neurosphere-derived cells | Human | Nose | Normal | 24 | 80 | 29.46 | Toxic | 3 | 2 | 3 | 2 | 3 | 2 | 3 | 2 | 5
24144420 | ZnO | 115 | TEM | 360 | DLS | -10 | Zeta-potential | 14.4 | BET | -3.608 | -3.89 | -7.2 | 5.67 | MTT | Human olfactory neurosphere-derived cells | Human | Nose | Normal | 24 | 10 | 100 | Nontoxic | 3 | 2 | 3 | 2 | 3 | 2 | 3 | 2 | 5
24144420 | ZnO | 115 | TEM | 360 | DLS | -10 | Zeta-potential | 14.4 | BET | -3.608 | -3.89 | -7.2 | 5.67 | MTT | Human olfactory neurosphere-derived cells | Human | Nose | Normal | 24 | 20 | 98.12 | Nontoxic | 3 | 2 | 3 | 2 | 3 | 2 | 3 | 2 | 5
24144420 | ZnO | 115 | TEM | 360 | DLS | -10 | Zeta-potential | 14.4 | BET | -3.608 | -3.89 | -7.2 | 5.67 | MTT | Human olfactory neurosphere-derived cells | Human | Nose | Normal | 24 | 30 | 20.14 | Toxic | 3 | 2 | 3 | 2 | 3 | 2 | 3 | 2 | 5
24144420 | ZnO | 115 | TEM | 360 | DLS | -10 | Zeta-potential | 14.4 | BET | -3.608 | -3.89 | -7.2 | 5.67 | MTT | Human olfactory neurosphere-derived cells | Human | Nose | Normal | 24 | 50 | -1.43 | Toxic | 3 | 2 | 3 | 2 | 3 | 2 | 3 | 2 | 5
24144420 | ZnO | 115 | TEM | 360 | DLS | -10 | Zeta-potential | 14.4 | BET | -3.608 | -3.89 | -7.2 | 5.67 | MTT | Human olfactory neurosphere-derived cells | Human | Nose | Normal | 24 | 80 | 2.877 | Toxic | 3 | 2 | 3 | 2 | 3 | 2 | 3 | 2 | 5
24144420 | ZnO | 115 | TEM | 500 | DLS | -9 | Zeta-potential | 14.5 | BET | -3.608 | -3.89 | -7.2 | 5.67 | MTT | Human olfactory neurosphere-derived cells | Human | Nose | Normal | 24 | 10 | 106.76 | Nontoxic | 3 | 2 | 3 | 2 | 3 | 2 | 3 | 2 | 5
24144420 | ZnO | 115 | TEM | 500 | DLS | -9 | Zeta-potential | 14.5 | BET | -3.608 | -3.89 | -7.2 | 5.67 | MTT | Human olfactory neurosphere-derived cells | Human | Nose | Normal | 24 | 20 | 101.58 | Nontoxic | 3 | 2 | 3 | 2 | 3 | 2 | 3 | 2 | 5
24144420 | ZnO | 115 | TEM | 500 | DLS | -9 | Zeta-potential | 14.5 | BET | -3.608 | -3.89 | -7.2 | 5.67 | MTT | Human olfactory neurosphere-derived cells | Human | Nose | Normal | 24 | 30 | 26.76 | Toxic | 3 | 2 | 3 | 2 | 3 | 2 | 3 | 2 | 5
24144420 | ZnO | 115 | TEM | 500 | DLS | -9 | Zeta-potential | 14.5 | BET | -3.608 | -3.89 | -7.2 | 5.67 | MTT | Human olfactory neurosphere-derived cells | Human | Nose | Normal | 24 | 50 | 1.438 | Toxic | 3 | 2 | 3 | 2 | 3 | 2 | 3 | 2 | 5
24144420 | ZnO | 115 | TEM | 500 | DLS | -9 | Zeta-potential | 14.5 | BET | -3.608 | -3.89 | -7.2 | 5.67 | MTT | Human olfactory neurosphere-derived cells | Human | Nose | Normal | 24 | 80 | 1.35 | Toxic | 3 | 2 | 3 | 2 | 3 | 2 | 3 | 2 | 5
24078789 | ZnO | 60 | TEM | 329 | DLS | -9.3 | Zeta-potential | 7.34 | BET | -3.608 | -3.89 | -7.2 | 5.67 | MTT | A549 | Human | Lung | Cancer | 24 | 0 | 100 | Nontoxic | 3 | 2 | 3 | 2 | 3 | 2 | 3 | 2 | 5
24078789 | ZnO | 60 | TEM | 329 | DLS | -9.3 | Zeta-potential | 7.34 | BET | -3.608 | -3.89 | -7.2 | 5.67 | MTT | A549 | Human | Lung | Cancer | 24 | 5 | 97.2081 | Nontoxic | 3 | 2 | 3 | 2 | 3 | 2 | 3 | 2 | 5
24078789 | ZnO | 60 | TEM | 329 | DLS | -9.3 | Zeta-potential | 7.34 | BET | -3.608 | -3.89 | -7.2 | 5.67 | MTT | A549 | Human | Lung | Cancer | 24 | 10 | 99.3638 | Nontoxic | 3 | 2 | 3 | 2 | 3 | 2 | 3 | 2 | 5
24078789 | ZnO | 60 | TEM | 329 | DLS | -9.3 | Zeta-potential | 7.34 | BET | -3.608 | -3.89 | -7.2 | 5.67 | MTT | A549 | Human | Lung | Cancer | 24 | 20 | 79.7573 | Nontoxic | 3 | 2 | 3 | 2 | 3 | 2 | 3 | 2 | 5
24078789 | ZnO | 60 | TEM | 329 | DLS | -9.3 | Zeta-potential | 7.34 | BET | -3.608 | -3.89 | -7.2 | 5.67 | MTT | A549 | Human | Lung | Cancer | 24 | 40 | 31.6136 | Toxic | 3 | 2 | 3 | 2 | 3 | 2 | 3 | 2 | 5
24078789 | ZnO | 60 | TEM | 329 | DLS | -9.3 | Zeta-potential | 7.34 | BET | -3.608 | -3.89 | -7.2 | 5.67 | MTT | A549 | Human | Lung | Cancer | 24 | 80 | 15.2919 | Toxic | 3 | 2 | 3 | 2 | 3 | 2 | 3 | 2 | 5
24078789 | ZnO | 60 | TEM | 320 | DLS | -7.5 | Zeta-potential | 7.34 | BET | -3.608 | -3.89 | -7.2 | 5.67 | MTT | A549 | Human | Lung | Cancer | 24 | 0 | 100 | Nontoxic | 3 | 2 | 3 | 2 | 3 | 2 | 3 | 2 | 5
24078789 | ZnO | 60 | TEM | 320 | DLS | -7.5 | Zeta-potential | 7.34 | BET | -3.608 | -3.89 | -7.2 | 5.67 | MTT | A549 | Human | Lung | Cancer | 24 | 5 | 99.0558 | Nontoxic | 3 | 2 | 3 | 2 | 3 | 2 | 3 | 2 | 5
24078789 | ZnO | 60 | TEM | 320 | DLS | -7.5 | Zeta-potential | 7.34 | BET | -3.608 | -3.89 | -7.2 | 5.67 | MTT | A549 | Human | Lung | Cancer | 24 | 10 | 91.6649 | Nontoxic | 3 | 2 | 3 | 2 | 3 | 2 | 3 | 2 | 5
24078789 | ZnO | 60 | TEM | 320 | DLS | -7.5 | Zeta-potential | 7.34 | BET | -3.608 | -3.89 | -7.2 | 5.67 | MTT | A549 | Human | Lung | Cancer | 24 | 20 | 38.9018 | Toxic | 3 | 2 | 3 | 2 | 3 | 2 | 3 | 2 | 5
24078789 | ZnO | 60 | TEM | 320 | DLS | -7.5 | Zeta-potential | 7.34 | BET | -3.608 | -3.89 | -7.2 | 5.67 | MTT | A549 | Human | Lung | Cancer | 24 | 40 | 23.9147 | Toxic | 3 | 2 | 3 | 2 | 3 | 2 | 3 | 2 | 5
24078789 | ZnO | 60 | TEM | 320 | DLS | -7.5 | Zeta-potential | 7.34 | BET | -3.608 | -3.89 | -7.2 | 5.67 | MTT | A549 | Human | Lung | Cancer | 24 | 80 | 10.8779 | Toxic | 3 | 2 | 3 | 2 | 3 | 2 | 3 | 2 | 5
24078789 | ZnO | 60 | TEM | 936 | DLS | -2.4 | Zeta-potential | 7.34 | BET | -3.608 | -3.89 | -7.2 | 5.67 | MTT | A549 | Human | Lung | Cancer | 24 | 0 | 100 | Nontoxic | 3 | 2 | 3 | 2 | 3 | 2 | 3 | 2 | 5
24078789 | ZnO | 60 | TEM | 936 | DLS | -2.4 | Zeta-potential | 7.34 | BET | -3.608 | -3.89 | -7.2 | 5.67 | MTT | A549 | Human | Lung | Cancer | 24 | 5 | 97.6187 | Nontoxic | 3 | 2 | 3 | 2 | 3 | 2 | 3 | 2 | 5
24078789 | ZnO | 60 | TEM | 936 | DLS | -2.4 | Zeta-potential | 7.34 | BET | -3.608 | -3.89 | -7.2 | 5.67 | MTT | A549 | Human | Lung | Cancer | 24 | 10 | 81.297 | Nontoxic | 3 | 2 | 3 | 2 | 3 | 2 | 3 | 2 | 5
24078789 | ZnO | 60 | TEM | 936 | DLS | -2.4 | Zeta-potential | 7.34 | BET | -3.608 | -3.89 | -7.2 | 5.67 | MTT | A549 | Human | Lung | Cancer | 24 | 20 | 23.4014 | Toxic | 3 | 2 | 3 | 2 | 3 | 2 | 3 | 2 | 5
24078789 | ZnO | 60 | TEM | 936 | DLS | -2.4 | Zeta-potential | 7.34 | BET | -3.608 | -3.89 | -7.2 | 5.67 | MTT | A549 | Human | Lung | Cancer | 24 | 40 | 9.8514 | Toxic | 3 | 2 | 3 | 2 | 3 | 2 | 3 | 2 | 5
24078789 | ZnO | 60 | TEM | 936 | DLS | -2.4 | Zeta-potential | 7.34 | BET | -3.608 | -3.89 | -7.2 | 5.67 | MTT | A549 | Human | Lung | Cancer | 24 | 80 | 10.9805 | Toxic | 3 | 2 | 3 | 2 | 3 | 2 | 3 | 2 | 5
21255821 | ZnO | 52 | TEM | 640 | DLS | 29.4 | Zeta-potential | 15 | BET | -3.608 | -3.89 | -7.2 | 5.67 | MTT | A549 | Human | Lung | Cancer | 72 | 0 | 101.337 | Nontoxic | 3 | 2 | 3 | 2 | 3 | 2 | 3 | 2 | 5
21255821 | ZnO | 52 | TEM | 640 | DLS | 29.4 | Zeta-potential | 15 | BET | -3.608 | -3.89 | -7.2 | 5.67 | MTT | A549 | Human | Lung | Cancer | 72 | 1.56 | 85.457 | Nontoxic | 3 | 2 | 3 | 2 | 3 | 2 | 3 | 2 | 5
21255821 | ZnO | 52 | TEM | 640 | DLS | 29.4 | Zeta-potential | 15 | BET | -3.608 | -3.89 | -7.2 | 5.67 | MTT | A549 | Human | Lung | Cancer | 72 | 3.13 | 83.8199 | Nontoxic | 3 | 2 | 3 | 2 | 3 | 2 | 3 | 2 | 5
21255821 | ZnO | 52 | TEM | 640 | DLS | 29.4 | Zeta-potential | 15 | BET | -3.608 | -3.89 | -7.2 | 5.67 | MTT | A549 | Human | Lung | Cancer | 72 | 6.25 | 64.0109 | Nontoxic | 3 | 2 | 3 | 2 | 3 | 2 | 3 | 2 | 5
21255821 | ZnO | 52 | TEM | 640 | DLS | 29.4 | Zeta-potential | 15 | BET | -3.608 | -3.89 | -7.2 | 5.67 | MTT | A549 | Human | Lung | Cancer | 72 | 12.5 | 2.4557 | Toxic | 3 | 2 | 3 | 2 | 3 | 2 | 3 | 2 | 5
21255821 | ZnO | 52 | TEM | 640 | DLS | 29.4 | Zeta-potential | 15 | BET | -3.608 | -3.89 | -7.2 | 5.67 | MTT | A549 | Human | Lung | Cancer | 72 | 25 | 1.9645 | Toxic | 3 | 2 | 3 | 2 | 3 | 2 | 3 | 2 | 5
21255821 | ZnO | 52 | TEM | 640 | DLS | 29.4 | Zeta-potential | 15 | BET | -3.608 | -3.89 | -7.2 | 5.67 | MTT | A549 | Human | Lung | Cancer | 72 | 50 | 4.2565 | Toxic | 3 | 2 | 3 | 2 | 3 | 2 | 3 | 2 | 5
21255821 | ZnO | 52 | TEM | 640 | DLS | 29.4 | Zeta-potential | 15 | BET | -3.608 | -3.89 | -7.2 | 5.67 | MTT | A549 | Human | Lung | Cancer | 24 | 0 | 101.3115 | Nontoxic | 3 | 2 | 3 | 2 | 3 | 2 | 3 | 2 | 5
21255821 | ZnO | 52 | TEM | 640 | DLS | 29.4 | Zeta-potential | 15 | BET | -3.608 | -3.89 | -7.2 | 5.67 | MTT | A549 | Human | Lung | Cancer | 24 | 1.56 | 99.1803 | Nontoxic | 3 | 2 | 3 | 2 | 3 | 2 | 3 | 2 | 5
21255821 | ZnO | 52 | TEM | 640 | DLS | 29.4 | Zeta-potential | 15 | BET | -3.608 | -3.89 | -7.2 | 5.67 | MTT | A549 | Human | Lung | Cancer | 24 | 3.13 | 88.6885 | Nontoxic | 3 | 2 | 3 | 2 | 3 | 2 | 3 | 2 | 5
21255821 | ZnO | 52 | TEM | 640 | DLS | 29.4 | Zeta-potential | 15 | BET | -3.608 | -3.89 | -7.2 | 5.67 | MTT | A549 | Human | Lung | Cancer | 24 | 6.25 | 81.4754 | Nontoxic | 3 | 2 | 3 | 2 | 3 | 2 | 3 | 2 | 5
21255821 | ZnO | 52 | TEM | 640 | DLS | 29.4 | Zeta-potential | 15 | BET | -3.608 | -3.89 | -7.2 | 5.67 | MTT | A549 | Human | Lung | Cancer | 24 | 12.5 | 17.8688 | Toxic | 3 | 2 | 3 | 2 | 3 | 2 | 3 | 2 | 5
21255821 | ZnO | 52 | TEM | 640 | DLS | 29.4 | Zeta-potential | 15 | BET | -3.608 | -3.89 | -7.2 | 5.67 | MTT | A549 | Human | Lung | Cancer | 24 | 25 | 4.7541 | Toxic | 3 | 2 | 3 | 2 | 3 | 2 | 3 | 2 | 5
21255821 | ZnO | 52 | TEM | 640 | DLS | 29.4 | Zeta-potential | 15 | BET | -3.608 | -3.89 | -7.2 | 5.67 | MTT | A549 | Human | Lung | Cancer | 24 | 50 | 4.4262 | Toxic | 3 | 2 | 3 | 2 | 3 | 2 | 3 | 2 | 5
21255821 | ZnO | 52 | TEM | 640 | DLS | 29.4 | Zeta-potential | 15 | BET | -3.608 | -3.89 | -7.2 | 5.67 | MTT | A549 | Human | Lung | Cancer | 12 | 0 | 101.1475 | Nontoxic | 3 | 2 | 3 | 2 | 3 | 2 | 3 | 2 | 5
21255821 | ZnO | 52 | TEM | 640 | DLS | 29.4 | Zeta-potential | 15 | BET | -3.608 | -3.89 | -7.2 | 5.67 | MTT | A549 | Human | Lung | Cancer | 12 | 1.56 | 111.2295 | Nontoxic | 3 | 2 | 3 | 2 | 3 | 2 | 3 | 2 | 5
21255821 | ZnO | 52 | TEM | 640 | DLS | 29.4 | Zeta-potential | 15 | BET | -3.608 | -3.89 | -7.2 | 5.67 | MTT | A549 | Human | Lung | Cancer | 12 | 3.13 | 106.3115 | Nontoxic | 3 | 2 | 3 | 2 | 3 | 2 | 3 | 2 | 5
21255821 | ZnO | 52 | TEM | 640 | DLS | 29.4 | Zeta-potential | 15 | BET | -3.608 | -3.89 | -7.2 | 5.67 | MTT | A549 | Human | Lung | Cancer | 12 | 6.25 | 106.5574 | Nontoxic | 3 | 2 | 3 | 2 | 3 | 2 | 3 | 2 | 5
21255821 | ZnO | 52 | TEM | 640 | DLS | 29.4 | Zeta-potential | 15 | BET | -3.608 | -3.89 | -7.2 | 5.67 | MTT | A549 | Human | Lung | Cancer | 12 | 12.5 | 73.4426 | Nontoxic | 3 | 2 | 3 | 2 | 3 | 2 | 3 | 2 | 5
21255821 | ZnO | 52 | TEM | 640 | DLS | 29.4 | Zeta-potential | 15 | BET | -3.608 | -3.89 | -7.2 | 5.67 | MTT | A549 | Human | Lung | Cancer | 12 | 25 | 55.6557 | Nontoxic | 3 | 2 | 3 | 2 | 3 | 2 | 3 | 2 | 5
21255821 | ZnO | 52 | TEM | 640 | DLS | 29.4 | Zeta-potential | 15 | BET | -3.608 | -3.89 | -7.2 | 5.67 | MTT | A549 | Human | Lung | Cancer | 12 | 50 | 54.5902 | Nontoxic | 3 | 2 | 3 | 2 | 3 | 2 | 3 | 2 | 5
21255821 | ZnO | 7.5 | TEM | 795 | DLS | 27.4 | Zeta-potential | 90 | BET | -3.608 | -3.89 | -7.2 | 5.67 | MTT | A549 | Human | Lung | Cancer | 72 | 0 | 101.4501 | Nontoxic | 3 | 2 | 3 | 2 | 3 | 2 | 3 | 2 | 5
21255821 | ZnO | 7.5 | TEM | 795 | DLS | 27.4 | Zeta-potential | 90 | BET | -3.608 | -3.89 | -7.2 | 5.67 | MTT | A549 | Human | Lung | Cancer | 72 | 1.56 | 78.3037 | Nontoxic | 3 | 2 | 3 | 2 | 3 | 2 | 3 | 2 | 5
21255821 | ZnO | 7.5 | TEM | 795 | DLS | 27.4 | Zeta-potential | 90 | BET | -3.608 | -3.89 | -7.2 | 5.67 | MTT | A549 | Human | Lung | Cancer | 72 | 3.13 | 68.7825 | Nontoxic | 3 | 2 | 3 | 2 | 3 | 2 | 3 | 2 | 5
21255821 | ZnO | 7.5 | TEM | 795 | DLS | 27.4 | Zeta-potential | 90 | BET | -3.608 | -3.89 | -7.2 | 5.67 | MTT | A549 | Human | Lung | Cancer | 72 | 6.25 | 58.6046 | Nontoxic | 3 | 2 | 3 | 2 | 3 | 2 | 3 | 2 | 5
21255821 | ZnO | 7.5 | TEM | 795 | DLS | 27.4 | Zeta-potential | 90 | BET | -3.608 | -3.89 | -7.2 | 5.67 | MTT | A549 | Human | Lung | Cancer | 72 | 12.5 | 34.6375 | Toxic | 3 | 2 | 3 | 2 | 3 | 2 | 3 | 2 | 5
21255821 | ZnO | 7.5 | TEM | 795 | DLS | 27.4 | Zeta-potential | 90 | BET | -3.608 | -3.89 | -7.2 | 5.67 | MTT | A549 | Human | Lung | Cancer | 72 | 25 | 1.4364 | Toxic | 3 | 2 | 3 | 2 | 3 | 2 | 3 | 2 | 5
21255821 | ZnO | 7.5 | TEM | 795 | DLS | 27.4 | Zeta-potential | 90 | BET | -3.608 | -3.89 | -7.2 | 5.67 | MTT | A549 | Human | Lung | Cancer | 72 | 50 | 3.2832 | Toxic | 3 | 2 | 3 | 2 | 3 | 2 | 3 | 2 | 5
21255821 | ZnO | 7.5 | TEM | 795 | DLS | 27.4 | Zeta-potential | 90 | BET | -3.608 | -3.89 | -7.2 | 5.67 | MTT | A549 | Human | Lung | Cancer | 24 | 0 | 101.6644 | Nontoxic | 3 | 2 | 3 | 2 | 3 | 2 | 3 | 2 | 5
21255821 | ZnO | 7.5 | TEM | 795 | DLS | 27.4 | Zeta-potential | 90 | BET | -3.608 | -3.89 | -7.2 | 5.67 | MTT | A549 | Human | Lung | Cancer | 24 | 1.56 | 99.3724 | Nontoxic | 3 | 2 | 3 | 2 | 3 | 2 | 3 | 2 | 5
21255821 | ZnO | 7.5 | TEM | 795 | DLS | 27.4 | Zeta-potential | 90 | BET | -3.608 | -3.89 | -7.2 | 5.67 | MTT | A549 | Human | Lung | Cancer | 24 | 3.13 | 90.8595 | Nontoxic | 3 | 2 | 3 | 2 | 3 | 2 | 3 | 2 | 5
21255821 | ZnO | 7.5 | TEM | 795 | DLS | 27.4 | Zeta-potential | 90 | BET | -3.608 | -3.89 | -7.2 | 5.67 | MTT | A549 | Human | Lung | Cancer | 24 | 6.25 | 78.7449 | Nontoxic | 3 | 2 | 3 | 2 | 3 | 2 | 3 | 2 | 5
21255821 | ZnO | 7.5 | TEM | 795 | DLS | 27.4 | Zeta-potential | 90 | BET | -3.608 | -3.89 | -7.2 | 5.67 | MTT | A549 | Human | Lung | Cancer | 24 | 12.5 | 63.8472 | Nontoxic | 3 | 2 | 3 | 2 | 3 | 2 | 3 | 2 | 5
21255821 | ZnO | 7.5 | TEM | 795 | DLS | 27.4 | Zeta-potential | 90 | BET | -3.608 | -3.89 | -7.2 | 5.67 | MTT | A549 | Human | Lung | Cancer | 24 | 25 | 15.5525 | Toxic | 3 | 2 | 3 | 2 | 3 | 2 | 3 | 2 | 5
21255821 | ZnO | 7.5 | TEM | 795 | DLS | 27.4 | Zeta-potential | 90 | BET | -3.608 | -3.89 | -7.2 | 5.67 | MTT | A549 | Human | Lung | Cancer | 24 | 50 | 2.292 | Toxic | 3 | 2 | 3 | 2 | 3 | 2 | 3 | 2 | 5
21255821 | ZnO | 7.5 | TEM | 795 | DLS | 27.4 | Zeta-potential | 90 | BET | -3.608 | -3.89 | -7.2 | 5.67 | MTT | A549 | Human | Lung | Cancer | 12 | 0 | 100.9756 | Nontoxic | 3 | 2 | 3 | 2 | 3 | 2 | 3 | 2 | 5
21255821 | ZnO | 7.5 | TEM | 795 | DLS | 27.4 | Zeta-potential | 90 | BET | -3.608 | -3.89 | -7.2 | 5.67 | MTT | A549 | Human | Lung | Cancer | 12 | 1.56 | 99.8374 | Nontoxic | 3 | 2 | 3 | 2 | 3 | 2 | 3 | 2 | 5
21255821 | ZnO | 7.5 | TEM | 795 | DLS | 27.4 | Zeta-potential | 90 | BET | -3.608 | -3.89 | -7.2 | 5.67 | MTT | A549 | Human | Lung | Cancer | 12 | 3.13 | 84.878 | Nontoxic | 3 | 2 | 3 | 2 | 3 | 2 | 3 | 2 | 5
21255821 | ZnO | 7.5 | TEM | 795 | DLS | 27.4 | Zeta-potential | 90 | BET | -3.608 | -3.89 | -7.2 | 5.67 | MTT | A549 | Human | Lung | Cancer | 12 | 6.25 | 84.065 | Nontoxic | 3 | 2 | 3 | 2 | 3 | 2 | 3 | 2 | 5
21255821 | ZnO | 7.5 | TEM | 795 | DLS | 27.4 | Zeta-potential | 90 | BET | -3.608 | -3.89 | -7.2 | 5.67 | MTT | A549 | Human | Lung | Cancer | 12 | 12.5 | 79.187 | Nontoxic | 3 | 2 | 3 | 2 | 3 | 2 | 3 | 2 | 5
21255821 | ZnO | 7.5 | TEM | 795 | DLS | 27.4 | Zeta-potential | 90 | BET | -3.608 | -3.89 | -7.2 | 5.67 | MTT | A549 | Human | Lung | Cancer | 12 | 25 | 35.6098 | Toxic | 3 | 2 | 3 | 2 | 3 | 2 | 3 | 2 | 5
21255821 | ZnO | 7.5 | TEM | 795 | DLS | 27.4 | Zeta-potential | 90 | BET | -3.608 | -3.89 | -7.2 | 5.67 | MTT | A549 | Human | Lung | Cancer | 12 | 50 | 21.626 | Toxic | 3 | 2 | 3 | 2 | 3 | 2 | 3 | 2 | 5
21255821 | ZnO | 32 | TEM | 1093 | DLS | 21.6 | Zeta-potential | 37 | BET | -3.608 | -3.89 | -7.2 | 5.67 | MTT | A549 | Human | Lung | Cancer | 72 | 0 | 102.2896 | Nontoxic | 3 | 2 | 3 | 2 | 3 | 2 | 3 | 2 | 5
21255821 | ZnO | 32 | TEM | 1093 | DLS | 21.6 | Zeta-potential | 37 | BET | -3.608 | -3.89 | -7.2 | 5.67 | MTT | A549 | Human | Lung | Cancer | 72 | 1.56 | 80.6069 | Nontoxic | 3 | 2 | 3 | 2 | 3 | 2 | 3 | 2 | 5
21255821 | ZnO | 32 | TEM | 1093 | DLS | 21.6 | Zeta-potential | 37 | BET | -3.608 | -3.89 | -7.2 | 5.67 | MTT | A549 | Human | Lung | Cancer | 72 | 3.13 | 72 | Nontoxic | 3 | 2 | 3 | 2 | 3 | 2 | 3 | 2 | 5
21255821 | ZnO | 32 | TEM | 1093 | DLS | 21.6 | Zeta-potential | 37 | BET | -3.608 | -3.89 | -7.2 | 5.67 | MTT | A549 | Human | Lung | Cancer | 72 | 6.25 | 69.3517 | Nontoxic | 3 | 2 | 3 | 2 | 3 | 2 | 3 | 2 | 5
21255821 | ZnO | 32 | TEM | 1093 | DLS | 21.6 | Zeta-potential | 37 | BET | -3.608 | -3.89 | -7.2 | 5.67 | MTT | A549 | Human | Lung | Cancer | 72 | 12.5 | 11.7517 | Toxic | 3 | 2 | 3 | 2 | 3 | 2 | 3 | 2 | 5
21255821 | ZnO | 32 | TEM | 1093 | DLS | 21.6 | Zeta-potential | 37 | BET | -3.608 | -3.89 | -7.2 | 5.67 | MTT | A549 | Human | Lung | Cancer | 72 | 25 | 3.5586 | Toxic | 3 | 2 | 3 | 2 | 3 | 2 | 3 | 2 | 5
21255821 | ZnO | 32 | TEM | 1093 | DLS | 21.6 | Zeta-potential | 37 | BET | -3.608 | -3.89 | -7.2 | 5.67 | MTT | A549 | Human | Lung | Cancer | 72 | 50 | 4.3035 | Toxic | 3 | 2 | 3 | 2 | 3 | 2 | 3 | 2 | 5
21255821 | ZnO | 32 | TEM | 1093 | DLS | 21.6 | Zeta-potential | 37 | BET | -3.608 | -3.89 | -7.2 | 5.67 | MTT | A549 | Human | Lung | Cancer | 24 | 0 | 101.4433 | Nontoxic | 3 | 2 | 3 | 2 | 3 | 2 | 3 | 2 | 5
21255821 | ZnO | 32 | TEM | 1093 | DLS | 21.6 | Zeta-potential | 37 | BET | -3.608 | -3.89 | -7.2 | 5.67 | MTT | A549 | Human | Lung | Cancer | 24 | 1.56 | 88.0825 | Nontoxic | 3 | 2 | 3 | 2 | 3 | 2 | 3 | 2 | 5
21255821 | ZnO | 32 | TEM | 1093 | DLS | 21.6 | Zeta-potential | 37 | BET | -3.608 | -3.89 | -7.2 | 5.67 | MTT | A549 | Human | Lung | Cancer | 24 | 3.13 | 80.6598 | Nontoxic | 3 | 2 | 3 | 2 | 3 | 2 | 3 | 2 | 5
21255821 | ZnO | 32 | TEM | 1093 | DLS | 21.6 | Zeta-potential | 37 | BET | -3.608 | -3.89 | -7.2 | 5.67 | MTT | A549 | Human | Lung | Cancer | 24 | 6.25 | 79.4227 | Nontoxic | 3 | 2 | 3 | 2 | 3 | 2 | 3 | 2 | 5
21255821 | ZnO | 32 | TEM | 1093 | DLS | 21.6 | Zeta-potential | 37 | BET | -3.608 | -3.89 | -7.2 | 5.67 | MTT | A549 | Human | Lung | Cancer | 24 | 12.5 | 76.4536 | Nontoxic | 3 | 2 | 3 | 2 | 3 | 2 | 3 | 2 | 5
21255821 | ZnO | 32 | TEM | 1093 | DLS | 21.6 | Zeta-potential | 37 | BET | -3.608 | -3.89 | -7.2 | 5.67 | MTT | A549 | Human | Lung | Cancer | 24 | 25 | 45.2784 | Toxic | 3 | 2 | 3 | 2 | 3 | 2 | 3 | 2 | 5
21255821 | ZnO | 32 | TEM | 1093 | DLS | 21.6 | Zeta-potential | 37 | BET | -3.608 | -3.89 | -7.2 | 5.67 | MTT | A549 | Human | Lung | Cancer | 24 | 50 | 6.6804 | Toxic | 3 | 2 | 3 | 2 | 3 | 2 | 3 | 2 | 5
21255821 | ZnO | 32 | TEM | 1093 | DLS | 21.6 | Zeta-potential | 37 | BET | -3.608 | -3.89 | -7.2 | 5.67 | MTT | A549 | Human | Lung | Cancer | 12 | 0 | 100.8197 | Nontoxic | 3 | 2 | 3 | 2 | 3 | 2 | 3 | 2 | 5
21255821 | ZnO | 32 | TEM | 1093 | DLS | 21.6 | Zeta-potential | 37 | BET | -3.608 | -3.89 | -7.2 | 5.67 | MTT | A549 | Human | Lung | Cancer | 12 | 1.56 | 102.2951 | Nontoxic | 3 | 2 | 3 | 2 | 3 | 2 | 3 | 2 | 5
21255821 | ZnO | 32 | TEM | 1093 | DLS | 21.6 | Zeta-potential | 37 | BET | -3.608 | -3.89 | -7.2 | 5.67 | MTT | A549 | Human | Lung | Cancer | 12 | 3.13 | 93.4426 | Nontoxic | 3 | 2 | 3 | 2 | 3 | 2 | 3 | 2 | 5
21255821 | ZnO | 32 | TEM | 1093 | DLS | 21.6 | Zeta-potential | 37 | BET | -3.608 | -3.89 | -7.2 | 5.67 | MTT | A549 | Human | Lung | Cancer | 12 | 6.25 | 94.918 | Nontoxic | 3 | 2 | 3 | 2 | 3 | 2 | 3 | 2 | 5
21255821 | ZnO | 32 | TEM | 1093 | DLS | 21.6 | Zeta-potential | 37 | BET | -3.608 | -3.89 | -7.2 | 5.67 | MTT | A549 | Human | Lung | Cancer | 12 | 12.5 | 98.1148 | Nontoxic | 3 | 2 | 3 | 2 | 3 | 2 | 3 | 2 | 5
21255821 | ZnO | 32 | TEM | 1093 | DLS | 21.6 | Zeta-potential | 37 | BET | -3.608 | -3.89 | -7.2 | 5.67 | MTT | A549 | Human | Lung | Cancer | 12 | 25 | 55.8197 | Nontoxic | 3 | 2 | 3 | 2 | 3 | 2 | 3 | 2 | 5
21255821 | ZnO | 32 | TEM | 1093 | DLS | 21.6 | Zeta-potential | 37 | BET | -3.608 | -3.89 | -7.2 | 5.67 | MTT | A549 | Human | Lung | Cancer | 12 | 50 | 24.3443 | Toxic | 3 | 2 | 3 | 2 | 3 | 2 | 3 | 2 | 5
22502734 | Al2O3 | 14.7 | TEM | 260.4 | DLS | 0 | Zeta-potential | 101.4 | Estimation | -17.345 | -1.51 | -9.81 | 5.67 | MTS | BEAS-2B | Human | Lung | Normal | 24 | 0.4 | 94 | Nontoxic | 3 | 2 | 3 | 2 | 3 | 2 | 3 | 1 | 4.75
22502734 | Al2O3 | 14.7 | TEM | 260.4 | DLS | 0 | Zeta-potential | 101.4 | Estimation | -17.345 | -1.51 | -9.81 | 5.67 | MTS | BEAS-2B | Human | Lung | Normal | 24 | 0.8 | 95 | Nontoxic | 3 | 2 | 3 | 2 | 3 | 2 | 3 | 1 | 4.75
22502734 | Al2O3 | 14.7 | TEM | 260.4 | DLS | 0 | Zeta-potential | 101.4 | Estimation | -17.345 | -1.51 | -9.81 | 5.67 | MTS | BEAS-2B | Human | Lung | Normal | 24 | 1.6 | 96 | Nontoxic | 3 | 2 | 3 | 2 | 3 | 2 | 3 | 1 | 4.75
22502734 | Al2O3 | 14.7 | TEM | 260.4 | DLS | 0 | Zeta-potential | 101.4 | Estimation | -17.345 | -1.51 | -9.81 | 5.67 | MTS | BEAS-2B | Human | Lung | Normal | 24 | 3.2 | 89 | Nontoxic | 3 | 2 | 3 | 2 | 3 | 2 | 3 | 1 | 4.75
22502734 | Al2O3 | 14.7 | TEM | 260.4 | DLS | 0 | Zeta-potential | 101.4 | Estimation | -17.345 | -1.51 | -9.81 | 5.67 | MTS | BEAS-2B | Human | Lung | Normal | 24 | 6.3 | 93 | Nontoxic | 3 | 2 | 3 | 2 | 3 | 2 | 3 | 1 | 4.75
22502734 | Al2O3 | 14.7 | TEM | 260.4 | DLS | 0 | Zeta-potential | 101.4 | Estimation | -17.345 | -1.51 | -9.81 | 5.67 | MTS | BEAS-2B | Human | Lung | Normal | 24 | 12.5 | 99 | Nontoxic | 3 | 2 | 3 | 2 | 3 | 2 | 3 | 1 | 4.75
22502734 | Al2O3 | 14.7 | TEM | 260.4 | DLS | 0 | Zeta-potential | 101.4 | Estimation | -17.345 | -1.51 | -9.81 | 5.67 | MTS | BEAS-2B | Human | Lung | Normal | 24 | 25 | 86 | Nontoxic | 3 | 2 | 3 | 2 | 3 | 2 | 3 | 1 | 4.75
22502734 | Al2O3 | 14.7 | TEM | 260.4 | DLS | 0 | Zeta-potential | 101.4 | Estimation | -17.345 | -1.51 | -9.81 | 5.67 | MTS | BEAS-2B | Human | Lung | Normal | 24 | 50 | 100 | Nontoxic | 3 | 2 | 3 | 2 | 3 | 2 | 3 | 1 | 4.75
22502734 | Al2O3 | 14.7 | TEM | 260.4 | DLS | 0 | Zeta-potential | 101.4 | Estimation | -17.345 | -1.51 | -9.81 | 5.67 | MTS | BEAS-2B | Human | Lung | Normal | 24 | 100 | 97 | Nontoxic | 3 | 2 | 3 | 2 | 3 | 2 | 3 | 1 | 4.75
22502734 | Al2O3 | 14.7 | TEM | 260.4 | DLS | 0 | Zeta-potential | 101.4 | Estimation | -17.345 | -1.51 | -9.81 | 5.67 | MTS | BEAS-2B | Human | Lung | Normal | 24 | 200 | 88 | Nontoxic | 3 | 2 | 3 | 2 | 3 | 2 | 3 | 1 | 4.75
22502734 | Al2O3 | 14.7 | TEM | 260.4 | DLS | 0 | Zeta-potential | 101.4 | Estimation | -17.345 | -1.51 | -9.81 | 5.67 | ATP | BEAS-2B | Human | Lung | Normal | 24 | 0.4 | 88 | Nontoxic | 3 | 2 | 3 | 2 | 3 | 2 | 3 | 1 | 4.75
22502734 | Al2O3 | 14.7 | TEM | 260.4 | DLS | 0 | Zeta-potential | 101.4 | Estimation | -17.345 | -1.51 | -9.81 | 5.67 | ATP | BEAS-2B | Human | Lung | Normal | 24 | 0.8 | 89 | Nontoxic | 3 | 2 | 3 | 2 | 3 | 2 | 3 | 1 | 4.75
22502734 | Al2O3 | 14.7 | TEM | 260.4 | DLS | 0 | Zeta-potential | 101.4 | Estimation | -17.345 | -1.51 | -9.81 | 5.67 | ATP | BEAS-2B | Human | Lung | Normal | 24 | 1.6 | 94 | Nontoxic | 3 | 2 | 3 | 2 | 3 | 2 | 3 | 1 | 4.75
22502734 | Al2O3 | 14.7 | TEM | 260.4 | DLS | 0 | Zeta-potential | 101.4 | Estimation | -17.345 | -1.51 | -9.81 | 5.67 | ATP | BEAS-2B | Human | Lung | Normal | 24 | 3.2 | 95 | Nontoxic | 3 | 2 | 3 | 2 | 3 | 2 | 3 | 1 | 4.75
22502734 | Al2O3 | 14.7 | TEM | 260.4 | DLS | 0 | Zeta-potential | 101.4 | Estimation | -17.345 | -1.51 | -9.81 | 5.67 | ATP | BEAS-2B | Human | Lung | Normal | 24 | 6.3 | 96 | Nontoxic | 3 | 2 | 3 | 2 | 3 | 2 | 3 | 1 | 4.75
22502734 | Al2O3 | 14.7 | TEM | 260.4 | DLS | 0 | Zeta-potential | 101.4 | Estimation | -17.345 | -1.51 | -9.81 | 5.67 | ATP | BEAS-2B | Human | Lung | Normal | 24 | 12.5 | 85 | Nontoxic | 3 | 2 | 3 | 2 | 3 | 2 | 3 | 1 | 4.75
22502734 | Al2O3 | 14.7 | TEM | 260.4 | DLS | 0 | Zeta-potential | 101.4 | Estimation | -17.345 | -1.51 | -9.81 | 5.67 | ATP | BEAS-2B | Human | Lung | Normal | 24 | 25 | 92 | Nontoxic | 3 | 2 | 3 | 2 | 3 | 2 | 3 | 1 | 4.75
22502734 | Al2O3 | 14.7 | TEM | 260.4 | DLS | 0 | Zeta-potential | 101.4 | Estimation | -17.345 | -1.51 | -9.81 | 5.67 | ATP | BEAS-2B | Human | Lung | Normal | 24 | 50 | 86 | Nontoxic | 3 | 2 | 3 | 2 | 3 | 2 | 3 | 1 | 4.75
22502734 | Al2O3 | 14.7 | TEM | 260.4 | DLS | 0 | Zeta-potential | 101.4 | Estimation | -17.345 | -1.51 | -9.81 | 5.67 | ATP | BEAS-2B | Human | Lung | Normal | 24 | 100 | 100 | Nontoxic | 3 | 2 | 3 | 2 | 3 | 2 | 3 | 1 | 4.75
22502734 | Al2O3 | 14.7 | TEM | 260.4 | DLS | 0 | Zeta-potential | 101.4 | Estimation | -17.345 | -1.51 | -9.81 | 5.67 | ATP | BEAS-2B | Human | Lung | Normal | 24 | 200 | 93 | Nontoxic | 3 | 2 | 3 | 2 | 3 | 2 | 3 | 1 | 4.75
22502734 | Al2O3 | 14.7 | TEM | 260.4 | DLS | 0 | Zeta-potential | 101.4 | Estimation | -17.345 | -1.51 | -9.81 | 5.67 | LDH | BEAS-2B | Human | Lung | Normal | 24 | 0.4 | 81 | Nontoxic | 3 | 2 | 3 | 2 | 3 | 2 | 3 | 1 | 4.75
22502734 | Al2O3 | 14.7 | TEM | 260.4 | DLS | 0 | Zeta-potential | 101.4 | Estimation | -17.345 | -1.51 | -9.81 | 5.67 | LDH | BEAS-2B | Human | Lung | Normal | 24 | 0.8 | 97 | Nontoxic | 3 | 2 | 3 | 2 | 3 | 2 | 3 | 1 | 4.75
22502734 | Al2O3 | 14.7 | TEM | 260.4 | DLS | 0 | Zeta-potential | 101.4 | Estimation | -17.345 | -1.51 | -9.81 | 5.67 | LDH | BEAS-2B | Human | Lung | Normal | 24 | 1.6 | 92 | Nontoxic | 3 | 2 | 3 | 2 | 3 | 2 | 3 | 1 | 4.75
22502734 | Al2O3 | 14.7 | TEM | 260.4 | DLS | 0 | Zeta-potential | 101.4 | Estimation | -17.345 | -1.51 | -9.81 | 5.67 | LDH | BEAS-2B | Human | Lung | Normal | 24 | 3.2 | 86 | Nontoxic | 3 | 2 | 3 | 2 | 3 | 2 | 3 | 1 | 4.75
22502734 | Al2O3 | 14.7 | TEM | 260.4 | DLS | 0 | Zeta-potential | 101.4 | Estimation | -17.345 | -1.51 | -9.81 | 5.67 | LDH | BEAS-2B | Human | Lung | Normal | 24 | 6.3 | 98 | Nontoxic | 3 | 2 | 3 | 2 | 3 | 2 | 3 | 1 | 4.75
22502734 | Al2O3 | 14.7 | TEM | 260.4 | DLS | 0 | Zeta-potential | 101.4 | Estimation | -17.345 | -1.51 | -9.81 | 5.67 | LDH | BEAS-2B | Human | Lung | Normal | 24 | 12.5 | 86 | Nontoxic | 3 | 2 | 3 | 2 | 3 | 2 | 3 | 1 | 4.75
22502734 | Al2O3 | 14.7 | TEM | 260.4 | DLS | 0 | Zeta-potential | 101.4 | Estimation | -17.345 | -1.51 | -9.81 | 5.67 | LDH | BEAS-2B | Human | Lung | Normal | 24 | 25 | 99 | Nontoxic | 3 | 2 | 3 | 2 | 3 | 2 | 3 | 1 | 4.75
22502734 | Al2O3 | 14.7 | TEM | 260.4 | DLS | 0 | Zeta-potential | 101.4 | Estimation | -17.345 | -1.51 | -9.81 | 5.67 | LDH | BEAS-2B | Human | Lung | Normal | 24 | 50 | 81 | Nontoxic | 3 | 2 | 3 | 2 | 3 | 2 | 3 | 1 | 4.75
22502734 | Al2O3 | 14.7 | TEM | 260.4 | DLS | 0 | Zeta-potential | 101.4 | Estimation | -17.345 | -1.51 | -9.81 | 5.67 | LDH | BEAS-2B | Human | Lung | Normal | 24 | 100 | 85 | Nontoxic | 3 | 2 | 3 | 2 | 3 | 2 | 3 | 1 | 4.75
22502734 | Al2O3 | 14.7 | TEM | 260.4 | DLS | 0 | Zeta-potential | 101.4 | Estimation | -17.345 | -1.51 | -9.81 | 5.67 | LDH | BEAS-2B | Human | Lung | Normal | 24 | 200 | 82 | Nontoxic | 3 | 2 | 3 | 2 | 3 | 2 | 3 | 1 | 4.75
22502734 | Al2O3 | 14.7 | TEM | 230.5 | DLS | 0 | Zeta-potential | 101.4 | Estimation | -17.345 | -1.51 | -9.81 | 5.67 | MTS | RAW264.7 | Mouse | Blood | Cancer | 24 | 0.4 | 89 | Nontoxic | 3 | 2 | 3 | 2 | 3 | 2 | 3 | 1 | 4.75
22502734 | Al2O3 | 14.7 | TEM | 230.5 | DLS | 0 | Zeta-potential | 101.4 | Estimation | -17.345 | -1.51 | -9.81 | 5.67 | MTS | RAW264.7 | Mouse | Blood | Cancer | 24 | 0.8 | 80 | Nontoxic | 3 | 2 | 3 | 2 | 3 | 2 | 3 | 1 | 4.75
22502734 | Al2O3 | 14.7 | TEM | 230.5 | DLS | 0 | Zeta-potential | 101.4 | Estimation | -17.345 | -1.51 | -9.81 | 5.67 | MTS | RAW264.7 | Mouse | Blood | Cancer | 24 | 1.6 | 82 | Nontoxic | 3 | 2 | 3 | 2 | 3 | 2 | 3 | 1 | 4.75
22502734 | Al2O3 | 14.7 | TEM | 230.5 | DLS | 0 | Zeta-potential | 101.4 | Estimation | -17.345 | -1.51 | -9.81 | 5.67 | MTS | RAW264.7 | Mouse | Blood | Cancer | 24 | 3.2 | 87 | Nontoxic | 3 | 2 | 3 | 2 | 3 | 2 | 3 | 1 | 4.75
22502734 | Al2O3 | 14.7 | TEM | 230.5 | DLS | 0 | Zeta-potential | 101.4 | Estimation | -17.345 | -1.51 | -9.81 | 5.67 | MTS | RAW264.7 | Mouse | Blood | Cancer | 24 | 6.3 | 93 | Nontoxic | 3 | 2 | 3 | 2 | 3 | 2 | 3 | 1 | 4.75
22502734 | Al2O3 | 14.7 | TEM | 230.5 | DLS | 0 | Zeta-potential | 101.4 | Estimation | -17.345 | -1.51 | -9.81 | 5.67 | MTS | RAW264.7 | Mouse | Blood | Cancer | 24 | 12.5 | 96 | Nontoxic | 3 | 2 | 3 | 2 | 3 | 2 | 3 | 1 | 4.75
22502734 | Al2O3 | 14.7 | TEM | 230.5 | DLS | 0 | Zeta-potential | 101.4 | Estimation | -17.345 | -1.51 | -9.81 | 5.67 | MTS | RAW264.7 | Mouse | Blood | Cancer | 24 | 25 | 85 | Nontoxic | 3 | 2 | 3 | 2 | 3 | 2 | 3 | 1 | 4.75
22502734 | Al2O3 | 14.7 | TEM | 230.5 | DLS | 0 | Zeta-potential | 101.4 | Estimation | -17.345 | -1.51 | -9.81 | 5.67 | MTS | RAW264.7 | Mouse | Blood | Cancer | 24 | 50 | 81 | Nontoxic | 3 | 2 | 3 | 2 | 3 | 2 | 3 | 1 | 4.75
22502734 | Al2O3 | 14.7 | TEM | 230.5 | DLS | 0 | Zeta-potential | 101.4 | Estimation | -17.345 | -1.51 | -9.81 | 5.67 | MTS | RAW264.7 | Mouse | Blood | Cancer | 24 | 100 | 89 | Nontoxic | 3 | 2 | 3 | 2 | 3 | 2 | 3 | 1 | 4.75
22502734 | Al2O3 | 14.7 | TEM | 230.5 | DLS | 0 | Zeta-potential | 101.4 | Estimation | -17.345 | -1.51 | -9.81 | 5.67 | MTS | RAW264.7 | Mouse | Blood | Cancer | 24 | 200 | 89 | Nontoxic | 3 | 2 | 3 | 2 | 3 | 2 | 3 | 1 | 4.75
22502734 | Al2O3 | 14.7 | TEM | 230.5 | DLS | 0 | Zeta-potential | 101.4 | Estimation | -17.345 | -1.51 | -9.81 | 5.67 | ATP | RAW264.7 | Mouse | Blood | Cancer | 24 | 0.4 | 95 | Nontoxic | 3 | 2 | 3 | 2 | 3 | 2 | 3 | 1 | 4.75
22502734 | Al2O3 | 14.7 | TEM | 230.5 | DLS | 0 | Zeta-potential | 101.4 | Estimation | -17.345 | -1.51 | -9.81 | 5.67 | ATP | RAW264.7 | Mouse | Blood | Cancer | 24 | 0.8 | 97 | Nontoxic | 3 | 2 | 3 | 2 | 3 | 2 | 3 | 1 | 4.75
22502734 | Al2O3 | 14.7 | TEM | 230.5 | DLS | 0 | Zeta-potential | 101.4 | Estimation | -17.345 | -1.51 | -9.81 | 5.67 | ATP | RAW264.7 | Mouse | Blood | Cancer | 24 | 1.6 | 81 | Nontoxic | 3 | 2 | 3 | 2 | 3 | 2 | 3 | 1 | 4.75
22502734 | Al2O3 | 14.7 | TEM | 230.5 | DLS | 0 | Zeta-potential | 101.4 | Estimation | -17.345 | -1.51 | -9.81 | 5.67 | ATP | RAW264.7 | Mouse | Blood | Cancer | 24 | 3.2 | 84 | Nontoxic | 3 | 2 | 3 | 2 | 3 | 2 | 3 | 1 | 4.75
22502734 | Al2O3 | 14.7 | TEM | 230.5 | DLS | 0 | Zeta-potential | 101.4 | Estimation | -17.345 | -1.51 | -9.81 | 5.67 | ATP | RAW264.7 | Mouse | Blood | Cancer | 24 | 6.3 | 85 | Nontoxic | 3 | 2 | 3 | 2 | 3 | 2 | 3 | 1 | 4.75
22502734 | Al2O3 | 14.7 | TEM | 230.5 | DLS | 0 | Zeta-potential | 101.4 | Estimation | -17.345 | -1.51 | -9.81 | 5.67 | ATP | RAW264.7 | Mouse | Blood | Cancer | 24 | 12.5 | 89 | Nontoxic | 3 | 2 | 3 | 2 | 3 | 2 | 3 | 1 | 4.75
22502734 | Al2O3 | 14.7 | TEM | 230.5 | DLS | 0 | Zeta-potential | 101.4 | Estimation | -17.345 | -1.51 | -9.81 | 5.67 | ATP | RAW264.7 | Mouse | Blood | Cancer | 24 | 25 | 89 | Nontoxic | 3 | 2 | 3 | 2 | 3 | 2 | 3 | 1 | 4.75
22502734 | Al2O3 | 14.7 | TEM | 230.5 | DLS | 0 | Zeta-potential | 101.4 | Estimation | -17.345 | -1.51 | -9.81 | 5.67 | ATP | RAW264.7 | Mouse | Blood | Cancer | 24 | 50 | 85 | Nontoxic | 3 | 2 | 3 | 2 | 3 | 2 | 3 | 1 | 4.75
22502734 | Al2O3 | 14.7 | TEM | 230.5 | DLS | 0 | Zeta-potential | 101.4 | Estimation | -17.345 | -1.51 | -9.81 | 5.67 | ATP | RAW264.7 | Mouse | Blood | Cancer | 24 | 100 | 84 | Nontoxic | 3 | 2 | 3 | 2 | 3 | 2 | 3 | 1 | 4.75
22502734 | Al2O3 | 14.7 | TEM | 230.5 | DLS | 0 | Zeta-potential | 101.4 | Estimation | -17.345 | -1.51 | -9.81 | 5.67 | ATP | RAW264.7 | Mouse | Blood | Cancer | 24 | 200 | 95 | Nontoxic | 3 | 2 | 3 | 2 | 3 | 2 | 3 | 1 | 4.75
22502734 | Al2O3 | 14.7 | TEM | 230.5 | DLS | 0 | Zeta-potential | 101.4 | Estimation | -17.345 | -1.51 | -9.81 | 5.67 | LDH | RAW264.7 | Mouse | Blood | Cancer | 24 | 0.4 | 92 | Nontoxic | 3 | 2 | 3 | 2 | 3 | 2 | 3 | 1 | 4.75
22502734 | Al2O3 | 14.7 | TEM | 230.5 | DLS | 0 | Zeta-potential | 101.4 | Estimation | -17.345 | -1.51 | -9.81 | 5.67 | LDH | RAW264.7 | Mouse | Blood | Cancer | 24 | 0.8 | 82 | Nontoxic | 3 | 2 | 3 | 2 | 3 | 2 | 3 | 1 | 4.75
22502734 | Al2O3 | 14.7 | TEM | 230.5 | DLS | 0 | Zeta-potential | 101.4 | Estimation | -17.345 | -1.51 | -9.81 | 5.67 | LDH | RAW264.7 | Mouse | Blood | Cancer | 24 | 1.6 | 92 | Nontoxic | 3 | 2 | 3 | 2 | 3 | 2 | 3 | 1 | 4.75
22502734 | Al2O3 | 14.7 | TEM | 230.5 | DLS | 0 | Zeta-potential | 101.4 | Estimation | -17.345 | -1.51 | -9.81 | 5.67 | LDH | RAW264.7 | Mouse | Blood | Cancer | 24 | 3.2 | 100 | Nontoxic | 3 | 2 | 3 | 2 | 3 | 2 | 3 | 1 | 4.75
22502734 | Al2O3 | 14.7 | TEM | 230.5 | DLS | 0 | Zeta-potential | 101.4 | Estimation | -17.345 | -1.51 | -9.81 | 5.67 | LDH | RAW264.7 | Mouse | Blood | Cancer | 24 | 6.3 | 97 | Nontoxic | 3 | 2 | 3 | 2 | 3 | 2 | 3 | 1 | 4.75
22502734 | Al2O3 | 14.7 | TEM | 230.5 | DLS | 0 | Zeta-potential | 101.4 | Estimation | -17.345 | -1.51 | -9.81 | 5.67 | LDH | RAW264.7 | Mouse | Blood | Cancer | 24 | 12.5 | 96 | Nontoxic | 3 | 2 | 3 | 2 | 3 | 2 | 3 | 1 | 4.75
22502734 | Al2O3 | 14.7 | TEM | 230.5 | DLS | 0 | Zeta-potential | 101.4 | Estimation | -17.345 | -1.51 | -9.81 | 5.67 | LDH | RAW264.7 | Mouse | Blood | Cancer | 24 | 25 | 95 | Nontoxic | 3 | 2 | 3 | 2 | 3 | 2 | 3 | 1 | 4.75
22502734 | Al2O3 | 14.7 | TEM | 230.5 | DLS | 0 | Zeta-potential | 101.4 | Estimation | -17.345 | -1.51 | -9.81 | 5.67 | LDH | RAW264.7 | Mouse | Blood | Cancer | 24 | 50 | 89 | Nontoxic | 3 | 2 | 3 | 2 | 3 | 2 | 3 | 1 | 4.75
22502734 | Al2O3 | 14.7 | TEM | 230.5 | DLS | 0 | Zeta-potential | 101.4 | Estimation | -17.345 | -1.51 | -9.81 | 5.67 | LDH | RAW264.7 | Mouse | Blood | Cancer | 24 | 100 | 86 | Nontoxic | 3 | 2 | 3 | 2 | 3 | 2 | 3 | 1 | 4.75
22502734 | Al2O3 | 14.7 | TEM | 230.5 | DLS | 0 | Zeta-potential | 101.4 | Estimation | -17.345 | -1.51 | -9.81 | 5.67 | LDH | RAW264.7 | Mouse | Blood | Cancer | 24 | 200 | 85 | Nontoxic | 3 | 2 | 3 | 2 | 3 | 2 | 3 | 1 | 4.75
24983896 | Al2O3 | 44 | TEM | 372.3 | DLS | -20.2 | Zeta-potential | 33.9 | Estimation | -26.02 | -1.66 | -8.53 | 3.44 | CytoTox-Glo | HaCaT | Human | Skin | Normal | 24 | 0 | 100 | Nontoxic | 3 | 2 | 3 | 2 | 3 | 2 | 3 | 1 | 4.75
24983896 | Al2O3 | 44 | TEM | 372.3 | DLS | -20.2 | Zeta-potential | 33.9 | Estimation | -26.02 | -1.66 | -8.53 | 3.44 | CytoTox-Glo | HaCaT | Human | Skin | Normal | 24 | 50 | 94.9 | Nontoxic | 3 | 2 | 3 | 2 | 3 | 2 | 3 | 1 | 4.75
24983896 | Al2O3 | 44 | TEM | 372.3 | DLS | -20.2 | Zeta-potential | 33.9 | Estimation | -26.02 | -1.66 | -8.53 | 3.44 | CytoTox-Glo | HaCaT | Human | Skin | Normal | 24 | 100 | 81.6 | Nontoxic | 3 | 2 | 3 | 2 | 3 | 2 | 3 | 1 | 4.75
24983896 | Al2O3 | 44 | TEM | 372.3 | DLS | -20.2 | Zeta-potential | 33.9 | Estimation | -26.02 | -1.66 | -8.53 | 3.44 | CytoTox-Glo | HaCaT | Human | Skin | Normal | 24 | 150 | 79.4 | Nontoxic | 3 | 2 | 3 | 2 | 3 | 2 | 3 | 1 | 4.75
24983896 | Al2O3 | 44 | TEM | 372.3 | DLS | -20.2 | Zeta-potential | 33.9 | Estimation | -26.02 | -1.66 | -8.53 | 3.44 | CytoTox-Glo | HaCaT | Human | Skin | Normal | 24 | 200 | 73.5 | Nontoxic | 3 | 2 | 3 | 2 | 3 | 2 | 3 | 1 | 4.75
24983896 | Al2O3 | 44 | TEM | 372.3 | DLS | -20.2 | Zeta-potential | 33.9 | Estimation | -26.02 | -1.66 | -8.53 | 3.44 | CytoTox-Glo | HaCaT | Human | Skin | Normal | 24 | 250 | 72 | Nontoxic | 3 | 2 | 3 | 2 | 3 | 2 | 3 | 1 | 4.75
24983896 | Al2O3 | 44 | TEM | 372.3 | DLS | -20.2 | Zeta-potential | 33.9 | Estimation | -26.02 | -1.66 | -8.53 | 3.44 | CytoTox-Glo | HaCaT | Human | Skin | Normal | 24 | 500 | 69.5 | Nontoxic | 3 | 2 | 3 | 2 | 3 | 2 | 3 | 1 | 4.75
24983896 | Al2O3 | 44 | TEM | 372.3 | DLS | -20.2 | Zeta-potential | 33.9 | Estimation | -26.02 | -1.66 | -8.53 | 3.44 | CytoTox-Glo | HaCaT | Human | Skin | Normal | 24 | 750 | 64.5 | Nontoxic | 3 | 2 | 3 | 2 | 3 | 2 | 3 | 1 | 4.75
24983896 | Al2O3 | 44 | TEM | 372.3 | DLS | -20.2 | Zeta-potential | 33.9 | Estimation | -26.02 | -1.66 | -8.53 | 3.44 | CytoTox-Glo | HaCaT | Human | Skin | Normal | 24 | 1000 | 52.4 | Nontoxic | 3 | 2 | 3 | 2 | 3 | 2 | 3 | 1 | 4.75
24983896 | Al2O3 | 44 | TEM | 372.3 | DLS | -20.2 | Zeta-potential | 33.9 | Estimation | -26.02 | -1.66 | -8.53 | 3.44 | CytoTox-Glo | HaCaT | Human | Skin | Normal | 24 | 1500 | 49.9 | Toxic | 3 | 2 | 3 | 2 | 3 | 2 | 3 | 1 | 4.75
22502734 | CeO2 | 18.3 | TEM | 261.6 | DLS | 21.4 | Zeta-potential | 45.4 | Manufacturer | -11.284 | -3.8 | -7.45 | 5.65 | MTS | BEAS-2B | Human | Lung | Normal | 24 | 0.4 | 80 | Nontoxic | 3 | 2 | 3 | 2 | 3 | 2 | 2 | 1 | 4.5
22502734 | CeO2 | 18.3 | TEM | 261.6 | DLS | 21.4 | Zeta-potential | 45.4 | Manufacturer | -11.284 | -3.8 | -7.45 | 5.65 | MTS | BEAS-2B | Human | Lung | Normal | 24 | 0.8 | 96 | Nontoxic | 3 | 2 | 3 | 2 | 3 | 2 | 2 | 1 | 4.5
22502734 | CeO2 | 18.3 | TEM | 261.6 | DLS | 21.4 | Zeta-potential | 45.4 | Manufacturer | -11.284 | -3.8 | -7.45 | 5.65 | MTS | BEAS-2B | Human | Lung | Normal | 24 | 1.6 | 89 | Nontoxic | 3 | 2 | 3 | 2 | 3 | 2 | 2 | 1 | 4.5
22502734 | CeO2 | 18.3 | TEM | 261.6 | DLS | 21.4 | Zeta-potential | 45.4 | Manufacturer | -11.284 | -3.8 | -7.45 | 5.65 | MTS | BEAS-2B | Human | Lung | Normal | 24 | 3.2 | 90 | Nontoxic | 3 | 2 | 3 | 2 | 3 | 2 | 2 | 1 | 4.5
22502734 | CeO2 | 18.3 | TEM | 261.6 | DLS | 21.4 | Zeta-potential | 45.4 | Manufacturer | -11.284 | -3.8 | -7.45 | 5.65 | MTS | BEAS-2B | Human | Lung | Normal | 24 | 6.3 | 98 | Nontoxic | 3 | 2 | 3 | 2 | 3 | 2 | 2 | 1 | 4.5
22502734 | CeO2 | 18.3 | TEM | 261.6 | DLS | 21.4 | Zeta-potential | 45.4 | Manufacturer | -11.284 | -3.8 | -7.45 | 5.65 | MTS | BEAS-2B | Human | Lung | Normal | 24 | 12.5 | 87 | Nontoxic | 3 | 2 | 3 | 2 | 3 | 2 | 2 | 1 | 4.5
22502734 | CeO2 | 18.3 | TEM | 261.6 | DLS | 21.4 | Zeta-potential | 45.4 | Manufacturer | -11.284 | -3.8 | -7.45 | 5.65 | MTS | BEAS-2B | Human | Lung | Normal | 24 | 25 | 87 | Nontoxic | 3 | 2 | 3 | 2 | 3 | 2 | 2 | 1 | 4.5
22502734 | CeO2 | 18.3 | TEM | 261.6 | DLS | 21.4 | Zeta-potential | 45.4 | Manufacturer | -11.284 | -3.8 | -7.45 | 5.65 | MTS | BEAS-2B | Human | Lung | Normal | 24 | 50 | 95 | Nontoxic | 3 | 2 | 3 | 2 | 3 | 2 | 2 | 1 | 4.5
22502734 | CeO2 | 18.3 | TEM | 261.6 | DLS | 21.4 | Zeta-potential | 45.4 | Manufacturer | -11.284 | -3.8 | -7.45 | 5.65 | MTS | BEAS-2B | Human | Lung | Normal | 24 | 100 | 83 | Nontoxic | 3 | 2 | 3 | 2 | 3 | 2 | 2 | 1 | 4.5
22502734 | CeO2 | 18.3 | TEM | 261.6 | DLS | 21.4 | Zeta-potential | 45.4 | Manufacturer | -11.284 | -3.8 | -7.45 | 5.65 | MTS | BEAS-2B | Human | Lung | Normal | 24 | 200 | 84 | Nontoxic | 3 | 2 | 3 | 2 | 3 | 2 | 2 | 1 | 4.5
22502734 | CeO2 | 18.3 | TEM | 261.6 | DLS | 21.4 | Zeta-potential | 45.4 | Manufacturer | -11.284 | -3.8 | -7.45 | 5.65 | ATP | BEAS-2B | Human | Lung | Normal | 24 | 0.4 | 85 | Nontoxic | 3 | 2 | 3 | 2 | 3 | 2 | 2 | 1 | 4.5
22502734 | CeO2 | 18.3 | TEM | 261.6 | DLS | 21.4 | Zeta-potential | 45.4 | Manufacturer | -11.284 | -3.8 | -7.45 | 5.65 | ATP | BEAS-2B | Human | Lung | Normal | 24 | 0.8 | 89 | Nontoxic | 3 | 2 | 3 | 2 | 3 | 2 | 2 | 1 | 4.5
22502734 | CeO2 | 18.3 | TEM | 261.6 | DLS | 21.4 | Zeta-potential | 45.4 | Manufacturer | -11.284 | -3.8 | -7.45 | 5.65 | ATP | BEAS-2B | Human | Lung | Normal | 24 | 1.6 | 94 | Nontoxic | 3 | 2 | 3 | 2 | 3 | 2 | 2 | 1 | 4.5
22502734 | CeO2 | 18.3 | TEM | 261.6 | DLS | 21.4 | Zeta-potential | 45.4 | Manufacturer | -11.284 | -3.8 | -7.45 | 5.65 | ATP | BEAS-2B | Human | Lung | Normal | 24 | 3.2 | 96 | Nontoxic | 3 | 2 | 3 | 2 | 3 | 2 | 2 | 1 | 4.5
22502734 | CeO2 | 18.3 | TEM | 261.6 | DLS | 21.4 | Zeta-potential | 45.4 | Manufacturer | -11.284 | -3.8 | -7.45 | 5.65 | ATP | BEAS-2B | Human | Lung | Normal | 24 | 6.3 | 83 | Nontoxic | 3 | 2 | 3 | 2 | 3 | 2 | 2 | 1 | 4.5
22502734 | CeO2 | 18.3 | TEM | 261.6 | DLS | 21.4 | Zeta-potential | 45.4 | Manufacturer | -11.284 | -3.8 | -7.45 | 5.65 | ATP | BEAS-2B | Human | Lung | Normal | 24 | 12.5 | 100 | Nontoxic | 3 | 2 | 3 | 2 | 3 | 2 | 2 | 1 | 4.5
22502734 | CeO2 | 18.3 | TEM | 261.6 | DLS | 21.4 | Zeta-potential | 45.4 | Manufacturer | -11.284 | -3.8 | -7.45 | 5.65 | ATP | BEAS-2B | Human | Lung | Normal | 24 | 25 | 81 | Nontoxic | 3 | 2 | 3 | 2 | 3 | 2 | 2 | 1 | 4.5
22502734 | CeO2 | 18.3 | TEM | 261.6 | DLS | 21.4 | Zeta-potential | 45.4 | Manufacturer | -11.284 | -3.8 | -7.45 | 5.65 | ATP | BEAS-2B | Human | Lung | Normal | 24 | 50 | 86 | Nontoxic | 3 | 2 | 3 | 2 | 3 | 2 | 2 | 1 | 4.5
22502734 | CeO2 | 18.3 | TEM | 261.6 | DLS | 21.4 | Zeta-potential | 45.4 | Manufacturer | -11.284 | -3.8 | -7.45 | 5.65 | ATP | BEAS-2B | Human | Lung | Normal | 24 | 100 | 95 | Nontoxic | 3 | 2 | 3 | 2 | 3 | 2 | 2 | 1 | 4.5
22502734 | CeO2 | 18.3 | TEM | 261.6 | DLS | 21.4 | Zeta-potential | 45.4 | Manufacturer | -11.284 | -3.8 | -7.45 | 5.65 | ATP | BEAS-2B | Human | Lung | Normal | 24 | 200 | 86 | Nontoxic | 3 | 2 | 3 | 2 | 3 | 2 | 2 | 1 | 4.5
22502734 | CeO2 | 18.3 | TEM | 261.6 | DLS | 21.4 | Zeta-potential | 45.4 | Manufacturer | -11.284 | -3.8 | -7.45 | 5.65 | LDH | BEAS-2B | Human | Lung | Normal | 24 | 0.4 | 90 | Nontoxic | 3 | 2 | 3 | 2 | 3 | 2 | 2 | 1 | 4.5
22502734 | CeO2 | 18.3 | TEM | 261.6 | DLS | 21.4 | Zeta-potential | 45.4 | Manufacturer | -11.284 | -3.8 | -7.45 | 5.65 | LDH | BEAS-2B | Human | Lung | Normal | 24 | 0.8 | 89 | Nontoxic | 3 | 2 | 3 | 2 | 3 | 2 | 2 | 1 | 4.5
22502734 | CeO2 | 18.3 | TEM | 261.6 | DLS | 21.4 | Zeta-potential | 45.4 | Manufacturer | -11.284 | -3.8 | -7.45 | 5.65 | LDH | BEAS-2B | Human | Lung | Normal | 24 | 1.6 | 82 | Nontoxic | 3 | 2 | 3 | 2 | 3 | 2 | 2 | 1 | 4.5
22502734 | CeO2 | 18.3 | TEM | 261.6 | DLS | 21.4 | Zeta-potential | 45.4 | Manufacturer | -11.284 | -3.8 | -7.45 | 5.65 | LDH | BEAS-2B | Human | Lung | Normal | 24 | 3.2 | 88 | Nontoxic | 3 | 2 | 3 | 2 | 3 | 2 | 2 | 1 | 4.5
22502734 | CeO2 | 18.3 | TEM | 261.6 | DLS | 21.4 | Zeta-potential | 45.4 | Manufacturer | -11.284 | -3.8 | -7.45 | 5.65 | LDH | BEAS-2B | Human | Lung | Normal | 24 | 6.3 | 82 | Nontoxic | 3 | 2 | 3 | 2 | 3 | 2 | 2 | 1 | 4.5
22502734 | CeO2 | 18.3 | TEM | 261.6 | DLS | 21.4 | Zeta-potential | 45.4 | Manufacturer | -11.284 | -3.8 | -7.45 | 5.65 | LDH | BEAS-2B | Human | Lung | Normal | 24 | 12.5 | 86 | Nontoxic | 3 | 2 | 3 | 2 | 3 | 2 | 2 | 1 | 4.5
22502734 | CeO2 | 18.3 | TEM | 261.6 | DLS | 21.4 | Zeta-potential | 45.4 | Manufacturer | -11.284 | -3.8 | -7.45 | 5.65 | LDH | BEAS-2B | Human | Lung | Normal | 24 | 25 | 89 | Nontoxic | 3 | 2 | 3 | 2 | 3 | 2 | 2 | 1 | 4.5
22502734 | CeO2 | 18.3 | TEM | 261.6 | DLS | 21.4 | Zeta-potential | 45.4 | Manufacturer | -11.284 | -3.8 | -7.45 | 5.65 | LDH | BEAS-2B | Human | Lung | Normal | 24 | 50 | 82 | Nontoxic | 3 | 2 | 3 | 2 | 3 | 2 | 2 | 1 | 4.5
22502734 | CeO2 | 18.3 | TEM | 261.6 | DLS | 21.4 | Zeta-potential | 45.4 | Manufacturer | -11.284 | -3.8 | -7.45 | 5.65 | LDH | BEAS-2B | Human | Lung | Normal | 24 | 100 | 87 | Nontoxic | 3 | 2 | 3 | 2 | 3 | 2 | 2 | 1 | 4.5
22502734 | CeO2 | 18.3 | TEM | 261.6 | DLS | 21.4 | Zeta-potential | 45.4 | Manufacturer | -11.284 | -3.8 | -7.45 | 5.65 | LDH | BEAS-2B | Human | Lung | Normal | 24 | 200 | 90 | Nontoxic | 3 | 2 | 3 | 2 | 3 | 2 | 2 | 1 | 4.5
22502734 | CeO2 | 18.3 | TEM | 248.4 | DLS | 21.4 | Zeta-potential | 45.4 | Manufacturer | -11.284 | -3.8 | -7.45 | 5.65 | MTS | RAW264.7 | Mouse | Blood | Cancer | 24 | 0.4 | 88 | Nontoxic | 3 | 2 | 3 | 2 | 3 | 2 | 2 | 1 | 4.5
22502734 | CeO2 | 18.3 | TEM | 248.4 | DLS | 21.4 | Zeta-potential | 45.4 | Manufacturer | -11.284 | -3.8 | -7.45 | 5.65 | MTS | RAW264.7 | Mouse | Blood | Cancer | 24 | 0.8 | 94 | Nontoxic | 3 | 2 | 3 | 2 | 3 | 2 | 2 | 1 | 4.5
22502734 | CeO2 | 18.3 | TEM | 248.4 | DLS | 21.4 | Zeta-potential | 45.4 | Manufacturer | -11.284 | -3.8 | -7.45 | 5.65 | MTS | RAW264.7 | Mouse | Blood | Cancer | 24 | 1.6 | 95 | Nontoxic | 3 | 2 | 3 | 2 | 3 | 2 | 2 | 1 | 4.5
22502734 | CeO2 | 18.3 | TEM | 248.4 | DLS | 21.4 | Zeta-potential | 45.4 | Manufacturer | -11.284 | -3.8 | -7.45 | 5.65 | MTS | RAW264.7 | Mouse | Blood | Cancer | 24 | 3.2 | 83 | Nontoxic | 3 | 2 | 3 | 2 | 3 | 2 | 2 | 1 | 4.5
22502734 | CeO2 | 18.3 | TEM | 248.4 | DLS | 21.4 | Zeta-potential | 45.4 | Manufacturer | -11.284 | -3.8 | -7.45 | 5.65 | MTS | RAW264.7 | Mouse | Blood | Cancer | 24 | 6.3 | 97 | Nontoxic | 3 | 2 | 3 | 2 | 3 | 2 | 2 | 1 | 4.5
22502734 | CeO2 | 18.3 | TEM | 248.4 | DLS | 21.4 | Zeta-potential | 45.4 | Manufacturer | -11.284 | -3.8 | -7.45 | 5.65 | MTS | RAW264.7 | Mouse | Blood | Cancer | 24 | 12.5 | 93 | Nontoxic | 3 | 2 | 3 | 2 | 3 | 2 | 2 | 1 | 4.5
22502734 | CeO2 | 18.3 | TEM | 248.4 | DLS | 21.4 | Zeta-potential | 45.4 | Manufacturer | -11.284 | -3.8 | -7.45 | 5.65 | MTS | RAW264.7 | Mouse | Blood | Cancer | 24 | 25 | 88 | Nontoxic | 3 | 2 | 3 | 2 | 3 | 2 | 2 | 1 | 4.5
22502734 | CeO2 | 18.3 | TEM | 248.4 | DLS | 21.4 | Zeta-potential | 45.4 | Manufacturer | -11.284 | -3.8 | -7.45 | 5.65 | MTS | RAW264.7 | Mouse | Blood | Cancer | 24 | 50 | 91 | Nontoxic | 3 | 2 | 3 | 2 | 3 | 2 | 2 | 1 | 4.5
22502734 | CeO2 | 18.3 | TEM | 248.4 | DLS | 21.4 | Zeta-potential | 45.4 | Manufacturer | -11.284 | -3.8 | -7.45 | 5.65 | MTS | RAW264.7 | Mouse | Blood | Cancer | 24 | 100 | 93 | Nontoxic | 3 | 2 | 3 | 2 | 3 | 2 | 2 | 1 | 4.5
22502734 | CeO2 | 18.3 | TEM | 248.4 | DLS | 21.4 | Zeta-potential | 45.4 | Manufacturer | -11.284 | -3.8 | -7.45 | 5.65 | MTS | RAW264.7 | Mouse | Blood | Cancer | 24 | 200 | 81 | Nontoxic | 3 | 2 | 3 | 2 | 3 | 2 | 2 | 1 | 4.5
22502734 | CeO2 | 18.3 | TEM | 248.4 | DLS | 21.4 | Zeta-potential | 45.4 | Manufacturer | -11.284 | -3.8 | -7.45 | 5.65 | ATP | RAW264.7 | Mouse | Blood | Cancer | 24 | 0.4 | 93 | Nontoxic | 3 | 2 | 3 | 2 | 3 | 2 | 2 | 1 | 4.5
22502734 | CeO2 | 18.3 | TEM | 248.4 | DLS | 21.4 | Zeta-potential | 45.4 | Manufacturer | -11.284 | -3.8 | -7.45 | 5.65 | ATP | RAW264.7 | Mouse | Blood | Cancer | 24 | 0.8 | 83 | Nontoxic | 3 | 2 | 3 | 2 | 3 | 2 | 2 | 1 | 4.5
22502734 | CeO2 | 18.3 | TEM | 248.4 | DLS | 21.4 | Zeta-potential | 45.4 | Manufacturer | -11.284 | -3.8 | -7.45 | 5.65 | ATP | RAW264.7 | Mouse | Blood | Cancer | 24 | 1.6 | 87 | Nontoxic | 3 | 2 | 3 | 2 | 3 | 2 | 2 | 1 | 4.5
22502734 | CeO2 | 18.3 | TEM | 248.4 | DLS | 21.4 | Zeta-potential | 45.4 | Manufacturer | -11.284 | -3.8 | -7.45 | 5.65 | ATP | RAW264.7 | Mouse | Blood | Cancer | 24 | 3.2 | 80 | Nontoxic | 3 | 2 | 3 | 2 | 3 | 2 | 2 | 1 | 4.5
22502734 | CeO2 | 18.3 | TEM | 248.4 | DLS | 21.4 | Zeta-potential | 45.4 | Manufacturer | -11.284 | -3.8 | -7.45 | 5.65 | ATP | RAW264.7 | Mouse | Blood | Cancer | 24 | 6.3 | 93 | Nontoxic | 3 | 2 | 3 | 2 | 3 | 2 | 2 | 1 | 4.5
22502734 | CeO2 | 18.3 | TEM | 248.4 | DLS | 21.4 | Zeta-potential | 45.4 | Manufacturer | -11.284 | -3.8 | -7.45 | 5.65 | ATP | RAW264.7 | Mouse | Blood | Cancer | 24 | 12.5 | 93 | Nontoxic | 3 | 2 | 3 | 2 | 3 | 2 | 2 | 1 | 4.5
22502734 | CeO2 | 18.3 | TEM | 248.4 | DLS | 21.4 | Zeta-potential | 45.4 | Manufacturer | -11.284 | -3.8 | -7.45 | 5.65 | ATP | RAW264.7 | Mouse | Blood | Cancer | 24 | 25 | 96 | Nontoxic | 3 | 2 | 3 | 2 | 3 | 2 | 2 | 1 | 4.5
22502734 | CeO2 | 18.3 | TEM | 248.4 | DLS | 21.4 | Zeta-potential | 45.4 | Manufacturer | -11.284 | -3.8 | -7.45 | 5.65 | ATP | RAW264.7 | Mouse | Blood | Cancer | 24 | 50 | 85 | Nontoxic | 3 | 2 | 3 | 2 | 3 | 2 | 2 | 1 | 4.5
22502734 | CeO2 | 18.3 | TEM | 248.4 | DLS | 21.4 | Zeta-potential | 45.4 | Manufacturer | -11.284 | -3.8 | -7.45 | 5.65 | ATP | RAW264.7 | Mouse | Blood | Cancer | 24 | 100 | 86 | Nontoxic | 3 | 2 | 3 | 2 | 3 | 2 | 2 | 1 | 4.5
22502734 | CeO2 | 18.3 | TEM | 248.4 | DLS | 21.4 | Zeta-potential | 45.4 | Manufacturer | -11.284 | -3.8 | -7.45 | 5.65 | ATP | RAW264.7 | Mouse | Blood | Cancer | 24 | 200 | 90 | Nontoxic | 3 | 2 | 3 | 2 | 3 | 2 | 2 | 1 | 4.5
22502734 | CeO2 | 18.3 | TEM | 248.4 | DLS | 21.4 | Zeta-potential | 45.4 | Manufacturer | -11.284 | -3.8 | -7.45 | 5.65 | LDH | RAW264.7 | Mouse | Blood | Cancer | 24 | 0.4 | 85 | Nontoxic | 3 | 2 | 3 | 2 | 3 | 2 | 2 | 1 | 4.5
22502734 | CeO2 | 18.3 | TEM | 248.4 | DLS | 21.4 | Zeta-potential | 45.4 | Manufacturer | -11.284 | -3.8 | -7.45 | 5.65 | LDH | RAW264.7 | Mouse | Blood | Cancer | 24 | 0.8 | 81 | Nontoxic | 3 | 2 | 3 | 2 | 3 | 2 | 2 | 1 | 4.5
22502734 | CeO2 | 18.3 | TEM | 248.4 | DLS | 21.4 | Zeta-potential | 45.4 | Manufacturer | -11.284 | -3.8 | -7.45 | 5.65 | LDH | RAW264.7 | Mouse | Blood | Cancer | 24 | 1.6 | 98 | Nontoxic | 3 | 2 | 3 | 2 | 3 | 2 | 2 | 1 | 4.5
22502734 | CeO2 | 18.3 | TEM | 248.4 | DLS | 21.4 | Zeta-potential | 45.4 | Manufacturer | -11.284 | -3.8 | -7.45 | 5.65 | LDH | RAW264.7 | Mouse | Blood | Cancer | 24 | 3.2 | 80 | Nontoxic | 3 | 2 | 3 | 2 | 3 | 2 | 2 | 1 | 4.5
22502734 | CeO2 | 18.3 | TEM | 248.4 | DLS | 21.4 | Zeta-potential | 45.4 | Manufacturer | -11.284 | -3.8 | -7.45 | 5.65 | LDH | RAW264.7 | Mouse | Blood | Cancer | 24 | 6.3 | 97 | Nontoxic | 3 | 2 | 3 | 2 | 3 | 2 | 2 | 1 | 4.5
22502734 | CeO2 | 18.3 | TEM | 248.4 | DLS | 21.4 | Zeta-potential | 45.4 | Manufacturer | -11.284 | -3.8 | -7.45 | 5.65 | LDH | RAW264.7 | Mouse | Blood | Cancer | 24 | 12.5 | 98 | Nontoxic | 3 | 2 | 3 | 2 | 3 | 2 | 2 | 1 | 4.5
22502734 | CeO2 | 18.3 | TEM | 248.4 | DLS | 21.4 | Zeta-potential | 45.4 | Manufacturer | -11.284 | -3.8 | -7.45 | 5.65 | LDH | RAW264.7 | Mouse | Blood | Cancer | 24 | 25 | 93 | Nontoxic | 3 | 2 | 3 | 2 | 3 | 2 | 2 | 1 | 4.5
22502734 | CeO2 | 18.3 | TEM | 248.4 | DLS | 21.4 | Zeta-potential | 45.4 | Manufacturer | -11.284 | -3.8 | -7.45 | 5.65 | LDH | RAW264.7 | Mouse | Blood | Cancer | 24 | 50 | 94 | Nontoxic | 3 | 2 | 3 | 2 | 3 | 2 | 2 | 1 | 4.5
22502734 | CeO2 | 18.3 | TEM | 248.4 | DLS | 21.4 | Zeta-potential | 45.4 | Manufacturer | -11.284 | -3.8 | -7.45 | 5.65 | LDH | RAW264.7 | Mouse | Blood | Cancer | 24 | 100 | 88 | Nontoxic | 3 | 2 | 3 | 2 | 3 | 2 | 2 | 1 | 4.5
22502734 | CeO2 | 18.3 | TEM | 248.4 | DLS | 21.4 | Zeta-potential | 45.4 | Manufacturer | -11.284 | -3.8 | -7.45 | 5.65 | LDH | RAW264.7 | Mouse | Blood | Cancer | 24 | 200 | 82 | Nontoxic | 3 | 2 | 3 | 2 | 3 | 2 | 2 | 1 | 4.5
22303956 | CeO2 | 23.4 | TEM | 1400 | DLS | 27.6 | Zeta-potential | 35.5 | Estimation | -11.284 | -3.8 | -7.45 | 5.65 | MTT | MCF-7 | Human | Breast | Cancer | 24 | 0 | 100.3347 | Nontoxic | 3 | 2 | 3 | 2 | 3 | 2 | 3 | 1 | 4.75
22303956 | CeO2 | 23.4 | TEM | 1400 | DLS | 27.6 | Zeta-potential | 35.5 | Estimation | -11.284 | -3.8 | -7.45 | 5.65 | MTT | MCF-7 | Human | Breast | Cancer | 24 | 5 | 104.1487 | Nontoxic | 3 | 2 | 3 | 2 | 3 | 2 | 3 | 1 | 4.75
22303956 | CeO2 | 23.4 | TEM | 1400 | DLS | 27.6 | Zeta-potential | 35.5 | Estimation | -11.284 | -3.8 | -7.45 | 5.65 | MTT | MCF-7 | Human | Breast | Cancer | 24 | 10 | 104.4756 | Nontoxic | 3 | 2 | 3 | 2 | 3 | 2 | 3 | 1 | 4.75
22303956 | CeO2 | 23.4 | TEM | 1400 | DLS | 27.6 | Zeta-potential | 35.5 | Estimation | -11.284 | -3.8 | -7.45 | 5.65 | MTT | MCF-7 | Human | Breast | Cancer | 24 | 20 | 95.8669 | Nontoxic | 3 | 2 | 3 | 2 | 3 | 2 | 3 | 1 | 4.75
22303956 | CeO2 | 23.4 | TEM | 1400 | DLS | 27.6 | Zeta-potential | 35.5 | Estimation | -11.284 | -3.8 | -7.45 | 5.65 | MTT | MCF-7 | Human | Breast | Cancer | 24 | 50 | 79.4804 | Nontoxic | 3 | 2 | 3 | 2 | 3 | 2 | 3 | 1 | 4.75
22303956 | CeO2 | 23.4 | TEM | 1400 | DLS | 27.6 | Zeta-potential | 35.5 | Estimation | -11.284 | -3.8 | -7.45 | 5.65 | MTT | MCF-7 | Human | Breast | Cancer | 24 | 100 | 86.246 | Nontoxic | 3 | 2 | 3 | 2 | 3 | 2 | 3 | 1 | 4.75
22303956 | CeO2 | 23.4 | TEM | 1400 | DLS | 27.6 | Zeta-potential | 35.5 | Estimation | -11.284 | -3.8 | -7.45 | 5.65 | MTT | MCF-7 | Human | Breast | Cancer | 24 | 200 | 77.4199 | Nontoxic | 3 | 2 | 3 | 2 | 3 | 2 | 3 | 1 | 4.75
22303956 | CeO2 | 23.4 | TEM | 40 | DLS | 27.6 | Zeta-potential | 35.5 | Estimation | -11.284 | -3.8 | -7.45 | 5.65 | MTT | MCF-7 | Human | Breast | Cancer | 24 | 0 | 100.1107 | Nontoxic | 3 | 2 | 3 | 2 | 3 | 2 | 3 | 1 | 4.75
22303956 | CeO2 | 23.4 | TEM | 40 | DLS | 27.6 | Zeta-potential | 35.5 | Estimation | -11.284 | -3.8 | -7.45 | 5.65 | MTT | MCF-7 | Human | Breast | Cancer | 24 | 5 | 103.6184 | Nontoxic | 3 | 2 | 3 | 2 | 3 | 2 | 3 | 1 | 4.75
22303956 | CeO2 | 23.4 | TEM | 40 | DLS | 27.6 | Zeta-potential | 35.5 | Estimation | -11.284 | -3.8 | -7.45 | 5.65 | MTT | MCF-7 | Human | Breast | Cancer | 24 | 10 | 102.0957 | Nontoxic | 3 | 2 | 3 | 2 | 3 | 2 | 3 | 1 | 4.75
22303956 | CeO2 | 23.4 | TEM | 40 | DLS | 27.6 | Zeta-potential | 35.5 | Estimation | -11.284 | -3.8 | -7.45 | 5.65 | MTT | MCF-7 | Human | Breast | Cancer | 24 | 20 | 100.6273 | Nontoxic | 3 | 2 | 3 | 2 | 3 | 2 | 3 | 1 | 4.75
22303956 | CeO2 | 23.4 | TEM | 40 | DLS | 27.6 | Zeta-potential | 35.5 | Estimation | -11.284 | -3.8 | -7.45 | 5.65 | MTT | MCF-7 | Human | Breast | Cancer | 24 | 50 | 103.7271 | Nontoxic | 3 | 2 | 3 | 2 | 3 | 2 | 3 | 1 | 4.75
22303956 | CeO2 | 23.4 | TEM | 40 | DLS | 27.6 | Zeta-potential | 35.5 | Estimation | -11.284 | -3.8 | -7.45 | 5.65 | MTT | MCF-7 | Human | Breast | Cancer | 24 | 100 | 99.866 | Nontoxic | 3 | 2 | 3 | 2 | 3 | 2 | 3 | 1 | 4.75
22303956 | CeO2 | 23.4 | TEM | 40 | DLS | 27.6 | Zeta-potential | 35.5 | Estimation | -11.284 | -3.8 | -7.45 | 5.65 | MTT | MCF-7 | Human | Breast | Cancer | 24 | 200 | 96.6031 | Nontoxic | 3 | 2 | 3 | 2 | 3 | 2 | 3 | 1 | 4.75
23023106 | CeO2 | 5 | TEM | 227 | DLS | -4.83 | Zeta-potential | 166.3 | Estimation | -11.284 | -3.8 | -7.45 | 5.65 | Trypan blue | J774A.1 | Mouse | Blood | Cancer | 3 | 0 | 89.9782 | Nontoxic | 3 | 2 | 3 | 2 | 3 | 2 | 3 | 1 | 4.75
23023106 | CeO2 | 5 | TEM | 227 | DLS | -4.83 | Zeta-potential | 166.3 | Estimation | -11.284 | -3.8 | -7.45 | 5.65 | Trypan blue | J774A.1 | Mouse | Blood | Cancer | 3 | 50 | 90.6318 | Nontoxic | 3 | 2 | 3 | 2 | 3 | 2 | 3 | 1 | 4.75
23023106 | CeO2 | 5 | TEM | 227 | DLS | -4.83 | Zeta-potential | 166.3 | Estimation | -11.284 | -3.8 | -7.45 | 5.65 | Trypan blue | J774A.1 | Mouse | Blood | Cancer | 3 | 100 | 92.3747 | Nontoxic | 3 | 2 | 3 | 2 | 3 | 2 | 3 | 1 | 4.75
23023106 | CeO2 | 5 | TEM | 227 | DLS | -4.83 | Zeta-potential | 166.3 | Estimation | -11.284 | -3.8 | -7.45 | 5.65 | Trypan blue | J774A.1 | Mouse | Blood | Cancer | 3 | 250 | 87.146 | Nontoxic | 3 | 2 | 3 | 2 | 3 | 2 | 3 | 1 | 4.75
23023106 | CeO2 | 5 | TEM | 227 | DLS | -4.83 | Zeta-potential | 166.3 | Estimation | -11.284 | -3.8 | -7.45 | 5.65 | Trypan blue | J774A.1 | Mouse | Blood | Cancer | 3 | 500 | 85.6209 | Nontoxic | 3 | 2 | 3 | 2 | 3 | 2 | 3 | 1 | 4.75
22502734 | Co3O4 | 10 | TEM | 230.3 | DLS | 24.6 | Zeta-potential | 98.2 | Estimation | -9.38 | -4.59 | -7.02 | 5.93 | LDH | RAW264.7 | Mouse | Blood | Cancer | 24 | 0.4 | 100 | Nontoxic | 3 | 2 | 3 | 2 | 3 | 2 | 3 | 1 | 4.75
22502734 | Co3O4 | 10 | TEM | 230.3 | DLS | 24.6 | Zeta-potential | 98.2 | Estimation | -9.38 | -4.59 | -7.02 | 5.93 | LDH | RAW264.7 | Mouse | Blood | Cancer | 24 | 0.8 | 100 | Nontoxic | 3 | 2 | 3 | 2 | 3 | 2 | 3 | 1 | 4.75
22502734 | Co3O4 | 10 | TEM | 230.3 | DLS | 24.6 | Zeta-potential | 98.2 | Estimation | -9.38 | -4.59 | -7.02 | 5.93 | LDH | RAW264.7 | Mouse | Blood | Cancer | 24 | 1.6 | 100 | Nontoxic | 3 | 2 | 3 | 2 | 3 | 2 | 3 | 1 | 4.75
22502734 | Co3O4 | 10 | TEM | 230.3 | DLS | 24.6 | Zeta-potential | 98.2 | Estimation | -9.38 | -4.59 | -7.02 | 5.93 | LDH | RAW264.7 | Mouse | Blood | Cancer | 24 | 3.2 | 98.6 | Nontoxic | 3 | 2 | 3 | 2 | 3 | 2 | 3 | 1 | 4.75
22502734 | Co3O4 | 10 | TEM | 230.3 | DLS | 24.6 | Zeta-potential | 98.2 | Estimation | -9.38 | -4.59 | -7.02 | 5.93 | LDH | RAW264.7 | Mouse | Blood | Cancer | 24 | 6.3 | 95.7 | Nontoxic | 3 | 2 | 3 | 2 | 3 | 2 | 3 | 1 | 4.75
22502734 | Co3O4 | 10 | TEM | 230.3 | DLS | 24.6 | Zeta-potential | 98.2 | Estimation | -9.38 | -4.59 | -7.02 | 5.93 | LDH | RAW264.7 | Mouse | Blood | Cancer | 24 | 12.5 | 93 | Nontoxic | 3 | 2 | 3 | 2 | 3 | 2 | 3 | 1 | 4.75
22502734 | Co3O4 | 10 | TEM | 230.3 | DLS | 24.6 | Zeta-potential | 98.2 | Estimation | -9.38 | -4.59 | -7.02 | 5.93 | LDH | RAW264.7 | Mouse | Blood | Cancer | 24 | 25 | 91.4 | Nontoxic | 3 | 2 | 3 | 2 | 3 | 2 | 3 | 1 | 4.75
22502734 | Co3O4 | 10 | TEM | 230.3 | DLS | 24.6 | Zeta-potential | 98.2 | Estimation | -9.38 | -4.59 | -7.02 | 5.93 | LDH | RAW264.7 | Mouse | Blood | Cancer | 24 | 50 | 86.9 | Nontoxic | 3 | 2 | 3 | 2 | 3 | 2 | 3 | 1 | 4.75
22502734 | Co3O4 | 10 | TEM | 230.3 | DLS | 24.6 | Zeta-potential | 98.2 | Estimation | -9.38 | -4.59 | -7.02 | 5.93 | LDH | RAW264.7 | Mouse | Blood | Cancer | 24 | 100 | 73.3 | Nontoxic | 3 | 2 | 3 | 2 | 3 | 2 | 3 | 1 | 4.75
22502734 | Co3O4 | 10 | TEM | 230.3 | DLS | 24.6 | Zeta-potential | 98.2 | Estimation | -9.38 | -4.59 | -7.02 | 5.93 | LDH | RAW264.7 | Mouse | Blood | Cancer | 24 | 200 | 66.5 | Nontoxic | 3 | 2 | 3 | 2 | 3 | 2 | 3 | 1 | 4.75
22502734 | Co3O4 | 10 | TEM | 230.3 | DLS | 24.6 | Zeta-potential | 98.2 | Estimation | -9.38 | -4.59 | -7.02 | 5.93 | ATP | RAW264.7 | Mouse | Blood | Cancer | 24 | 0.4 | 100 | Nontoxic | 3 | 2 | 3 | 2 | 3 | 2 | 3 | 1 | 4.75
22502734 | Co3O4 | 10 | TEM | 230.3 | DLS | 24.6 | Zeta-potential | 98.2 | Estimation | -9.38 | -4.59 | -7.02 | 5.93 | ATP | RAW264.7 | Mouse | Blood | Cancer | 24 | 0.8 | 100 | Nontoxic | 3 | 2 | 3 | 2 | 3 | 2 | 3 | 1 | 4.75
22502734 | Co3O4 | 10 | TEM | 230.3 | DLS | 24.6 | Zeta-potential | 98.2 | Estimation | -9.38 | -4.59 | -7.02 | 5.93 | ATP | RAW264.7 | Mouse | Blood | Cancer | 24 | 1.6 | 100 | Nontoxic | 3 | 2 | 3 | 2 | 3 | 2 | 3 | 1 | 4.75
22502734 | Co3O4 | 10 | TEM | 230.3 | DLS | 24.6 | Zeta-potential | 98.2 | Estimation | -9.38 | -4.59 | -7.02 | 5.93 | ATP | RAW264.7 | Mouse | Blood | Cancer | 24 | 3.2 | 98.1 | Nontoxic | 3 | 2 | 3 | 2 | 3 | 2 | 3 | 1 | 4.75
22502734 | Co3O4 | 10 | TEM | 230.3 | DLS | 24.6 | Zeta-potential | 98.2 | Estimation | -9.38 | -4.59 | -7.02 | 5.93 | ATP | RAW264.7 | Mouse | Blood | Cancer | 24 | 6.3 | 83.2 | Nontoxic | 3 | 2 | 3 | 2 | 3 | 2 | 3 | 1 | 4.75
22502734 | Co3O4 | 10 | TEM | 230.3 | DLS | 24.6 | Zeta-potential | 98.2 | Estimation | -9.38 | -4.59 | -7.02 | 5.93 | ATP | RAW264.7 | Mouse | Blood | Cancer | 24 | 12.5 | 67 | Nontoxic | 3 | 2 | 3 | 2 | 3 | 2 | 3 | 1 | 4.75
22502734 | Co3O4 | 10 | TEM | 230.3 | DLS | 24.6 | Zeta-potential | 98.2 | Estimation | -9.38 | -4.59 | -7.02 | 5.93 | ATP | RAW264.7 | Mouse | Blood | Cancer | 24 | 25 | 37.2 | Toxic | 3 | 2 | 3 | 2 | 3 | 2 | 3 | 1 | 4.75
22502734 | Co3O4 | 10 | TEM | 230.3 | DLS | 24.6 | Zeta-potential | 98.2 | Estimation | -9.38 | -4.59 | -7.02 | 5.93 | ATP | RAW264.7 | Mouse | Blood | Cancer | 24 | 50 | 29.2 | Toxic | 3 | 2 | 3 | 2 | 3 | 2 | 3 | 1 | 4.75
22502734 | Co3O4 | 10 | TEM | 230.3 | DLS | 24.6 | Zeta-potential | 98.2 | Estimation | -9.38 | -4.59 | -7.02 | 5.93 | ATP | RAW264.7 | Mouse | Blood | Cancer | 24 | 100 | 18.4 | Toxic | 3 | 2 | 3 | 2 | 3 | 2 | 3 | 1 | 4.75
22502734 | Co3O4 | 10 | TEM | 230.3 | DLS | 24.6 | Zeta-potential | 98.2 | Estimation | -9.38 | -4.59 | -7.02 | 5.93 | ATP | RAW264.7 | Mouse | Blood | Cancer | 24 | 200 | 15.8 | Toxic | 3 | 2 | 3 | 2 | 3 | 2 | 3 | 1 | 4.75
22502734 | Co3O4 | 10 | TEM | 222.7 | DLS | 24.6 | Zeta-potential | 98.2 | Estimation | -9.38 | -4.59 | -7.02 | 5.93 | ATP | BEAS-2B | Human | Lung | Normal | 24 | 0.4 | 100 | Nontoxic | 3 | 2 | 3 | 2 | 3 | 2 | 3 | 1 | 4.75
22502734 | Co3O4 | 10 | TEM | 222.7 | DLS | 24.6 | Zeta-potential | 98.2 | Estimation | -9.38 | -4.59 | -7.02 | 5.93 | ATP | BEAS-2B | Human | Lung | Normal | 24 | 0.8 | 100 | Nontoxic | 3 | 2 | 3 | 2 | 3 | 2 | 3 | 1 | 4.75
22502734 | Co3O4 | 10 | TEM | 222.7 | DLS | 24.6 | Zeta-potential | 98.2 | Estimation | -9.38 | -4.59 | -7.02 | 5.93 | ATP | BEAS-2B | Human | Lung | Normal | 24 | 1.6 | 100 | Nontoxic | 3 | 2 | 3 | 2 | 3 | 2 | 3 | 1 | 4.75
22502734 | Co3O4 | 10 | TEM | 222.7 | DLS | 24.6 | Zeta-potential | 98.2 | Estimation | -9.38 | -4.59 | -7.02 | 5.93 | ATP | BEAS-2B | Human | Lung | Normal | 24 | 3.2 | 100 | Nontoxic | 3 | 2 | 3 | 2 | 3 | 2 | 3 | 1 | 4.75
22502734 | Co3O4 | 10 | TEM | 222.7 | DLS | 24.6 | Zeta-potential | 98.2 | Estimation | -9.38 | -4.59 | -7.02 | 5.93 | ATP | BEAS-2B | Human | Lung | Normal | 24 | 6.3 | 93.5 | Nontoxic | 3 | 2 | 3 | 2 | 3 | 2 | 3 | 1 | 4.75
22502734 | Co3O4 | 10 | TEM | 222.7 | DLS | 24.6 | Zeta-potential | 98.2 | Estimation | -9.38 | -4.59 | -7.02 | 5.93 | ATP | BEAS-2B | Human | Lung | Normal | 24 | 12.5 | 66.3 | Nontoxic | 3 | 2 | 3 | 2 | 3 | 2 | 3 | 1 | 4.75
22502734 | Co3O4 | 10 | TEM | 222.7 | DLS | 24.6 | Zeta-potential | 98.2 | Estimation | -9.38 | -4.59 | -7.02 | 5.93 | ATP | BEAS-2B | Human | Lung | Normal | 24 | 25 | 43.9 | Toxic | 3 | 2 | 3 | 2 | 3 | 2 | 3 | 1 | 4.75
22502734 | Co3O4 | 10 | TEM | 222.7 | DLS | 24.6 | Zeta-potential | 98.2 | Estimation | -9.38 | -4.59 | -7.02 | 5.93 | ATP | BEAS-2B | Human | Lung | Normal | 24 | 50 | 23.8 | Toxic | 3 | 2 | 3 | 2 | 3 | 2 | 3 | 1 | 4.75
22502734 | Co3O4 | 10 | TEM | 222.7 | DLS | 24.6 | Zeta-potential | 98.2 | Estimation | -9.38 | -4.59 | -7.02 | 5.93 | ATP | BEAS-2B | Human | Lung | Normal | 24 | 100 | 17.6 | Toxic | 3 | 2 | 3 | 2 | 3 | 2 | 3 | 1 | 4.75
22502734 | Co3O4 | 10 | TEM | 222.7 | DLS | 24.6 | Zeta-potential | 98.2 | Estimation | -9.38 | -4.59 | -7.02 | 5.93 | ATP | BEAS-2B | Human | Lung | Normal | 24 | 200 | 20.4 | Toxic | 3 | 2 | 3 | 2 | 3 | 2 | 3 | 1 | 4.75
22502734 | Co3O4 | 10 | TEM | 222.7 | DLS | 24.6 | Zeta-potential | 98.2 | Estimation | -9.38 | -4.59 | -7.02 | 5.93 | LDH | BEAS-2B | Human | Lung | Normal | 24 | 0.4 | 100 | Nontoxic | 3 | 2 | 3 | 2 | 3 | 2 | 3 | 1 | 4.75
22502734 | Co3O4 | 10 | TEM | 222.7 | DLS | 24.6 | Zeta-potential | 98.2 | Estimation | -9.38 | -4.59 | -7.02 | 5.93 | LDH | BEAS-2B | Human | Lung | Normal | 24 | 0.8 | 100 | Nontoxic | 3 | 2 | 3 | 2 | 3 | 2 | 3 | 1 | 4.75
22502734 | Co3O4 | 10 | TEM | 222.7 | DLS | 24.6 | Zeta-potential | 98.2 | Estimation | -9.38 | -4.59 | -7.02 | 5.93 | LDH | BEAS-2B | Human | Lung | Normal | 24 | 1.6 | 100 | Nontoxic | 3 | 2 | 3 | 2 | 3 | 2 | 3 | 1 | 4.75
22502734 | Co3O4 | 10 | TEM | 222.7 | DLS | 24.6 | Zeta-potential | 98.2 | Estimation | -9.38 | -4.59 | -7.02 | 5.93 | LDH | BEAS-2B | Human | Lung | Normal | 24 | 3.2 | 100 | Nontoxic | 3 | 2 | 3 | 2 | 3 | 2 | 3 | 1 | 4.75
22502734 | Co3O4 | 10 | TEM | 222.7 | DLS | 24.6 | Zeta-potential | 98.2 | Estimation | -9.38 | -4.59 | -7.02 | 5.93 | LDH | BEAS-2B | Human | Lung | Normal | 24 | 6.3 | 100 | Nontoxic | 3 | 2 | 3 | 2 | 3 | 2 | 3 | 1 | 4.75
22502734 | Co3O4 | 10 | TEM | 222.7 | DLS | 24.6 | Zeta-potential | 98.2 | Estimation | -9.38 | -4.59 | -7.02 | 5.93 | LDH | BEAS-2B | Human | Lung | Normal | 24 | 12.5 | 92.5 | Nontoxic | 3 | 2 | 3 | 2 | 3 | 2 | 3 | 1 | 4.75
22502734 | Co3O4 | 10 | TEM | 222.7 | DLS | 24.6 | Zeta-potential | 98.2 | Estimation | -9.38 | -4.59 | -7.02 | 5.93 | LDH | BEAS-2B | Human | Lung | Normal | 24 | 25 | 90.7 | Nontoxic | 3 | 2 | 3 | 2 | 3 | 2 | 3 | 1 | 4.75
22502734 | Co3O4 | 10 | TEM | 222.7 | DLS | 24.6 | Zeta-potential | 98.2 | Estimation | -9.38 | -4.59 | -7.02 | 5.93 | LDH | BEAS-2B | Human | Lung | Normal | 24 | 50 | 82.5 | Nontoxic | 3 | 2 | 3 | 2 | 3 | 2 | 3 | 1 | 4.75
22502734 | Co3O4 | 10 | TEM | 222.7 | DLS | 24.6 | Zeta-potential | 98.2 | Estimation | -9.38 | -4.59 | -7.02 | 5.93 | LDH | BEAS-2B | Human | Lung | Normal | 24 | 100 | 72.3 | Nontoxic | 3 | 2 | 3 | 2 | 3 | 2 | 3 | 1 | 4.75
22502734 | Co3O4 | 10 | TEM | 222.7 | DLS | 24.6 | Zeta-potential | 98.2 | Estimation | -9.38 | -4.59 | -7.02 | 5.93 | LDH | BEAS-2B | Human | Lung | Normal | 24 | 200 | 62.3 | Nontoxic | 3 | 2 | 3 | 2 | 3 | 2 | 3 | 1 | 4.75
22502734 | Co3O4 | 10 | TEM | 222.7 | DLS | 24.6 | Zeta-potential | 98.2 | Estimation | -9.38 | -4.59 | -7.02 | 5.93 | MTS | BEAS-2B | Human | Lung | Normal | 24 | 0.4 | 103 | Nontoxic | 3 | 2 | 3 | 2 | 3 | 2 | 3 | 1 | 4.75
22502734 | Co3O4 | 10 | TEM | 222.7 | DLS | 24.6 | Zeta-potential | 98.2 | Estimation | -9.38 | -4.59 | -7.02 | 5.93 | MTS | BEAS-2B | Human | Lung | Normal | 24 | 0.8 | 103 | Nontoxic | 3 | 2 | 3 | 2 | 3 | 2 | 3 | 1 | 4.75
22502734 | Co3O4 | 10 | TEM | 222.7 | DLS | 24.6 | Zeta-potential | 98.2 | Estimation | -9.38 | -4.59 | -7.02 | 5.93 | MTS | BEAS-2B | Human | Lung | Normal | 24 | 1.6 | 103 | Nontoxic | 3 | 2 | 3 | 2 | 3 | 2 | 3 | 1 | 4.75
22502734 | Co3O4 | 10 | TEM | 222.7 | DLS | 24.6 | Zeta-potential | 98.2 | Estimation | -9.38 | -4.59 | -7.02 | 5.93 | MTS | BEAS-2B | Human | Lung | Normal | 24 | 3.2 | 103 | Nontoxic | 3 | 2 | 3 | 2 | 3 | 2 | 3 | 1 | 4.75
22502734 | Co3O4 | 10 | TEM | 222.7 | DLS | 24.6 | Zeta-potential | 98.2 | Estimation | -9.38 | -4.59 | -7.02 | 5.93 | MTS | BEAS-2B | Human | Lung | Normal | 24 | 6.3 | 103 | Nontoxic | 3 | 2 | 3 | 2 | 3 | 2 | 3 | 1 | 4.75
22502734 | Co3O4 | 10 | TEM | 222.7 | DLS | 24.6 | Zeta-potential | 98.2 | Estimation | -9.38 | -4.59 | -7.02 | 5.93 | MTS | BEAS-2B | Human | Lung | Normal | 24 | 12.5 | 103 | Nontoxic | 3 | 2 | 3 | 2 | 3 | 2 | 3 | 1 | 4.75
22502734 | Co3O4 | 10 | TEM | 222.7 | DLS | 24.6 | Zeta-potential | 98.2 | Estimation | -9.38 | -4.59 | -7.02 | 5.93 | MTS | BEAS-2B | Human | Lung | Normal | 24 | 25 | 98 | Nontoxic | 3 | 2 | 3 | 2 | 3 | 2 | 3 | 1 | 4.75
22502734 | Co3O4 | 10 | TEM | 222.7 | DLS | 24.6 | Zeta-potential | 98.2 | Estimation | -9.38 | -4.59 | -7.02 | 5.93 | MTS | BEAS-2B | Human | Lung | Normal | 24 | 50 | 87 | Nontoxic | 3 | 2 | 3 | 2 | 3 | 2 | 3 | 1 | 4.75
22502734 | Co3O4 | 10 | TEM | 222.7 | DLS | 24.6 | Zeta-potential | 98.2 | Estimation | -9.38 | -4.59 | -7.02 | 5.93 | MTS | BEAS-2B | Human | Lung | Normal | 24 | 100 | 80 | Nontoxic | 3 | 2 | 3 | 2 | 3 | 2 | 3 | 1 | 4.75
22502734 | Co3O4 | 10 | TEM | 222.7 | DLS | 24.6 | Zeta-potential | 98.2 | Estimation | -9.38 | -4.59 | -7.02 | 5.93 | MTS | BEAS-2B | Human | Lung | Normal | 24 | 200 | 73 | Nontoxic | 3 | 2 | 3 | 2 | 3 | 2 | 3 | 1 | 4.75
22502734 | Co3O4 | 10 | TEM | 230.3 | DLS | 24.6 | Zeta-potential | 98.2 | Estimation | -9.38 | -4.59 | -7.02 | 5.93 | MTS | RAW264.7 | Mouse | Blood | Cancer | 24 | 0.4 | 104 | Nontoxic | 3 | 2 | 3 | 2 | 3 | 2 | 3 | 1 | 4.75
22502734 | Co3O4 | 10 | TEM | 230.3 | DLS | 24.6 | Zeta-potential | 98.2 | Estimation | -9.38 | -4.59 | -7.02 | 5.93 | MTS | RAW264.7 | Mouse | Blood | Cancer | 24 | 0.8 | 104 | Nontoxic | 3 | 2 | 3 | 2 | 3 | 2 | 3 | 1 | 4.75
22502734 | Co3O4 | 10 | TEM | 230.3 | DLS | 24.6 | Zeta-potential | 98.2 | Estimation | -9.38 | -4.59 | -7.02 | 5.93 | MTS | RAW264.7 | Mouse | Blood | Cancer | 24 | 1.6 | 104 | Nontoxic | 3 | 2 | 3 | 2 | 3 | 2 | 3 | 1 | 4.75
22502734 | Co3O4 | 10 | TEM | 230.3 | DLS | 24.6 | Zeta-potential | 98.2 | Estimation | -9.38 | -4.59 | -7.02 | 5.93 | MTS | RAW264.7 | Mouse | Blood | Cancer | 24 | 3.2 | 104 | Nontoxic | 3 | 2 | 3 | 2 | 3 | 2 | 3 | 1 | 4.75
22502734 | Co3O4 | 10 | TEM | 230.3 | DLS | 24.6 | Zeta-potential | 98.2 | Estimation | -9.38 | -4.59 | -7.02 | 5.93 | MTS | RAW264.7 | Mouse | Blood | Cancer | 24 | 6.3 | 104 | Nontoxic | 3 | 2 | 3 | 2 | 3 | 2 | 3 | 1 | 4.75
22502734 | Co3O4 | 10 | TEM | 230.3 | DLS | 24.6 | Zeta-potential | 98.2 | Estimation | -9.38 | -4.59 | -7.02 | 5.93 | MTS | RAW264.7 | Mouse | Blood | Cancer | 24 | 12.5 | 98 | Nontoxic | 3 | 2 | 3 | 2 | 3 | 2 | 3 | 1 | 4.75
22502734 | Co3O4 | 10 | TEM | 230.3 | DLS | 24.6 | Zeta-potential | 98.2 | Estimation | -9.38 | -4.59 | -7.02 | 5.93 | MTS | RAW264.7 | Mouse | Blood | Cancer | 24 | 25 | 99.2 | Nontoxic | 3 | 2 | 3 | 2 | 3 | 2 | 3 | 1 | 4.75
22502734 | Co3O4 | 10 | TEM | 230.3 | DLS | 24.6 | Zeta-potential | 98.2 | Estimation | -9.38 | -4.59 | -7.02 | 5.93 | MTS | RAW264.7 | Mouse | Blood | Cancer | 24 | 50 | 90.6 | Nontoxic | 3 | 2 | 3 | 2 | 3 | 2 | 3 | 1 | 4.75
22502734 | Co3O4 | 10 | TEM | 230.3 | DLS | 24.6 | Zeta-potential | 98.2 | Estimation | -9.38 | -4.59 | -7.02 | 5.93 | MTS | RAW264.7 | Mouse | Blood | Cancer | 24 | 100 | 84.3 | Nontoxic | 3 | 2 | 3 | 2 | 3 | 2 | 3 | 1 | 4.75
22502734 | Co3O4 | 10 | TEM | 230.3 | DLS | 24.6 | Zeta-potential | 98.2 | Estimation | -9.38 | -4.59 | -7.02 | 5.93 | MTS | RAW264.7 | Mouse | Blood | Cancer | 24 | 200 | 67.2 | Nontoxic | 3 | 2 | 3 | 2 | 3 | 2 | 3 | 1 | 4.75
22502734 | CoO | 71.8 | TEM | 191.6 | DLS | 21.6 | Zeta-potential | 13 | Estimation | -2.476 | -4.42 | -6.83 | 5.74 | LDH | RAW264.7 | Mouse | Blood | Cancer | 24 | 0.4 | 100 | Nontoxic | 3 | 2 | 3 | 2 | 3 | 2 | 3 | 1 | 4.75
22502734 | CoO | 71.8 | TEM | 191.6 | DLS | 21.6 | Zeta-potential | 13 | Estimation | -2.476 | -4.42 | -6.83 | 5.74 | LDH | RAW264.7 | Mouse | Blood | Cancer | 24 | 0.8 | 100 | Nontoxic | 3 | 2 | 3 | 2 | 3 | 2 | 3 | 1 | 4.75
22502734 | CoO | 71.8 | TEM | 191.6 | DLS | 21.6 | Zeta-potential | 13 | Estimation | -2.476 | -4.42 | -6.83 | 5.74 | LDH | RAW264.7 | Mouse | Blood | Cancer | 24 | 1.6 | 100 | Nontoxic | 3 | 2 | 3 | 2 | 3 | 2 | 3 | 1 | 4.75
22502734 | CoO | 71.8 | TEM | 191.6 | DLS | 21.6 | Zeta-potential | 13 | Estimation | -2.476 | -4.42 | -6.83 | 5.74 | LDH | RAW264.7 | Mouse | Blood | Cancer | 24 | 3.2 | 96.9 | Nontoxic | 3 | 2 | 3 | 2 | 3 | 2 | 3 | 1 | 4.75
22502734 | CoO | 71.8 | TEM | 191.6 | DLS | 21.6 | Zeta-potential | 13 | Estimation | -2.476 | -4.42 | -6.83 | 5.74 | LDH | RAW264.7 | Mouse | Blood | Cancer | 24 | 6.3 | 92.3 | Nontoxic | 3 | 2 | 3 | 2 | 3 | 2 | 3 | 1 | 4.75
22502734 | CoO | 71.8 | TEM | 191.6 | DLS | 21.6 | Zeta-potential | 13 | Estimation | -2.476 | -4.42 | -6.83 | 5.74 | LDH | RAW264.7 | Mouse | Blood | Cancer | 24 | 12.5 | 87.3 | Nontoxic | 3 | 2 | 3 | 2 | 3 | 2 | 3 | 1 | 4.75
22502734 | CoO | 71.8 | TEM | 191.6 | DLS | 21.6 | Zeta-potential | 13 | Estimation | -2.476 | -4.42 | -6.83 | 5.74 | LDH | RAW264.7 | Mouse | Blood | Cancer | 24 | 25 | 81.5 | Nontoxic | 3 | 2 | 3 | 2 | 3 | 2 | 3 | 1 | 4.75
22502734 | CoO | 71.8 | TEM | 191.6 | DLS | 21.6 | Zeta-potential | 13 | Estimation | -2.476 | -4.42 | -6.83 | 5.74 | LDH | RAW264.7 | Mouse | Blood | Cancer | 24 | 50 | 67.8 | Nontoxic | 3 | 2 | 3 | 2 | 3 | 2 | 3 | 1 | 4.75
22502734 | CoO | 71.8 | TEM | 191.6 | DLS | 21.6 | Zeta-potential | 13 | Estimation | -2.476 | -4.42 | -6.83 | 5.74 | LDH | RAW264.7 | Mouse | Blood | Cancer | 24 | 100 | 50.2 | Nontoxic | 3 | 2 | 3 | 2 | 3 | 2 | 3 | 1 | 4.75
22502734 | CoO | 71.8 | TEM | 191.6 | DLS | 21.6 | Zeta-potential | 13 | Estimation | -2.476 | -4.42 | -6.83 | 5.74 | LDH | RAW264.7 | Mouse | Blood | Cancer | 24 | 200 | 33.9 | Toxic | 3 | 2 | 3 | 2 | 3 | 2 | 3 | 1 | 4.75
22502734 | CoO | 71.8 | TEM | 191.6 | DLS | 21.6 | Zeta-potential | 13 | Estimation | -2.476 | -4.42 | -6.83 | 5.74 | ATP | RAW264.7 | Mouse | Blood | Cancer | 24 | 0.4 | 100 | Nontoxic | 3 | 2 | 3 | 2 | 3 | 2 | 3 | 1 | 4.75
22502734 | CoO | 71.8 | TEM | 191.6 | DLS | 21.6 | Zeta-potential | 13 | Estimation | -2.476 | -4.42 | -6.83 | 5.74 | ATP | RAW264.7 | Mouse | Blood | Cancer | 24 | 0.8 | 100 | Nontoxic | 3 | 2 | 3 | 2 | 3 | 2 | 3 | 1 | 4.75
22502734 | CoO | 71.8 | TEM | 191.6 | DLS | 21.6 | Zeta-potential | 13 | Estimation | -2.476 | -4.42 | -6.83 | 5.74 | ATP | RAW264.7 | Mouse | Blood | Cancer | 24 | 1.6 | 100 | Nontoxic | 3 | 2 | 3 | 2 | 3 | 2 | 3 | 1 | 4.75
22502734 | CoO | 71.8 | TEM | 191.6 | DLS | 21.6 | Zeta-potential | 13 | Estimation | -2.476 | -4.42 | -6.83 | 5.74 | ATP | RAW264.7 | Mouse | Blood | Cancer | 24 | 3.2 | 95.7 | Nontoxic | 3 | 2 | 3 | 2 | 3 | 2 | 3 | 1 | 4.75
22502734 | CoO | 71.8 | TEM | 191.6 | DLS | 21.6 | Zeta-potential | 13 | Estimation | -2.476 | -4.42 | -6.83 | 5.74 | ATP | RAW264.7 | Mouse | Blood | Cancer | 24 | 6.3 | 97.1 | Nontoxic | 3 | 2 | 3 | 2 | 3 | 2 | 3 | 1 | 4.75
22502734 | CoO | 71.8 | TEM | 191.6 | DLS | 21.6 | Zeta-potential | 13 | Estimation | -2.476 | -4.42 | -6.83 | 5.74 | ATP | RAW264.7 | Mouse | Blood | Cancer | 24 | 12.5 | 88.6 | Nontoxic | 3 | 2 | 3 | 2 | 3 | 2 | 3 | 1 | 4.75
22502734 | CoO | 71.8 | TEM | 191.6 | DLS | 21.6 | Zeta-potential | 13 | Estimation | -2.476 | -4.42 | -6.83 | 5.74 | ATP | RAW264.7 | Mouse | Blood | Cancer | 24 | 25 | 67.6 | Nontoxic | 3 | 2 | 3 | 2 | 3 | 2 | 3 | 1 | 4.75
22502734 | CoO | 71.8 | TEM | 191.6 | DLS | 21.6 | Zeta-potential | 13 | Estimation | -2.476 | -4.42 | -6.83 | 5.74 | ATP | RAW264.7 | Mouse | Blood | Cancer | 24 | 50 | 46.5 | Toxic | 3 | 2 | 3 | 2 | 3 | 2 | 3 | 1 | 4.75
22502734 | CoO | 71.8 | TEM | 191.6 | DLS | 21.6 | Zeta-potential | 13 | Estimation | -2.476 | -4.42 | -6.83 | 5.74 | ATP | RAW264.7 | Mouse | Blood | Cancer | 24 | 100 | 32.6 | Toxic | 3 | 2 | 3 | 2 | 3 | 2 | 3 | 1 | 4.75
22502734 | CoO | 71.8 | TEM | 191.6 | DLS | 21.6 | Zeta-potential | 13 | Estimation | -2.476 | -4.42 | -6.83 | 5.74 | ATP | RAW264.7 | Mouse | Blood | Cancer | 24 | 200 | 21.9 | Toxic | 3 | 2 | 3 | 2 | 3 | 2 | 3 | 1 | 4.75
22502734 | CoO | 71.8 | TEM | 208.3 | DLS | 21.6 | Zeta-potential | 13 | Estimation | -2.476 | -4.42 | -6.83 | 5.74 | LDH | BEAS-2B | Human | Lung | Normal | 24 | 0.4 | 100 | Nontoxic | 3 | 2 | 3 | 2 | 3 | 2 | 3 | 1 | 4.75
22502734 | CoO | 71.8 | TEM | 208.3 | DLS | 21.6 | Zeta-potential | 13 | Estimation | -2.476 | -4.42 | -6.83 | 5.74 | LDH | BEAS-2B | Human | Lung | Normal | 24 | 0.8 | 100 | Nontoxic | 3 | 2 | 3 | 2 | 3 | 2 | 3 | 1 | 4.75
22502734 | CoO | 71.8 | TEM | 208.3 | DLS | 21.6 | Zeta-potential | 13 | Estimation | -2.476 | -4.42 | -6.83 | 5.74 | LDH | BEAS-2B | Human | Lung | Normal | 24 | 1.6 | 100 | Nontoxic | 3 | 2 | 3 | 2 | 3 | 2 | 3 | 1 | 4.75
22502734 | CoO | 71.8 | TEM | 208.3 | DLS | 21.6 | Zeta-potential | 13 | Estimation | -2.476 | -4.42 | -6.83 | 5.74 | LDH | BEAS-2B | Human | Lung | Normal | 24 | 3.2 | 94.6 | Nontoxic | 3 | 2 | 3 | 2 | 3 | 2 | 3 | 1 | 4.75
22502734 | CoO | 71.8 | TEM | 208.3 | DLS | 21.6 | Zeta-potential | 13 | Estimation | -2.476 | -4.42 | -6.83 | 5.74 | LDH | BEAS-2B | Human | Lung | Normal | 24 | 6.3 | 92.8 | Nontoxic | 3 | 2 | 3 | 2 | 3 | 2 | 3 | 1 | 4.75
22502734 | CoO | 71.8 | TEM | 208.3 | DLS | 21.6 | Zeta-potential | 13 | Estimation | -2.476 | -4.42 | -6.83 | 5.74 | LDH | BEAS-2B | Human | Lung | Normal | 24 | 12.5 | 89.4 | Nontoxic | 3 | 2 | 3 | 2 | 3 | 2 | 3 | 1 | 4.75
22502734 | CoO | 71.8 | TEM | 208.3 | DLS | 21.6 | Zeta-potential | 13 | Estimation | -2.476 | -4.42 | -6.83 | 5.74 | LDH | BEAS-2B | Human | Lung | Normal | 24 | 25 | 85.7 | Nontoxic | 3 | 2 | 3 | 2 | 3 | 2 | 3 | 1 | 4.75
22502734 | CoO | 71.8 | TEM | 208.3 | DLS | 21.6 | Zeta-potential | 13 | Estimation | -2.476 | -4.42 | -6.83 | 5.74 | LDH | BEAS-2B | Human | Lung | Normal | 24 | 50 | 62.6 | Nontoxic | 3 | 2 | 3 | 2 | 3 | 2 | 3 | 1 | 4.75
22502734 | CoO | 71.8 | TEM | 208.3 | DLS | 21.6 | Zeta-potential | 13 | Estimation | -2.476 | -4.42 | -6.83 | 5.74 | LDH | BEAS-2B | Human | Lung | Normal | 24 | 100 | 50.8 | Nontoxic | 3 | 2 | 3 | 2 | 3 | 2 | 3 | 1 | 4.75
22502734 | CoO | 71.8 | TEM | 208.3 | DLS | 21.6 | Zeta-potential | 13 | Estimation | -2.476 | -4.42 | -6.83 | 5.74 | LDH | BEAS-2B | Human | Lung | Normal | 24 | 200 | 27.8 | Toxic | 3 | 2 | 3 | 2 | 3 | 2 | 3 | 1 | 4.75
22502734 | CoO | 71.8 | TEM | 208.3 | DLS | 21.6 | Zeta-potential | 13 | Estimation | -2.476 | -4.42 | -6.83 | 5.74 | ATP | BEAS-2B | Human | Lung | Normal | 24 | 0.4 | 100 | Nontoxic | 3 | 2 | 3 | 2 | 3 | 2 | 3 | 1 | 4.75
22502734 | CoO | 71.8 | TEM | 208.3 | DLS | 21.6 | Zeta-potential | 13 | Estimation | -2.476 | -4.42 | -6.83 | 5.74 | ATP | BEAS-2B | Human | Lung | Normal | 24 | 0.8 | 100 | Nontoxic | 3 | 2 | 3 | 2 | 3 | 2 | 3 | 1 | 4.75
22502734 | CoO | 71.8 | TEM | 208.3 | DLS | 21.6 | Zeta-potential | 13 | Estimation | -2.476 | -4.42 | -6.83 | 5.74 | ATP | BEAS-2B | Human | Lung | Normal | 24 | 1.6 | 91.7 | Nontoxic | 3 | 2 | 3 | 2 | 3 | 2 | 3 | 1 | 4.75
22502734 | CoO | 71.8 | TEM | 208.3 | DLS | 21.6 | Zeta-potential | 13 | Estimation | -2.476 | -4.42 | -6.83 | 5.74 | ATP | BEAS-2B | Human | Lung | Normal | 24 | 3.2 | 83.5 | Nontoxic | 3 | 2 | 3 | 2 | 3 | 2 | 3 | 1 | 4.75
22502734 | CoO | 71.8 | TEM | 208.3 | DLS | 21.6 | Zeta-potential | 13 | Estimation | -2.476 | -4.42 | -6.83 | 5.74 | ATP | BEAS-2B | Human | Lung | Normal | 24 | 6.3 | 80.9 | Nontoxic | 3 | 2 | 3 | 2 | 3 | 2 | 3 | 1 | 4.75
22502734 | CoO | 71.8 | TEM | 208.3 | DLS | 21.6 | Zeta-potential | 13 | Estimation | -2.476 | -4.42 | -6.83 | 5.74 | ATP | BEAS-2B | Human | Lung | Normal | 24 | 12.5 | 67.8 | Nontoxic | 3 | 2 | 3 | 2 | 3 | 2 | 3 | 1 | 4.75
22502734 | CoO | 71.8 | TEM | 208.3 | DLS | 21.6 | Zeta-potential | 13 | Estimation | -2.476 | -4.42 | -6.83 | 5.74 | ATP | BEAS-2B | Human | Lung | Normal | 24 | 25 | 59.9 | Nontoxic | 3 | 2 | 3 | 2 | 3 | 2 | 3 | 1 | 4.75
22502734 | CoO | 71.8 | TEM | 208.3 | DLS | 21.6 | Zeta-potential | 13 | Estimation | -2.476 | -4.42 | -6.83 | 5.74 | ATP | BEAS-2B | Human | Lung | Normal | 24 | 50 | 48.2 | Toxic | 3 | 2 | 3 | 2 | 3 | 2 | 3 | 1 | 4.75
22502734 | CoO | 71.8 | TEM | 208.3 | DLS | 21.6 | Zeta-potential | 13 | Estimation | -2.476 | -4.42 | -6.83 | 5.74 | ATP | BEAS-2B | Human | Lung | Normal | 24 | 100 | 32.9 | Toxic | 3 | 2 | 3 | 2 | 3 | 2 | 3 | 1 | 4.75
22502734 | CoO | 71.8 | TEM | 208.3 | DLS | 21.6 | Zeta-potential | 13 | Estimation | -2.476 | -4.42 | -6.83 | 5.74 | ATP | BEAS-2B | Human | Lung | Normal | 24 | 200 | 13.1 | Toxic | 3 | 2 | 3 | 2 | 3 | 2 | 3 | 1 | 4.75
22502734 | CoO | 71.8 | TEM | 208.3 | DLS | 21.6 | Zeta-potential | 13 | Estimation | -2.476 | -4.42 | -6.83 | 5.74 | MTS | BEAS-2B | Human | Lung | Normal | 24 | 0.4 | 102 | Nontoxic | 3 | 2 | 3 | 2 | 3 | 2 | 3 | 1 | 4.75
22502734 | CoO | 71.8 | TEM | 208.3 | DLS | 21.6 | Zeta-potential | 13 | Estimation | -2.476 | -4.42 | -6.83 | 5.74 | MTS | BEAS-2B | Human | Lung | Normal | 24 | 0.8 | 102 | Nontoxic | 3 | 2 | 3 | 2 | 3 | 2 | 3 | 1 | 4.75
22502734 | CoO | 71.8 | TEM | 208.3 | DLS | 21.6 | Zeta-potential | 13 | Estimation | -2.476 | -4.42 | -6.83 | 5.74 | MTS | BEAS-2B | Human | Lung | Normal | 24 | 1.6 | 102 | Nontoxic | 3 | 2 | 3 | 2 | 3 | 2 | 3 | 1 | 4.75
22502734 | CoO | 71.8 | TEM | 208.3 | DLS | 21.6 | Zeta-potential | 13 | Estimation | -2.476 | -4.42 | -6.83 | 5.74 | MTS | BEAS-2B | Human | Lung | Normal | 24 | 3.2 | 98.5 | Nontoxic | 3 | 2 | 3 | 2 | 3 | 2 | 3 | 1 | 4.75
22502734 | CoO | 71.8 | TEM | 208.3 | DLS | 21.6 | Zeta-potential | 13 | Estimation | -2.476 | -4.42 | -6.83 | 5.74 | MTS | BEAS-2B | Human | Lung | Normal | 24 | 6.3 | 102 | Nontoxic | 3 | 2 | 3 | 2 | 3 | 2 | 3 | 1 | 4.75
22502734 | CoO | 71.8 | TEM | 208.3 | DLS | 21.6 | Zeta-potential | 13 | Estimation | -2.476 | -4.42 | -6.83 | 5.74 | MTS | BEAS-2B | Human | Lung | Normal | 24 | 12.5 | 93.6 | Nontoxic | 3 | 2 | 3 | 2 | 3 | 2 | 3 | 1 | 4.75
22502734 | CoO | 71.8 | TEM | 208.3 | DLS | 21.6 | Zeta-potential | 13 | Estimation | -2.476 | -4.42 | -6.83 | 5.74 | MTS | BEAS-2B | Human | Lung | Normal | 24 | 25 | 77.8 | Nontoxic | 3 | 2 | 3 | 2 | 3 | 2 | 3 | 1 | 4.75
22502734 | CoO | 71.8 | TEM | 208.3 | DLS | 21.6 | Zeta-potential | 13 | Estimation | -2.476 | -4.42 | -6.83 | 5.74 | MTS | BEAS-2B | Human | Lung | Normal | 24 | 50 | 47.8 | Toxic | 3 | 2 | 3 | 2 | 3 | 2 | 3 | 1 | 4.75
22502734 | CoO | 71.8 | TEM | 208.3 | DLS | 21.6 | Zeta-potential | 13 | Estimation | -2.476 | -4.42 | -6.83 | 5.74 | MTS | BEAS-2B | Human | Lung | Normal | 24 | 100 | 24.4 | Toxic | 3 | 2 | 3 | 2 | 3 | 2 | 3 | 1 | 4.75
22502734 | CoO | 71.8 | TEM | 208.3 | DLS | 21.6 | Zeta-potential | 13 | Estimation | -2.476 | -4.42 | -6.83 | 5.74 | MTS | BEAS-2B | Human | Lung | Normal | 24 | 200 | 16.7 | Toxic | 3 | 2 | 3 | 2 | 3 | 2 | 3 | 1 | 4.75
22502734 | CoO | 71.8 | TEM | 191.6 | DLS | 21.6 | Zeta-potential | 13 | Estimation | -2.476 | -4.42 | -6.83 | 5.74 | MTS | RAW264.7 | Mouse | Blood | Cancer | 24 | 0.4 | 102 | Nontoxic | 3 | 2 | 3 | 2 | 3 | 2 | 3 | 1 | 4.75
22502734 | CoO | 71.8 | TEM | 191.6 | DLS | 21.6 | Zeta-potential | 13 | Estimation | -2.476 | -4.42 | -6.83 | 5.74 | MTS | RAW264.7 | Mouse | Blood | Cancer | 24 | 0.8 | 102 | Nontoxic | 3 | 2 | 3 | 2 | 3 | 2 | 3 | 1 | 4.75
22502734 | CoO | 71.8 | TEM | 191.6 | DLS | 21.6 | Zeta-potential | 13 | Estimation | -2.476 | -4.42 | -6.83 | 5.74 | MTS | RAW264.7 | Mouse | Blood | Cancer | 24 | 1.6 | 102 | Nontoxic | 3 | 2 | 3 | 2 | 3 | 2 | 3 | 1 | 4.75
22502734 | CoO | 71.8 | TEM | 191.6 | DLS | 21.6 | Zeta-potential | 13 | Estimation | -2.476 | -4.42 | -6.83 | 5.74 | MTS | RAW264.7 | Mouse | Blood | Cancer | 24 | 3.2 | 102 | Nontoxic | 3 | 2 | 3 | 2 | 3 | 2 | 3 | 1 | 4.75
22502734 | CoO | 71.8 | TEM | 191.6 | DLS | 21.6 | Zeta-potential | 13 | Estimation | -2.476 | -4.42 | -6.83 | 5.74 | MTS | RAW264.7 | Mouse | Blood | Cancer | 24 | 6.3 | 94.9 | Nontoxic | 3 | 2 | 3 | 2 | 3 | 2 | 3 | 1 | 4.75
22502734 | CoO | 71.8 | TEM | 191.6 | DLS | 21.6 | Zeta-potential | 13 | Estimation | -2.476 | -4.42 | -6.83 | 5.74 | MTS | RAW264.7 | Mouse | Blood | Cancer | 24 | 12.5 | 87.2 | Nontoxic | 3 | 2 | 3 | 2 | 3 | 2 | 3 | 1 | 4.75
22502734 | CoO | 71.8 | TEM | 191.6 | DLS | 21.6 | Zeta-potential | 13 | Estimation | -2.476 | -4.42 | -6.83 | 5.74 | MTS | RAW264.7 | Mouse | Blood | Cancer | 24 | 25 | 72 | Nontoxic | 3 | 2 | 3 | 2 | 3 | 2 | 3 | 1 | 4.75
22502734 | CoO | 71.8 | TEM | 191.6 | DLS | 21.6 | Zeta-potential | 13 | Estimation | -2.476 | -4.42 | -6.83 | 5.74 | MTS | RAW264.7 | Mouse | Blood | Cancer | 24 | 50 | 53.6 | Nontoxic | 3 | 2 | 3 | 2 | 3 | 2 | 3 | 1 | 4.75
22502734 | CoO | 71.8 | TEM | 191.6 | DLS | 21.6 | Zeta-potential | 13 | Estimation | -2.476 | -4.42 | -6.83 | 5.74 | MTS | RAW264.7 | Mouse | Blood | Cancer | 24 | 100 | 39.2 | Toxic | 3 | 2 | 3 | 2 | 3 | 2 | 3 | 1 | 4.75
22502734 | CoO | 71.8 | TEM | 191.6 | DLS | 21.6 | Zeta-potential | 13 | Estimation | -2.476 | -4.42 | -6.83 | 5.74 | MTS | RAW264.7 | Mouse | Blood | Cancer | 24 | 200 | 37.4 | Toxic | 3 | 2 | 3 | 2 | 3 | 2 | 3 | 1 | 4.75
24983896 | Cr2O3 | 60 | TEM | 616.8 | DLS | 5.7 | Zeta-potential | 19.2 | Estimation | -10.2 | -0.46 | -8.25 | 4.36 | CytoTox-Glo | HaCaT | Human | Skin | Normal | 24 | 0 | 100 | Nontoxic | 3 | 2 | 3 | 2 | 3 | 2 | 3 | 1 | 4.75
24983896 | Cr2O3 | 60 | TEM | 616.8 | DLS | 5.7 | Zeta-potential | 19.2 | Estimation | -10.2 | -0.46 | -8.25 | 4.36 | CytoTox-Glo | HaCaT | Human | Skin | Normal | 24 | 50 | 95.2 | Nontoxic | 3 | 2 | 3 | 2 | 3 | 2 | 3 | 1 | 4.75
24983896 | Cr2O3 | 60 | TEM | 616.8 | DLS | 5.7 | Zeta-potential | 19.2 | Estimation | -10.2 | -0.46 | -8.25 | 4.36 | CytoTox-Glo | HaCaT | Human | Skin | Normal | 24 | 100 | 93.4 | Nontoxic | 3 | 2 | 3 | 2 | 3 | 2 | 3 | 1 | 4.75
24983896 | Cr2O3 | 60 | TEM | 616.8 | DLS | 5.7 | Zeta-potential | 19.2 | Estimation | -10.2 | -0.46 | -8.25 | 4.36 | CytoTox-Glo | HaCaT | Human | Skin | Normal | 24 | 150 | 89.6 | Nontoxic | 3 | 2 | 3 | 2 | 3 | 2 | 3 | 1 | 4.75
24983896 | Cr2O3 | 60 | TEM | 616.8 | DLS | 5.7 | Zeta-potential | 19.2 | Estimation | -10.2 | -0.46 | -8.25 | 4.36 | CytoTox-Glo | HaCaT | Human | Skin | Normal | 24 | 200 | 86.8 | Nontoxic | 3 | 2 | 3 | 2 | 3 | 2 | 3 | 1 | 4.75
24983896 | Cr2O3 | 60 | TEM | 616.8 | DLS | 5.7 | Zeta-potential | 19.2 | Estimation | -10.2 | -0.46 | -8.25 | 4.36 | CytoTox-Glo | HaCaT | Human | Skin | Normal | 24 | 250 | 72.9 | Nontoxic | 3 | 2 | 3 | 2 | 3 | 2 | 3 | 1 | 4.75
24983896 | Cr2O3 | 60 | TEM | 616.8 | DLS | 5.7 | Zeta-potential | 19.2 | Estimation | -10.2 | -0.46 | -8.25 | 4.36 | CytoTox-Glo | HaCaT | Human | Skin | Normal | 24 | 500 | 70.4 | Nontoxic | 3 | 2 | 3 | 2 | 3 | 2 | 3 | 1 | 4.75
24983896 | Cr2O3 | 60 | TEM | 616.8 | DLS | 5.7 | Zeta-potential | 19.2 | Estimation | -10.2 | -0.46 | -8.25 | 4.36 | CytoTox-Glo | HaCaT | Human | Skin | Normal | 24 | 750 | 58 | Nontoxic | 3 | 2 | 3 | 2 | 3 | 2 | 3 | 1 | 4.75
24983896 | Cr2O3 | 60 | TEM | 616.8 | DLS | 5.7 | Zeta-potential | 19.2 | Estimation | -10.2 | -0.46 | -8.25 | 4.36 | CytoTox-Glo | HaCaT | Human | Skin | Normal | 24 | 1000 | 28.8 | Toxic | 3 | 2 | 3 | 2 | 3 | 2 | 3 | 1 | 4.75
24983896 | Cr2O3 | 60 | TEM | 616.8 | DLS | 5.7 | Zeta-potential | 19.2 | Estimation | -10.2 | -0.46 | -8.25 | 4.36 | CytoTox-Glo | HaCaT | Human | Skin | Normal | 24 | 1500 | 23.2 | Toxic | 3 | 2 | 3 | 2 | 3 | 2 | 3 | 1 | 4.75
22502734 | Cr2O3 | 193 | TEM | 318.7 | DLS | -32.6 | Zeta-potential | 6 | Estimation | -11.717 | -4.44 | -7.52 | 5.86 | LDH | RAW264.7 | Mouse | Blood | Cancer | 24 | 0.4 | 100 | Nontoxic | 3 | 2 | 3 | 2 | 3 | 2 | 3 | 1 | 4.75
22502734 | Cr2O3 | 193 | TEM | 318.7 | DLS | -32.6 | Zeta-potential | 6 | Estimation | -11.717 | -4.44 | -7.52 | 5.86 | LDH | RAW264.7 | Mouse | Blood | Cancer | 24 | 0.8 | 100 | Nontoxic | 3 | 2 | 3 | 2 | 3 | 2 | 3 | 1 | 4.75
22502734 | Cr2O3 | 193 | TEM | 318.7 | DLS | -32.6 | Zeta-potential | 6 | Estimation | -11.717 | -4.44 | -7.52 | 5.86 | LDH | RAW264.7 | Mouse | Blood | Cancer | 24 | 1.6 | 100 | Nontoxic | 3 | 2 | 3 | 2 | 3 | 2 | 3 | 1 | 4.75
22502734 | Cr2O3 | 193 | TEM | 318.7 | DLS | -32.6 | Zeta-potential | 6 | Estimation | -11.717 | -4.44 | -7.52 | 5.86 | LDH | RAW264.7 | Mouse | Blood | Cancer | 24 | 3.2 | 100 | Nontoxic | 3 | 2 | 3 | 2 | 3 | 2 | 3 | 1 | 4.75
22502734 | Cr2O3 | 193 | TEM | 318.7 | DLS | -32.6 | Zeta-potential | 6 | Estimation | -11.717 | -4.44 | -7.52 | 5.86 | LDH | RAW264.7 | Mouse | Blood | Cancer | 24 | 6.3 | 95 | Nontoxic | 3 | 2 | 3 | 2 | 3 | 2 | 3 | 1 | 4.75
22502734 | Cr2O3 | 193 | TEM | 318.7 | DLS | -32.6 | Zeta-potential | 6 | Estimation | -11.717 | -4.44 | -7.52 | 5.86 | LDH | RAW264.7 | Mouse | Blood | Cancer | 24 | 12.5 | 93.1 | Nontoxic | 3 | 2 | 3 | 2 | 3 | 2 | 3 | 1 | 4.75
22502734 | Cr2O3 | 193 | TEM | 318.7 | DLS | -32.6 | Zeta-potential | 6 | Estimation | -11.717 | -4.44 | -7.52 | 5.86 | LDH | RAW264.7 | Mouse | Blood | Cancer | 24 | 25 | 89.6 | Nontoxic | 3 | 2 | 3 | 2 | 3 | 2 | 3 | 1 | 4.75
22502734 | Cr2O3 | 193 | TEM | 318.7 | DLS | -32.6 | Zeta-potential | 6 | Estimation | -11.717 | -4.44 | -7.52 | 5.86 | LDH | RAW264.7 | Mouse | Blood | Cancer | 24 | 50 | 83.9 | Nontoxic | 3 | 2 | 3 | 2 | 3 | 2 | 3 | 1 | 4.75
22502734 | Cr2O3 | 193 | TEM | 318.7 | DLS | -32.6 | Zeta-potential | 6 | Estimation | -11.717 | -4.44 | -7.52 | 5.86 | LDH | RAW264.7 | Mouse | Blood | Cancer | 24 | 100 | 77.5 | Nontoxic | 3 | 2 | 3 | 2 | 3 | 2 | 3 | 1 | 4.75
22502734 | Cr2O3 | 193 | TEM | 318.7 | DLS | -32.6 | Zeta-potential | 6 | Estimation | -11.717 | -4.44 | -7.52 | 5.86 | LDH | RAW264.7 | Mouse | Blood | Cancer | 24 | 200 | 73.4 | Nontoxic | 3 | 2 | 3 | 2 | 3 | 2 | 3 | 1 | 4.75
22502734 | Cr2O3 | 193 | TEM | 318.7 | DLS | -32.6 | Zeta-potential | 6 | Estimation | -11.717 | -4.44 | -7.52 | 5.86 | ATP | RAW264.7 | Mouse | Blood | Cancer | 24 | 0.4 | 100 | Nontoxic | 3 | 2 | 3 | 2 | 3 | 2 | 3 | 1 | 4.75
22502734 | Cr2O3 | 193 | TEM | 318.7 | DLS | -32.6 | Zeta-potential | 6 | Estimation | -11.717 | -4.44 | -7.52 | 5.86 | ATP | RAW264.7 | Mouse | Blood | Cancer | 24 | 0.8 | 100 | Nontoxic | 3 | 2 | 3 | 2 | 3 | 2 | 3 | 1 | 4.75
22502734 | Cr2O3 | 193 | TEM | 318.7 | DLS | -32.6 | Zeta-potential | 6 | Estimation | -11.717 | -4.44 | -7.52 | 5.86 | ATP | RAW264.7 | Mouse | Blood | Cancer | 24 | 1.6 | 100 | Nontoxic | 3 | 2 | 3 | 2 | 3 | 2 | 3 | 1 | 4.75
22502734 | Cr2O3 | 193 | TEM | 318.7 | DLS | -32.6 | Zeta-potential | 6 | Estimation | -11.717 | -4.44 | -7.52 | 5.86 | ATP | RAW264.7 | Mouse | Blood | Cancer | 24 | 3.2 | 85.1 | Nontoxic | 3 | 2 | 3 | 2 | 3 | 2 | 3 | 1 | 4.75
22502734 | Cr2O3 | 193 | TEM | 318.7 | DLS | -32.6 | Zeta-potential | 6 | Estimation | -11.717 | -4.44 | -7.52 | 5.86 | ATP | RAW264.7 | Mouse | Blood | Cancer | 24 | 6.3 | 67.6 | Nontoxic | 3 | 2 | 3 | 2 | 3 | 2 | 3 | 1 | 4.75
22502734 | Cr2O3 | 193 | TEM | 318.7 | DLS | -32.6 | Zeta-potential | 6 | Estimation | -11.717 | -4.44 | -7.52 | 5.86 | ATP | RAW264.7 | Mouse | Blood | Cancer | 24 | 12.5 | 48.9 | Toxic | 3 | 2 | 3 | 2 | 3 | 2 | 3 | 1 | 4.75
22502734 | Cr2O3 | 193 | TEM | 318.7 | DLS | -32.6 | Zeta-potential | 6 | Estimation | -11.717 | -4.44 | -7.52 | 5.86 | ATP | RAW264.7 | Mouse | Blood | Cancer | 24 | 25 | 31.7 | Toxic | 3 | 2 | 3 | 2 | 3 | 2 | 3 | 1 | 4.75
22502734 | Cr2O3 | 193 | TEM | 318.7 | DLS | -32.6 | Zeta-potential | 6 | Estimation | -11.717 | -4.44 | -7.52 | 5.86 | ATP | RAW264.7 | Mouse | Blood | Cancer | 24 | 50 | 22.7 | Toxic | 3 | 2 | 3 | 2 | 3 | 2 | 3 | 1 | 4.75
22502734 | Cr2O3 | 193 | TEM | 318.7 | DLS | -32.6 | Zeta-potential | 6 | Estimation | -11.717 | -4.44 | -7.52 | 5.86 | ATP | RAW264.7 | Mouse | Blood | Cancer | 24 | 100 | 14.9 | Toxic | 3 | 2 | 3 | 2 | 3 | 2 | 3 | 1 | 4.75
22502734 | Cr2O3 | 193 | TEM | 318.7 | DLS | -32.6 | Zeta-potential | 6 | Estimation | -11.717 | -4.44 | -7.52 | 5.86 | ATP | RAW264.7 | Mouse | Blood | Cancer | 24 | 200 | 12.9 | Toxic | 3 | 2 | 3 | 2 | 3 | 2 | 3 | 1 | 4.75
22502734 | Cr2O3 | 193 | TEM | 316.9 | DLS | -32.6 | Zeta-potential | 6 | Estimation | -11.717 | -4.44 | -7.52 | 5.86 | LDH | BEAS-2B | Human | Lung | Normal | 24 | 0.4 | 100 | Nontoxic | 3 | 2 | 3 | 2 | 3 | 2 | 3 | 1 | 4.75
22502734 | Cr2O3 | 193 | TEM | 316.9 | DLS | -32.6 | Zeta-potential | 6 | Estimation | -11.717 | -4.44 | -7.52 | 5.86 | LDH | BEAS-2B | Human | Lung | Normal | 24 | 0.8 | 100 | Nontoxic | 3 | 2 | 3 | 2 | 3 | 2 | 3 | 1 | 4.75
22502734 | Cr2O3 | 193 | TEM | 316.9 | DLS | -32.6 | Zeta-potential | 6 | Estimation | -11.717 | -4.44 | -7.52 | 5.86 | LDH | BEAS-2B | Human | Lung | Normal | 24 | 1.6 | 100 | Nontoxic | 3 | 2 | 3 | 2 | 3 | 2 | 3 | 1 | 4.75
22502734 | Cr2O3 | 193 | TEM | 316.9 | DLS | -32.6 | Zeta-potential | 6 | Estimation | -11.717 | -4.44 | -7.52 | 5.86 | LDH | BEAS-2B | Human | Lung | Normal | 24 | 3.2 | 100 | Nontoxic | 3 | 2 | 3 | 2 | 3 | 2 | 3 | 1 | 4.75
22502734 | Cr2O3 | 193 | TEM | 316.9 | DLS | -32.6 | Zeta-potential | 6 | Estimation | -11.717 | -4.44 | -7.52 | 5.86 | LDH | BEAS-2B | Human | Lung | Normal | 24 | 6.3 | 96.7 | Nontoxic | 3 | 2 | 3 | 2 | 3 | 2 | 3 | 1 | 4.75
22502734 | Cr2O3 | 193 | TEM | 316.9 | DLS | -32.6 | Zeta-potential | 6 | Estimation | -11.717 | -4.44 | -7.52 | 5.86 | LDH | BEAS-2B | Human | Lung | Normal | 24 | 12.5 | 95.4 | Nontoxic | 3 | 2 | 3 | 2 | 3 | 2 | 3 | 1 | 4.75
22502734 | Cr2O3 | 193 | TEM | 316.9 | DLS | -32.6 | Zeta-potential | 6 | Estimation | -11.717 | -4.44 | -7.52 | 5.86 | LDH | BEAS-2B | Human | Lung | Normal | 24 | 25 | 90.1 | Nontoxic | 3 | 2 | 3 | 2 | 3 | 2 | 3 | 1 | 4.75
22502734 | Cr2O3 | 193 | TEM | 316.9 | DLS | -32.6 | Zeta-potential | 6 | Estimation | -11.717 | -4.44 | -7.52 | 5.86 | LDH | BEAS-2B | Human | Lung | Normal | 24 | 50 | 83.9 | Nontoxic | 3 | 2 | 3 | 2 | 3 | 2 | 3 | 1 | 4.75
22502734 | Cr2O3 | 193 | TEM | 316.9 | DLS | -32.6 | Zeta-potential | 6 | Estimation | -11.717 | -4.44 | -7.52 | 5.86 | LDH | BEAS-2B | Human | Lung | Normal | 24 | 100 | 73.8 | Nontoxic | 3 | 2 | 3 | 2 | 3 | 2 | 3 | 1 | 4.75
22502734 | Cr2O3 | 193 | TEM | 316.9 | DLS | -32.6 | Zeta-potential | 6 | Estimation | -11.717 | -4.44 | -7.52 | 5.86 | LDH | BEAS-2B | Human | Lung | Normal | 24 | 200 | 67.7 | Nontoxic | 3 | 2 | 3 | 2 | 3 | 2 | 3 | 1 | 4.75
22502734 | Cr2O3 | 193 | TEM | 316.9 | DLS | -32.6 | Zeta-potential | 6 | Estimation | -11.717 | -4.44 | -7.52 | 5.86 | ATP | BEAS-2B | Human | Lung | Normal | 24 | 0.4 | 106 | Nontoxic | 3 | 2 | 3 | 2 | 3 | 2 | 3 | 1 | 4.75
22502734 | Cr2O3 | 193 | TEM | 316.9 | DLS | -32.6 | Zeta-potential | 6 | Estimation | -11.717 | -4.44 | -7.52 | 5.86 | ATP | BEAS-2B | Human | Lung | Normal | 24 | 0.8 | 106 | Nontoxic | 3 | 2 | 3 | 2 | 3 | 2 | 3 | 1 | 4.75
22502734 | Cr2O3 | 193 | TEM | 316.9 | DLS | -32.6 | Zeta-potential | 6 | Estimation | -11.717 | -4.44 | -7.52 | 5.86 | ATP | BEAS-2B | Human | Lung | Normal | 24 | 1.6 | 106 | Nontoxic | 3 | 2 | 3 | 2 | 3 | 2 | 3 | 1 | 4.75
22502734 | Cr2O3 | 193 | TEM | 316.9 | DLS | -32.6 | Zeta-potential | 6 | Estimation | -11.717 | -4.44 | -7.52 | 5.86 | ATP | BEAS-2B | Human | Lung | Normal | 24 | 3.2 | 106 | Nontoxic | 3 | 2 | 3 | 2 | 3 | 2 | 3 | 1 | 4.75
22502734 | Cr2O3 | 193 | TEM | 316.9 | DLS | -32.6 | Zeta-potential | 6 | Estimation | -11.717 | -4.44 | -7.52 | 5.86 | ATP | BEAS-2B | Human | Lung | Normal | 24 | 6.3 | 97.1 | Nontoxic | 3 | 2 | 3 | 2 | 3 | 2 | 3 | 1 | 4.75
22502734 | Cr2O3 | 193 | TEM | 316.9 | DLS | -32.6 | Zeta-potential | 6 | Estimation | -11.717 | -4.44 | -7.52 | 5.86 | ATP | BEAS-2B | Human | Lung | Normal | 24 | 12.5 | 71.3 | Nontoxic | 3 | 2 | 3 | 2 | 3 | 2 | 3 | 1 | 4.75
22502734 | Cr2O3 | 193 | TEM | 316.9 | DLS | -32.6 | Zeta-potential | 6 | Estimation | -11.717 | -4.44 | -7.52 | 5.86 | ATP | BEAS-2B | Human | Lung | Normal | 24 | 25 | 53.9 | Nontoxic | 3 | 2 | 3 | 2 | 3 | 2 | 3 | 1 | 4.75
22502734 | Cr2O3 | 193 | TEM | 316.9 | DLS | -32.6 | Zeta-potential | 6 | Estimation | -11.717 | -4.44 | -7.52 | 5.86 | ATP | BEAS-2B | Human | Lung | Normal | 24 | 50 | 38.2 | Toxic | 3 | 2 | 3 | 2 | 3 | 2 | 3 | 1 | 4.75
22502734 | Cr2O3 | 193 | TEM | 316.9 | DLS | -32.6 | Zeta-potential | 6 | Estimation | -11.717 | -4.44 | -7.52 | 5.86 | ATP | BEAS-2B | Human | Lung | Normal | 24 | 100 | 28.9 | Toxic | 3 | 2 | 3 | 2 | 3 | 2 | 3 | 1 | 4.75
22502734 | Cr2O3 | 193 | TEM | 316.9 | DLS | -32.6 | Zeta-potential | 6 | Estimation | -11.717 | -4.44 | -7.52 | 5.86 | ATP | BEAS-2B | Human | Lung | Normal | 24 | 200 | 14.9 | Toxic | 3 | 2 | 3 | 2 | 3 | 2 | 3 | 1 | 4.75
22502734 | Cr2O3 | 193 | TEM | 316.9 | DLS | -32.6 | Zeta-potential | 6 | Estimation | -11.717 | -4.44 | -7.52 | 5.86 | MTS | BEAS-2B | Human | Lung | Normal | 24 | 0.4 | 104 | Nontoxic | 3 | 2 | 3 | 2 | 3 | 2 | 3 | 1 | 4.75
22502734 | Cr2O3 | 193 | TEM | 316.9 | DLS | -32.6 | Zeta-potential | 6 | Estimation | -11.717 | -4.44 | -7.52 | 5.86 | MTS | BEAS-2B | Human | Lung | Normal | 24 | 0.8 | 104 | Nontoxic | 3 | 2 | 3 | 2 | 3 | 2 | 3 | 1 | 4.75
22502734 | Cr2O3 | 193 | TEM | 316.9 | DLS | -32.6 | Zeta-potential | 6 | Estimation | -11.717 | -4.44 | -7.52 | 5.86 | MTS | BEAS-2B | Human | Lung | Normal | 24 | 1.6 | 104 | Nontoxic | 3 | 2 | 3 | 2 | 3 | 2 | 3 | 1 | 4.75
22502734 | Cr2O3 | 193 | TEM | 316.9 | DLS | -32.6 | Zeta-potential | 6 | Estimation | -11.717 | -4.44 | -7.52 | 5.86 | MTS | BEAS-2B | Human | Lung | Normal | 24 | 3.2 | 104 | Nontoxic | 3 | 2 | 3 | 2 | 3 | 2 | 3 | 1 | 4.75
22502734 | Cr2O3 | 193 | TEM | 316.9 | DLS | -32.6 | Zeta-potential | 6 | Estimation | -11.717 | -4.44 | -7.52 | 5.86 | MTS | BEAS-2B | Human | Lung | Normal | 24 | 6.3 | 104 | Nontoxic | 3 | 2 | 3 | 2 | 3 | 2 | 3 | 1 | 4.75
22502734 | Cr2O3 | 193 | TEM | 316.9 | DLS | -32.6 | Zeta-potential | 6 | Estimation | -11.717 | -4.44 | -7.52 | 5.86 | MTS | BEAS-2B | Human | Lung | Normal | 24 | 12.5 | 98.4 | Nontoxic | 3 | 2 | 3 | 2 | 3 | 2 | 3 | 1 | 4.75
22502734 | Cr2O3 | 193 | TEM | 316.9 | DLS | -32.6 | Zeta-potential | 6 | Estimation | -11.717 | -4.44 | -7.52 | 5.86 | MTS | BEAS-2B | Human | Lung | Normal | 24 | 25 | 88.3 | Nontoxic | 3 | 2 | 3 | 2 | 3 | 2 | 3 | 1 | 4.75
22502734 | Cr2O3 | 193 | TEM | 316.9 | DLS | -32.6 | Zeta-potential | 6 | Estimation | -11.717 | -4.44 | -7.52 | 5.86 | MTS | BEAS-2B | Human | Lung | Normal | 24 | 50 | 82.3 | Nontoxic | 3 | 2 | 3 | 2 | 3 | 2 | 3 | 1 | 4.75
22502734 | Cr2O3 | 193 | TEM | 316.9 | DLS | -32.6 | Zeta-potential | 6 | Estimation | -11.717 | -4.44 | -7.52 | 5.86 | MTS | BEAS-2B | Human | Lung | Normal | 24 | 100 | 73.3 | Nontoxic | 3 | 2 | 3 | 2 | 3 | 2 | 3 | 1 | 4.75
22502734 | Cr2O3 | 193 | TEM | 316.9 | DLS | -32.6 | Zeta-potential | 6 | Estimation | -11.717 | -4.44 | -7.52 | 5.86 | MTS | BEAS-2B | Human | Lung | Normal | 24 | 200 | 52.2 | Nontoxic | 3 | 2 | 3 | 2 | 3 | 2 | 3 | 1 | 4.75
22502734 | Cr2O3 | 193 | TEM | 318.7 | DLS | -32.6 | Zeta-potential | 6 | Estimation | -11.717 | -4.44 | -7.52 | 5.86 | MTS | RAW264.7 | Mouse | Blood | Cancer | 24 | 0.4 | 103 | Nontoxic | 3 | 2 | 3 | 2 | 3 | 2 | 3 | 1 | 4.75
22502734 | Cr2O3 | 193 | TEM | 318.7 | DLS | -32.6 | Zeta-potential | 6 | Estimation | -11.717 | -4.44 | -7.52 | 5.86 | MTS | RAW264.7 | Mouse | Blood | Cancer | 24 | 0.8 | 103 | Nontoxic | 3 | 2 | 3 | 2 | 3 | 2 | 3 | 1 | 4.75
22502734 | Cr2O3 | 193 | TEM | 318.7 | DLS | -32.6 | Zeta-potential | 6 | Estimation | -11.717 | -4.44 | -7.52 | 5.86 | MTS | RAW264.7 | Mouse | Blood | Cancer | 24 | 1.6 | 103 | Nontoxic | 3 | 2 | 3 | 2 | 3 | 2 | 3 | 1 | 4.75
22502734 | Cr2O3 | 193 | TEM | 318.7 | DLS | -32.6 | Zeta-potential | 6 | Estimation | -11.717 | -4.44 | -7.52 | 5.86 | MTS | RAW264.7 | Mouse | Blood | Cancer | 24 | 3.2 | 103 | Nontoxic | 3 | 2 | 3 | 2 | 3 | 2 | 3 | 1 | 4.75
22502734 | Cr2O3 | 193 | TEM | 318.7 | DLS | -32.6 | Zeta-potential | 6 | Estimation | -11.717 | -4.44 | -7.52 | 5.86 | MTS | RAW264.7 | Mouse | Blood | Cancer | 24 | 6.3 | 103 | Nontoxic | 3 | 2 | 3 | 2 | 3 | 2 | 3 | 1 | 4.75
22502734 | Cr2O3 | 193 | TEM | 318.7 | DLS | -32.6 | Zeta-potential | 6 | Estimation | -11.717 | -4.44 | -7.52 | 5.86 | MTS | RAW264.7 | Mouse | Blood | Cancer | 24 | 12.5 | 101 | Nontoxic | 3 | 2 | 3 | 2 | 3 | 2 | 3 | 1 | 4.75
22502734 | Cr2O3 | 193 | TEM | 318.7 | DLS | -32.6 | Zeta-potential | 6 | Estimation | -11.717 | -4.44 | -7.52 | 5.86 | MTS | RAW264.7 | Mouse | Blood | Cancer | 24 | 25 | 96.6 | Nontoxic | 3 | 2 | 3 | 2 | 3 | 2 | 3 | 1 | 4.75
22502734 | Cr2O3 | 193 | TEM | 318.7 | DLS | -32.6 | Zeta-potential | 6 | Estimation | -11.717 | -4.44 | -7.52 | 5.86 | MTS | RAW264.7 | Mouse | Blood | Cancer | 24 | 50 | 94.4 | Nontoxic | 3 | 2 | 3 | 2 | 3 | 2 | 3 | 1 | 4.75
22502734 | Cr2O3 | 193 | TEM | 318.7 | DLS | -32.6 | Zeta-potential | 6 | Estimation | -11.717 | -4.44 | -7.52 | 5.86 | MTS | RAW264.7 | Mouse | Blood | Cancer | 24 | 100 | 83.6 | Nontoxic | 3 | 2 | 3 | 2 | 3 | 2 | 3 | 1 | 4.75
22502734 | Cr2O3 | 193 | TEM | 318.7 | DLS | -32.6 | Zeta-potential | 6 | Estimation | -11.717 | -4.44 | -7.52 | 5.86 | MTS | RAW264.7 | Mouse | Blood | Cancer | 24 | 200 | 74.6 | Nontoxic | 3 | 2 | 3 | 2 | 3 | 2 | 3 | 1 | 4.75
22502734 | CuO | 12.8 | TEM | 313.8 | DLS | 7.6 | Zeta-potential | 74.2 | Estimation | -1.609 | -5.17 | -6.51 | 5.87 | LDH | RAW264.7 | Mouse | Blood | Cancer | 24 | 0.4 | 100 | Nontoxic | 3 | 2 | 3 | 2 | 3 | 2 | 3 | 1 | 4.75
22502734 | CuO | 12.8 | TEM | 313.8 | DLS | 7.6 | Zeta-potential | 74.2 | Estimation | -1.609 | -5.17 | -6.51 | 5.87 | LDH | RAW264.7 | Mouse | Blood | Cancer | 24 | 0.8 | 100 | Nontoxic | 3 | 2 | 3 | 2 | 3 | 2 | 3 | 1 | 4.75
22502734 | CuO | 12.8 | TEM | 313.8 | DLS | 7.6 | Zeta-potential | 74.2 | Estimation | -1.609 | -5.17 | -6.51 | 5.87 | LDH | RAW264.7 | Mouse | Blood | Cancer | 24 | 1.6 | 100 | Nontoxic | 3 | 2 | 3 | 2 | 3 | 2 | 3 | 1 | 4.75
22502734 | CuO | 12.8 | TEM | 313.8 | DLS | 7.6 | Zeta-potential | 74.2 | Estimation | -1.609 | -5.17 | -6.51 | 5.87 | LDH | RAW264.7 | Mouse | Blood | Cancer | 24 | 3.2 | 92.8 | Nontoxic | 3 | 2 | 3 | 2 | 3 | 2 | 3 | 1 | 4.75
22502734 | CuO | 12.8 | TEM | 313.8 | DLS | 7.6 | Zeta-potential | 74.2 | Estimation | -1.609 | -5.17 | -6.51 | 5.87 | LDH | RAW264.7 | Mouse | Blood | Cancer | 24 | 6.3 | 87.9 | Nontoxic | 3 | 2 | 3 | 2 | 3 | 2 | 3 | 1 | 4.75
22502734 | CuO | 12.8 | TEM | 313.8 | DLS | 7.6 | Zeta-potential | 74.2 | Estimation | -1.609 | -5.17 | -6.51 | 5.87 | LDH | RAW264.7 | Mouse | Blood | Cancer | 24 | 12.5 | 79.1 | Nontoxic | 3 | 2 | 3 | 2 | 3 | 2 | 3 | 1 | 4.75
22502734 | CuO | 12.8 | TEM | 313.8 | DLS | 7.6 | Zeta-potential | 74.2 | Estimation | -1.609 | -5.17 | -6.51 | 5.87 | LDH | RAW264.7 | Mouse | Blood | Cancer | 24 | 25 | 66.2 | Nontoxic | 3 | 2 | 3 | 2 | 3 | 2 | 3 | 1 | 4.75
22502734 | CuO | 12.8 | TEM | 313.8 | DLS | 7.6 | Zeta-potential | 74.2 | Estimation | -1.609 | -5.17 | -6.51 | 5.87 | LDH | RAW264.7 | Mouse | Blood | Cancer | 24 | 50 | 49.4 | Toxic | 3 | 2 | 3 | 2 | 3 | 2 | 3 | 1 | 4.75
22502734 | CuO | 12.8 | TEM | 313.8 | DLS | 7.6 | Zeta-potential | 74.2 | Estimation | -1.609 | -5.17 | -6.51 | 5.87 | LDH | RAW264.7 | Mouse | Blood | Cancer | 24 | 100 | 42.1 | Toxic | 3 | 2 | 3 | 2 | 3 | 2 | 3 | 1 | 4.75
22502734 | CuO | 12.8 | TEM | 313.8 | DLS | 7.6 | Zeta-potential | 74.2 | Estimation | -1.609 | -5.17 | -6.51 | 5.87 | LDH | RAW264.7 | Mouse | Blood | Cancer | 24 | 200 | 30.8 | Toxic | 3 | 2 | 3 | 2 | 3 | 2 | 3 | 1 | 4.75
22502734 | CuO | 12.8 | TEM | 313.8 | DLS | 7.6 | Zeta-potential | 74.2 | Estimation | -1.609 | -5.17 | -6.51 | 5.87 | ATP | RAW264.7 | Mouse | Blood | Cancer | 24 | 0.4 | 102 | Nontoxic | 3 | 2 | 3 | 2 | 3 | 2 | 3 | 1 | 4.75
22502734 | CuO | 12.8 | TEM | 313.8 | DLS | 7.6 | Zeta-potential | 74.2 | Estimation | -1.609 | -5.17 | -6.51 | 5.87 | ATP | RAW264.7 | Mouse | Blood | Cancer | 24 | 0.8 | 102 | Nontoxic | 3 | 2 | 3 | 2 | 3 | 2 | 3 | 1 | 4.75
22502734 | CuO | 12.8 | TEM | 313.8 | DLS | 7.6 | Zeta-potential | 74.2 | Estimation | -1.609 | -5.17 | -6.51 | 5.87 | ATP | RAW264.7 | Mouse | Blood | Cancer | 24 | 1.6 | 102 | Nontoxic | 3 | 2 | 3 | 2 | 3 | 2 | 3 | 1 | 4.75
22502734 | CuO | 12.8 | TEM | 313.8 | DLS | 7.6 | Zeta-potential | 74.2 | Estimation | -1.609 | -5.17 | -6.51 | 5.87 | ATP | RAW264.7 | Mouse | Blood | Cancer | 24 | 3.2 | 85.9 | Nontoxic | 3 | 2 | 3 | 2 | 3 | 2 | 3 | 1 | 4.75
22502734 | CuO | 12.8 | TEM | 313.8 | DLS | 7.6 | Zeta-potential | 74.2 | Estimation | -1.609 | -5.17 | -6.51 | 5.87 | ATP | RAW264.7 | Mouse | Blood | Cancer | 24 | 6.3 | 63.2 | Nontoxic | 3 | 2 | 3 | 2 | 3 | 2 | 3 | 1 | 4.75
22502734 | CuO | 12.8 | TEM | 313.8 | DLS | 7.6 | Zeta-potential | 74.2 | Estimation | -1.609 | -5.17 | -6.51 | 5.87 | ATP | RAW264.7 | Mouse | Blood | Cancer | 24 | 12.5 | 57.8 | Nontoxic | 3 | 2 | 3 | 2 | 3 | 2 | 3 | 1 | 4.75
22502734 | CuO | 12.8 | TEM | 313.8 | DLS | 7.6 | Zeta-potential | 74.2 | Estimation | -1.609 | -5.17 | -6.51 | 5.87 | ATP | RAW264.7 | Mouse | Blood | Cancer | 24 | 25 | 32.2 | Toxic | 3 | 2 | 3 | 2 | 3 | 2 | 3 | 1 | 4.75
22502734 | CuO | 12.8 | TEM | 313.8 | DLS | 7.6 | Zeta-potential | 74.2 | Estimation | -1.609 | -5.17 | -6.51 | 5.87 | ATP | RAW264.7 | Mouse | Blood | Cancer | 24 | 50 | 16.7 | Toxic | 3 | 2 | 3 | 2 | 3 | 2 | 3 | 1 | 4.75
22502734 | CuO | 12.8 | TEM | 313.8 | DLS | 7.6 | Zeta-potential | 74.2 | Estimation | -1.609 | -5.17 | -6.51 | 5.87 | ATP | RAW264.7 | Mouse | Blood | Cancer | 24 | 100 | 14.3 | Toxic | 3 | 2 | 3 | 2 | 3 | 2 | 3 | 1 | 4.75
22502734 | CuO | 12.8 | TEM | 313.8 | DLS | 7.6 | Zeta-potential | 74.2 | Estimation | -1.609 | -5.17 | -6.51 | 5.87 | ATP | RAW264.7 | Mouse | Blood | Cancer | 24 | 200 | 9.1 | Toxic | 3 | 2 | 3 | 2 | 3 | 2 | 3 | 1 | 4.75
22502734 | CuO | 12.8 | TEM | 305.3 | DLS | 7.6 | Zeta-potential | 74.2 | Estimation | -1.609 | -5.17 | -6.51 | 5.87 | LDH | BEAS-2B | Human | Lung | Normal | 24 | 0.4 | 100 | Nontoxic | 3 | 2 | 3 | 2 | 3 | 2 | 3 | 1 | 4.75
22502734 | CuO | 12.8 | TEM | 305.3 | DLS | 7.6 | Zeta-potential | 74.2 | Estimation | -1.609 | -5.17 | -6.51 | 5.87 | LDH | BEAS-2B | Human | Lung | Normal | 24 | 0.8 | 100 | Nontoxic | 3 | 2 | 3 | 2 | 3 | 2 | 3 | 1 | 4.75
22502734 | CuO | 12.8 | TEM | 305.3 | DLS | 7.6 | Zeta-potential | 74.2 | Estimation | -1.609 | -5.17 | -6.51 | 5.87 | LDH | BEAS-2B | Human | Lung | Normal | 24 | 1.6 | 100 | Nontoxic | 3 | 2 | 3 | 2 | 3 | 2 | 3 | 1 | 4.75
22502734 | CuO | 12.8 | TEM | 305.3 | DLS | 7.6 | Zeta-potential | 74.2 | Estimation | -1.609 | -5.17 | -6.51 | 5.87 | LDH | BEAS-2B | Human | Lung | Normal | 24 | 3.2 | 100 | Nontoxic | 3 | 2 | 3 | 2 | 3 | 2 | 3 | 1 | 4.75
22502734 | CuO | 12.8 | TEM | 305.3 | DLS | 7.6 | Zeta-potential | 74.2 | Estimation | -1.609 | -5.17 | -6.51 | 5.87 | LDH | BEAS-2B | Human | Lung | Normal | 24 | 6.3 | 87.6 | Nontoxic | 3 | 2 | 3 | 2 | 3 | 2 | 3 | 1 | 4.75
22502734 | CuO | 12.8 | TEM | 305.3 | DLS | 7.6 | Zeta-potential | 74.2 | Estimation | -1.609 | -5.17 | -6.51 | 5.87 | LDH | BEAS-2B | Human | Lung | Normal | 24 | 12.5 | 83.1 | Nontoxic | 3 | 2 | 3 | 2 | 3 | 2 | 3 | 1 | 4.75
22502734 | CuO | 12.8 | TEM | 305.3 | DLS | 7.6 | Zeta-potential | 74.2 | Estimation | -1.609 | -5.17 | -6.51 | 5.87 | LDH | BEAS-2B | Human | Lung | Normal | 24 | 25 | 68.5 | Nontoxic | 3 | 2 | 3 | 2 | 3 | 2 | 3 | 1 | 4.75
22502734 | CuO | 12.8 | TEM | 305.3 | DLS | 7.6 | Zeta-potential | 74.2 | Estimation | -1.609 | -5.17 | -6.51 | 5.87 | LDH | BEAS-2B | Human | Lung | Normal | 24 | 50 | 52.5 | Nontoxic | 3 | 2 | 3 | 2 | 3 | 2 | 3 | 1 | 4.75
22502734 | CuO | 12.8 | TEM | 305.3 | DLS | 7.6 | Zeta-potential | 74.2 | Estimation | -1.609 | -5.17 | -6.51 | 5.87 | LDH | BEAS-2B | Human | Lung | Normal | 24 | 100 | 41 | Toxic | 3 | 2 | 3 | 2 | 3 | 2 | 3 | 1 | 4.75
22502734 | CuO | 12.8 | TEM | 305.3 | DLS | 7.6 | Zeta-potential | 74.2 | Estimation | -1.609 | -5.17 | -6.51 | 5.87 | LDH | BEAS-2B | Human | Lung | Normal | 24 | 200 | 25.8 | Toxic | 3 | 2 | 3 | 2 | 3 | 2 | 3 | 1 | 4.75
22502734 | CuO | 12.8 | TEM | 305.3 | DLS | 7.6 | Zeta-potential | 74.2 | Estimation | -1.609 | -5.17 | -6.51 | 5.87 | ATP | BEAS-2B | Human | Lung | Normal | 24 | 0.4 | 105 | Nontoxic | 3 | 2 | 3 | 2 | 3 | 2 | 3 | 1 | 4.75
22502734 | CuO | 12.8 | TEM | 305.3 | DLS | 7.6 | Zeta-potential | 74.2 | Estimation | -1.609 | -5.17 | -6.51 | 5.87 | ATP | BEAS-2B | Human | Lung | Normal | 24 | 0.8 | 105 | Nontoxic | 3 | 2 | 3 | 2 | 3 | 2 | 3 | 1 | 4.75
22502734 | CuO | 12.8 | TEM | 305.3 | DLS | 7.6 | Zeta-potential | 74.2 | Estimation | -1.609 | -5.17 | -6.51 | 5.87 | ATP | BEAS-2B | Human | Lung | Normal | 24 | 1.6 | 105 | Nontoxic | 3 | 2 | 3 | 2 | 3 | 2 | 3 | 1 | 4.75
22502734 | CuO | 12.8 | TEM | 305.3 | DLS | 7.6 | Zeta-potential | 74.2 | Estimation | -1.609 | -5.17 | -6.51 | 5.87 | ATP | BEAS-2B | Human | Lung | Normal | 24 | 3.2 | 96.8 | Nontoxic | 3 | 2 | 3 | 2 | 3 | 2 | 3 | 1 | 4.75
22502734 | CuO | 12.8 | TEM | 305.3 | DLS | 7.6 | Zeta-potential | 74.2 | Estimation | -1.609 | -5.17 | -6.51 | 5.87 | ATP | BEAS-2B | Human | Lung | Normal | 24 | 6.3 | 81.7 | Nontoxic | 3 | 2 | 3 | 2 | 3 | 2 | 3 | 1 | 4.75
22502734 | CuO | 12.8 | TEM | 305.3 | DLS | 7.6 | Zeta-potential | 74.2 | Estimation | -1.609 | -5.17 | -6.51 | 5.87 | ATP | BEAS-2B | Human | Lung | Normal | 24 | 12.5 | 66.2 | Nontoxic | 3 | 2 | 3 | 2 | 3 | 2 | 3 | 1 | 4.75
22502734 | CuO | 12.8 | TEM | 305.3 | DLS | 7.6 | Zeta-potential | 74.2 | Estimation | -1.609 | -5.17 | -6.51 | 5.87 | ATP | BEAS-2B | Human | Lung | Normal | 24 | 25 | 45.3 | Toxic | 3 | 2 | 3 | 2 | 3 | 2 | 3 | 1 | 4.75
22502734 | CuO | 12.8 | TEM | 305.3 | DLS | 7.6 | Zeta-potential | 74.2 | Estimation | -1.609 | -5.17 | -6.51 | 5.87 | ATP | BEAS-2B | Human | Lung | Normal | 24 | 50 | 31.7 | Toxic | 3 | 2 | 3 | 2 | 3 | 2 | 3 | 1 | 4.75
22502734 | CuO | 12.8 | TEM | 305.3 | DLS | 7.6 | Zeta-potential | 74.2 | Estimation | -1.609 | -5.17 | -6.51 | 5.87 | ATP | BEAS-2B | Human | Lung | Normal | 24 | 100 | 23.9 | Toxic | 3 | 2 | 3 | 2 | 3 | 2 | 3 | 1 | 4.75
22502734 | CuO | 12.8 | TEM | 305.3 | DLS | 7.6 | Zeta-potential | 74.2 | Estimation | -1.609 | -5.17 | -6.51 | 5.87 | ATP | BEAS-2B | Human | Lung | Normal | 24 | 200 | 14.8 | Toxic | 3 | 2 | 3 | 2 | 3 | 2 | 3 | 1 | 4.75
22502734 | CuO | 12.8 | TEM | 313.8 | DLS | 7.6 | Zeta-potential | 74.2 | Estimation | -1.609 | -5.17 | -6.51 | 5.87 | MTS | RAW264.7 | Mouse | Blood | Cancer | 24 | 0.4 | 100 | Nontoxic | 3 | 2 | 3 | 2 | 3 | 2 | 3 | 1 | 4.75
22502734 | CuO | 12.8 | TEM | 313.8 | DLS | 7.6 | Zeta-potential | 74.2 | Estimation | -1.609 | -5.17 | -6.51 | 5.87 | MTS | RAW264.7 | Mouse | Blood | Cancer | 24 | 0.8 | 88.2 | Nontoxic | 3 | 2 | 3 | 2 | 3 | 2 | 3 | 1 | 4.75
22502734 | CuO | 12.8 | TEM | 313.8 | DLS | 7.6 | Zeta-potential | 74.2 | Estimation | -1.609 | -5.17 | -6.51 | 5.87 | MTS | RAW264.7 | Mouse | Blood | Cancer | 24 | 1.6 | 80.6 | Nontoxic | 3 | 2 | 3 | 2 | 3 | 2 | 3 | 1 | 4.75
22502734 | CuO | 12.8 | TEM | 313.8 | DLS | 7.6 | Zeta-potential | 74.2 | Estimation | -1.609 | -5.17 | -6.51 | 5.87 | MTS | RAW264.7 | Mouse | Blood | Cancer | 24 | 3.2 | 80 | Nontoxic | 3 | 2 | 3 | 2 | 3 | 2 | 3 | 1 | 4.75
22502734 | CuO | 12.8 | TEM | 313.8 | DLS | 7.6 | Zeta-potential | 74.2 | Estimation | -1.609 | -5.17 | -6.51 | 5.87 | MTS | RAW264.7 | Mouse | Blood | Cancer | 24 | 6.3 | 76.5 | Nontoxic | 3 | 2 | 3 | 2 | 3 | 2 | 3 | 1 | 4.75
22502734 | CuO | 12.8 | TEM | 313.8 | DLS | 7.6 | Zeta-potential | 74.2 | Estimation | -1.609 | -5.17 | -6.51 | 5.87 | MTS | RAW264.7 | Mouse | Blood | Cancer | 24 | 12.5 | 50.8 | Nontoxic | 3 | 2 | 3 | 2 | 3 | 2 | 3 | 1 | 4.75
22502734 | CuO | 12.8 | TEM | 313.8 | DLS | 7.6 | Zeta-potential | 74.2 | Estimation | -1.609 | -5.17 | -6.51 | 5.87 | MTS | RAW264.7 | Mouse | Blood | Cancer | 24 | 25 | 33.7 | Toxic | 3 | 2 | 3 | 2 | 3 | 2 | 3 | 1 | 4.75
22502734 | CuO | 12.8 | TEM | 313.8 | DLS | 7.6 | Zeta-potential | 74.2 | Estimation | -1.609 | -5.17 | -6.51 | 5.87 | MTS | RAW264.7 | Mouse | Blood | Cancer | 24 | 50 | 25.7 | Toxic | 3 | 2 | 3 | 2 | 3 | 2 | 3 | 1 | 4.75
22502734 | CuO | 12.8 | TEM | 313.8 | DLS | 7.6 | Zeta-potential | 74.2 | Estimation | -1.609 | -5.17 | -6.51 | 5.87 | MTS | RAW264.7 | Mouse | Blood | Cancer | 24 | 100 | 18.4 | Toxic | 3 | 2 | 3 | 2 | 3 | 2 | 3 | 1 | 4.75
22502734 | CuO | 12.8 | TEM | 313.8 | DLS | 7.6 | Zeta-potential | 74.2 | Estimation | -1.609 | -5.17 | -6.51 | 5.87 | MTS | RAW264.7 | Mouse | Blood | Cancer | 24 | 200 | 17.8 | Toxic | 3 | 2 | 3 | 2 | 3 | 2 | 3 | 1 | 4.75
22502734 | CuO | 12.8 | TEM | 305.3 | DLS | 7.6 | Zeta-potential | 74.2 | Estimation | -1.609 | -5.17 | -6.51 | 5.87 | MTS | BEAS-2B | Human | Lung | Normal | 24 | 0.4 | 100 | Nontoxic | 3 | 2 | 3 | 2 | 3 | 2 | 3 | 1 | 4.75
22502734 | CuO | 12.8 | TEM | 305.3 | DLS | 7.6 | Zeta-potential | 74.2 | Estimation | -1.609 | -5.17 | -6.51 | 5.87 | MTS | BEAS-2B | Human | Lung | Normal | 24 | 0.8 | 100 | Nontoxic | 3 | 2 | 3 | 2 | 3 | 2 | 3 | 1 | 4.75
22502734 | CuO | 12.8 | TEM | 305.3 | DLS | 7.6 | Zeta-potential | 74.2 | Estimation | -1.609 | -5.17 | -6.51 | 5.87 | MTS | BEAS-2B | Human | Lung | Normal | 24 | 1.6 | 100 | Nontoxic | 3 | 2 | 3 | 2 | 3 | 2 | 3 | 1 | 4.75
22502734 | CuO | 12.8 | TEM | 305.3 | DLS | 7.6 | Zeta-potential | 74.2 | Estimation | -1.609 | -5.17 | -6.51 | 5.87 | MTS | BEAS-2B | Human | Lung | Normal | 24 | 3.2 | 94 | Nontoxic | 3 | 2 | 3 | 2 | 3 | 2 | 3 | 1 | 4.75
22502734 | CuO | 12.8 | TEM | 305.3 | DLS | 7.6 | Zeta-potential | 74.2 | Estimation | -1.609 | -5.17 | -6.51 | 5.87 | MTS | BEAS-2B | Human | Lung | Normal | 24 | 6.3 | 82 | Nontoxic | 3 | 2 | 3 | 2 | 3 | 2 | 3 | 1 | 4.75
22502734 | CuO | 12.8 | TEM | 305.3 | DLS | 7.6 | Zeta-potential | 74.2 | Estimation | -1.609 | -5.17 | -6.51 | 5.87 | MTS | BEAS-2B | Human | Lung | Normal | 24 | 12.5 | 67 | Nontoxic | 3 | 2 | 3 | 2 | 3 | 2 | 3 | 1 | 4.75
22502734 | CuO | 12.8 | TEM | 305.3 | DLS | 7.6 | Zeta-potential | 74.2 | Estimation | -1.609 | -5.17 | -6.51 | 5.87 | MTS | BEAS-2B | Human | Lung | Normal | 24 | 25 | 47 | Toxic | 3 | 2 | 3 | 2 | 3 | 2 | 3 | 1 | 4.75
22502734 | CuO | 12.8 | TEM | 305.3 | DLS | 7.6 | Zeta-potential | 74.2 | Estimation | -1.609 | -5.17 | -6.51 | 5.87 | MTS | BEAS-2B | Human | Lung | Normal | 24 | 50 | 29 | Toxic | 3 | 2 | 3 | 2 | 3 | 2 | 3 | 1 | 4.75
22502734 | CuO | 12.8 | TEM | 305.3 | DLS | 7.6 | Zeta-potential | 74.2 | Estimation | -1.609 | -5.17 | -6.51 | 5.87 | MTS | BEAS-2B | Human | Lung | Normal | 24 | 100 | 21 | Toxic | 3 | 2 | 3 | 2 | 3 | 2 | 3 | 1 | 4.75
22502734 | CuO | 12.8 | TEM | 305.3 | DLS | 7.6 | Zeta-potential | 74.2 | Estimation | -1.609 | -5.17 | -6.51 | 5.87 | MTS | BEAS-2B | Human | Lung | Normal | 24 | 200 | 16 | Toxic | 3 | 2 | 3 | 2 | 3 | 2 | 3 | 1 | 4.75
22502734 | Fe2O3 | 12.3 | TEM | 206.3 | DLS | -2.1 | Zeta-potential | 93.1 | Estimation | -8.512 | -4.99 | -6.99 | 5.98 | MTS | BEAS-2B | Human | Lung | Normal | 24 | 0.4 | 98 | Nontoxic | 3 | 2 | 3 | 2 | 3 | 2 | 3 | 1 | 4.75
22502734 | Fe2O3 | 12.3 | TEM | 206.3 | DLS | -2.1 | Zeta-potential | 93.1 | Estimation | -8.512 | -4.99 | -6.99 | 5.98 | MTS | BEAS-2B | Human | Lung | Normal | 24 | 0.8 | 87 | Nontoxic | 3 | 2 | 3 | 2 | 3 | 2 | 3 | 1 | 4.75
22502734 | Fe2O3 | 12.3 | TEM | 206.3 | DLS | -2.1 | Zeta-potential | 93.1 | Estimation | -8.512 | -4.99 | -6.99 | 5.98 | MTS | BEAS-2B | Human | Lung | Normal | 24 | 1.6 | 89 | Nontoxic | 3 | 2 | 3 | 2 | 3 | 2 | 3 | 1 | 4.75
22502734 | Fe2O3 | 12.3 | TEM | 206.3 | DLS | -2.1 | Zeta-potential | 93.1 | Estimation | -8.512 | -4.99 | -6.99 | 5.98 | MTS | BEAS-2B | Human | Lung | Normal | 24 | 3.2 | 99 | Nontoxic | 3 | 2 | 3 | 2 | 3 | 2 | 3 | 1 | 4.75
22502734 | Fe2O3 | 12.3 | TEM | 206.3 | DLS | -2.1 | Zeta-potential | 93.1 | Estimation | -8.512 | -4.99 | -6.99 | 5.98 | MTS | BEAS-2B | Human | Lung | Normal | 24 | 6.3 | 84 | Nontoxic | 3 | 2 | 3 | 2 | 3 | 2 | 3 | 1 | 4.75
22502734 | Fe2O3 | 12.3 | TEM | 206.3 | DLS | -2.1 | Zeta-potential | 93.1 | Estimation | -8.512 | -4.99 | -6.99 | 5.98 | MTS | BEAS-2B | Human | Lung | Normal | 24 | 12.5 | 97 | Nontoxic | 3 | 2 | 3 | 2 | 3 | 2 | 3 | 1 | 4.75
22502734 | Fe2O3 | 12.3 | TEM | 206.3 | DLS | -2.1 | Zeta-potential | 93.1 | Estimation | -8.512 | -4.99 | -6.99 | 5.98 | MTS | BEAS-2B | Human | Lung | Normal | 24 | 25 | 91 | Nontoxic | 3 | 2 | 3 | 2 | 3 | 2 | 3 | 1 | 4.75
22502734 | Fe2O3 | 12.3 | TEM | 206.3 | DLS | -2.1 | Zeta-potential | 93.1 | Estimation | -8.512 | -4.99 | -6.99 | 5.98 | MTS | BEAS-2B | Human | Lung | Normal | 24 | 50 | 89 | Nontoxic | 3 | 2 | 3 | 2 | 3 | 2 | 3 | 1 | 4.75
22502734 | Fe2O3 | 12.3 | TEM | 206.3 | DLS | -2.1 | Zeta-potential | 93.1 | Estimation | -8.512 | -4.99 | -6.99 | 5.98 | MTS | BEAS-2B | Human | Lung | Normal | 24 | 100 | 88 | Nontoxic | 3 | 2 | 3 | 2 | 3 | 2 | 3 | 1 | 4.75
22502734 | Fe2O3 | 12.3 | TEM | 206.3 | DLS | -2.1 | Zeta-potential | 93.1 | Estimation | -8.512 | -4.99 | -6.99 | 5.98 | MTS | BEAS-2B | Human | Lung | Normal | 24 | 200 | 94 | Nontoxic | 3 | 2 | 3 | 2 | 3 | 2 | 3 | 1 | 4.75
22502734 | Fe2O3 | 12.3 | TEM | 206.3 | DLS | -2.1 | Zeta-potential | 93.1 | Estimation | -8.512 | -4.99 | -6.99 | 5.98 | ATP | BEAS-2B | Human | Lung | Normal | 24 | 0.4 | 82 | Nontoxic | 3 | 2 | 3 | 2 | 3 | 2 | 3 | 1 | 4.75
22502734 | Fe2O3 | 12.3 | TEM | 206.3 | DLS | -2.1 | Zeta-potential | 93.1 | Estimation | -8.512 | -4.99 | -6.99 | 5.98 | ATP | BEAS-2B | Human | Lung | Normal | 24 | 0.8 | 96 | Nontoxic | 3 | 2 | 3 | 2 | 3 | 2 | 3 | 1 | 4.75
22502734 | Fe2O3 | 12.3 | TEM | 206.3 | DLS | -2.1 | Zeta-potential | 93.1 | Estimation | -8.512 | -4.99 | -6.99 | 5.98 | ATP | BEAS-2B | Human | Lung | Normal | 24 | 1.6 | 97 | Nontoxic | 3 | 2 | 3 | 2 | 3 | 2 | 3 | 1 | 4.75
22502734 | Fe2O3 | 12.3 | TEM | 206.3 | DLS | -2.1 | Zeta-potential | 93.1 | Estimation | -8.512 | -4.99 | -6.99 | 5.98 | ATP | BEAS-2B | Human | Lung | Normal | 24 | 3.2 | 98 | Nontoxic | 3 | 2 | 3 | 2 | 3 | 2 | 3 | 1 | 4.75
22502734 | Fe2O3 | 12.3 | TEM | 206.3 | DLS | -2.1 | Zeta-potential | 93.1 | Estimation | -8.512 | -4.99 | -6.99 | 5.98 | ATP | BEAS-2B | Human | Lung | Normal | 24 | 6.3 | 93 | Nontoxic | 3 | 2 | 3 | 2 | 3 | 2 | 3 | 1 | 4.75
22502734 | Fe2O3 | 12.3 | TEM | 206.3 | DLS | -2.1 | Zeta-potential | 93.1 | Estimation | -8.512 | -4.99 | -6.99 | 5.98 | ATP | BEAS-2B | Human | Lung | Normal | 24 | 12.5 | 83 | Nontoxic | 3 | 2 | 3 | 2 | 3 | 2 | 3 | 1 | 4.75
22502734 | Fe2O3 | 12.3 | TEM | 206.3 | DLS | -2.1 | Zeta-potential | 93.1 | Estimation | -8.512 | -4.99 | -6.99 | 5.98 | ATP | BEAS-2B | Human | Lung | Normal | 24 | 25 | 83 | Nontoxic | 3 | 2 | 3 | 2 | 3 | 2 | 3 | 1 | 4.75
22502734 | Fe2O3 | 12.3 | TEM | 206.3 | DLS | -2.1 | Zeta-potential | 93.1 | Estimation | -8.512 | -4.99 | -6.99 | 5.98 | ATP | BEAS-2B | Human | Lung | Normal | 24 | 50 | 82 | Nontoxic | 3 | 2 | 3 | 2 | 3 | 2 | 3 | 1 | 4.75
22502734 | Fe2O3 | 12.3 | TEM | 206.3 | DLS | -2.1 | Zeta-potential | 93.1 | Estimation | -8.512 | -4.99 | -6.99 | 5.98 | ATP | BEAS-2B | Human | Lung | Normal | 24 | 100 | 85 | Nontoxic | 3 | 2 | 3 | 2 | 3 | 2 | 3 | 1 | 4.75
22502734 | Fe2O3 | 12.3 | TEM | 206.3 | DLS | -2.1 | Zeta-potential | 93.1 | Estimation | -8.512 | -4.99 | -6.99 | 5.98 | ATP | BEAS-2B | Human | Lung | Normal | 24 | 200 | 82 | Nontoxic | 3 | 2 | 3 | 2 | 3 | 2 | 3 | 1 | 4.75
22502734 | Fe2O3 | 12.3 | TEM | 206.3 | DLS | -2.1 | Zeta-potential | 93.1 | Estimation | -8.512 | -4.99 | -6.99 | 5.98 | LDH | BEAS-2B | Human | Lung | Normal | 24 | 0.4 | 91 | Nontoxic | 3 | 2 | 3 | 2 | 3 | 2 | 3 | 1 | 4.75
22502734 | Fe2O3 | 12.3 | TEM | 206.3 | DLS | -2.1 | Zeta-potential | 93.1 | Estimation | -8.512 | -4.99 | -6.99 | 5.98 | LDH | BEAS-2B | Human | Lung | Normal | 24 | 0.8 | 89 | Nontoxic | 3 | 2 | 3 | 2 | 3 | 2 | 3 | 1 | 4.75
22502734 | Fe2O3 | 12.3 | TEM | 206.3 | DLS | -2.1 | Zeta-potential | 93.1 | Estimation | -8.512 | -4.99 | -6.99 | 5.98 | LDH | BEAS-2B | Human | Lung | Normal | 24 | 1.6 | 83 | Nontoxic | 3 | 2 | 3 | 2 | 3 | 2 | 3 | 1 | 4.75
22502734 | Fe2O3 | 12.3 | TEM | 206.3 | DLS | -2.1 | Zeta-potential | 93.1 | Estimation | -8.512 | -4.99 | -6.99 | 5.98 | LDH | BEAS-2B | Human | Lung | Normal | 24 | 3.2 | 94 | Nontoxic | 3 | 2 | 3 | 2 | 3 | 2 | 3 | 1 | 4.75
22502734 | Fe2O3 | 12.3 | TEM | 206.3 | DLS | -2.1 | Zeta-potential | 93.1 | Estimation | -8.512 | -4.99 | -6.99 | 5.98 | LDH | BEAS-2B | Human | Lung | Normal | 24 | 6.3 | 96 | Nontoxic | 3 | 2 | 3 | 2 | 3 | 2 | 3 | 1 | 4.75
22502734 | Fe2O3 | 12.3 | TEM | 206.3 | DLS | -2.1 | Zeta-potential | 93.1 | Estimation | -8.512 | -4.99 | -6.99 | 5.98 | LDH | BEAS-2B | Human | Lung | Normal | 24 | 12.5 | 100 | Nontoxic | 3 | 2 | 3 | 2 | 3 | 2 | 3 | 1 | 4.75
22502734 | Fe2O3 | 12.3 | TEM | 206.3 | DLS | -2.1 | Zeta-potential | 93.1 | Estimation | -8.512 | -4.99 | -6.99 | 5.98 | LDH | BEAS-2B | Human | Lung | Normal | 24 | 25 | 98 | Nontoxic | 3 | 2 | 3 | 2 | 3 | 2 | 3 | 1 | 4.75
22502734 | Fe2O3 | 12.3 | TEM | 206.3 | DLS | -2.1 | Zeta-potential | 93.1 | Estimation | -8.512 | -4.99 | -6.99 | 5.98 | LDH | BEAS-2B | Human | Lung | Normal | 24 | 50 | 98 | Nontoxic | 3 | 2 | 3 | 2 | 3 | 2 | 3 | 1 | 4.75
22502734 | Fe2O3 | 12.3 | TEM | 206.3 | DLS | -2.1 | Zeta-potential | 93.1 | Estimation | -8.512 | -4.99 | -6.99 | 5.98 | LDH | BEAS-2B | Human | Lung | Normal | 24 | 100 | 84 | Nontoxic | 3 | 2 | 3 | 2 | 3 | 2 | 3 | 1 | 4.75
22502734 | Fe2O3 | 12.3 | TEM | 206.3 | DLS | -2.1 | Zeta-potential | 93.1 | Estimation | -8.512 | -4.99 | -6.99 | 5.98 | LDH | BEAS-2B | Human | Lung | Normal | 24 | 200 | 84 | Nontoxic | 3 | 2 | 3 | 2 | 3 | 2 | 3 | 1 | 4.75
22502734 | Fe2O3 | 12.3 | TEM | 196.6 | DLS | -2.1 | Zeta-potential | 93.1 | Estimation | -8.512 | -4.99 | -6.99 | 5.98 | MTS | RAW264.7 | Mouse | Blood | Cancer | 24 | 0.4 | 91 | Nontoxic | 3 | 2 | 3 | 2 | 3 | 2 | 3 | 1 | 4.75
22502734 | Fe2O3 | 12.3 | TEM | 196.6 | DLS | -2.1 | Zeta-potential | 93.1 | Estimation | -8.512 | -4.99 | -6.99 | 5.98 | MTS | RAW264.7 | Mouse | Blood | Cancer | 24 | 0.8 | 97 | Nontoxic | 3 | 2 | 3 | 2 | 3 | 2 | 3 | 1 | 4.75
22502734 | Fe2O3 | 12.3 | TEM | 196.6 | DLS | -2.1 | Zeta-potential | 93.1 | Estimation | -8.512 | -4.99 | -6.99 | 5.98 | MTS | RAW264.7 | Mouse | Blood | Cancer | 24 | 1.6 | 81 | Nontoxic | 3 | 2 | 3 | 2 | 3 | 2 | 3 | 1 | 4.75
22502734 | Fe2O3 | 12.3 | TEM | 196.6 | DLS | -2.1 | Zeta-potential | 93.1 | Estimation | -8.512 | -4.99 | -6.99 | 5.98 | MTS | RAW264.7 | Mouse | Blood | Cancer | 24 | 3.2 | 93 | Nontoxic | 3 | 2 | 3 | 2 | 3 | 2 | 3 | 1 | 4.75
22502734 | Fe2O3 | 12.3 | TEM | 196.6 | DLS | -2.1 | Zeta-potential | 93.1 | Estimation | -8.512 | -4.99 | -6.99 | 5.98 | MTS | RAW264.7 | Mouse | Blood | Cancer | 24 | 6.3 | 94 | Nontoxic | 3 | 2 | 3 | 2 | 3 | 2 | 3 | 1 | 4.75
22502734 | Fe2O3 | 12.3 | TEM | 196.6 | DLS | -2.1 | Zeta-potential | 93.1 | Estimation | -8.512 | -4.99 | -6.99 | 5.98 | MTS | RAW264.7 | Mouse | Blood | Cancer | 24 | 12.5 | 93 | Nontoxic | 3 | 2 | 3 | 2 | 3 | 2 | 3 | 1 | 4.75
22502734 | Fe2O3 | 12.3 | TEM | 196.6 | DLS | -2.1 | Zeta-potential | 93.1 | Estimation | -8.512 | -4.99 | -6.99 | 5.98 | MTS | RAW264.7 | Mouse | Blood | Cancer | 24 | 25 | 92 | Nontoxic | 3 | 2 | 3 | 2 | 3 | 2 | 3 | 1 | 4.75
22502734 | Fe2O3 | 12.3 | TEM | 196.6 | DLS | -2.1 | Zeta-potential | 93.1 | Estimation | -8.512 | -4.99 | -6.99 | 5.98 | MTS | RAW264.7 | Mouse | Blood | Cancer | 24 | 50 | 99 | Nontoxic | 3 | 2 | 3 | 2 | 3 | 2 | 3 | 1 | 4.75
22502734 | Fe2O3 | 12.3 | TEM | 196.6 | DLS | -2.1 | Zeta-potential | 93.1 | Estimation | -8.512 | -4.99 | -6.99 | 5.98 | MTS | RAW264.7 | Mouse | Blood | Cancer | 24 | 100 | 88 | Nontoxic | 3 | 2 | 3 | 2 | 3 | 2 | 3 | 1 | 4.75
22502734 | Fe2O3 | 12.3 | TEM | 196.6 | DLS | -2.1 | Zeta-potential | 93.1 | Estimation | -8.512 | -4.99 | -6.99 | 5.98 | MTS | RAW264.7 | Mouse | Blood | Cancer | 24 | 200 | 85 | Nontoxic | 3 | 2 | 3 | 2 | 3 | 2 | 3 | 1 | 4.75
22502734 | Fe2O3 | 12.3 | TEM | 196.6 | DLS | -2.1 | Zeta-potential | 93.1 | Estimation | -8.512 | -4.99 | -6.99 | 5.98 | ATP | RAW264.7 | Mouse | Blood | Cancer | 24 | 0.4 | 84 | Nontoxic | 3 | 2 | 3 | 2 | 3 | 2 | 3 | 1 | 4.75
22502734 | Fe2O3 | 12.3 | TEM | 196.6 | DLS | -2.1 | Zeta-potential | 93.1 | Estimation | -8.512 | -4.99 | -6.99 | 5.98 | ATP | RAW264.7 | Mouse | Blood | Cancer | 24 | 0.8 | 80 | Nontoxic | 3 | 2 | 3 | 2 | 3 | 2 | 3 | 1 | 4.75
22502734 | Fe2O3 | 12.3 | TEM | 196.6 | DLS | -2.1 | Zeta-potential | 93.1 | Estimation | -8.512 | -4.99 | -6.99 | 5.98 | ATP | RAW264.7 | Mouse | Blood | Cancer | 24 | 1.6 | 96 | Nontoxic | 3 | 2 | 3 | 2 | 3 | 2 | 3 | 1 | 4.75
22502734 | Fe2O3 | 12.3 | TEM | 196.6 | DLS | -2.1 | Zeta-potential | 93.1 | Estimation | -8.512 | -4.99 | -6.99 | 5.98 | ATP | RAW264.7 | Mouse | Blood | Cancer | 24 | 3.2 | 88 | Nontoxic | 3 | 2 | 3 | 2 | 3 | 2 | 3 | 1 | 4.75
22502734 | Fe2O3 | 12.3 | TEM | 196.6 | DLS | -2.1 | Zeta-potential | 93.1 | Estimation | -8.512 | -4.99 | -6.99 | 5.98 | ATP | RAW264.7 | Mouse | Blood | Cancer | 24 | 6.3 | 81 | Nontoxic | 3 | 2 | 3 | 2 | 3 | 2 | 3 | 1 | 4.75
22502734 | Fe2O3 | 12.3 | TEM | 196.6 | DLS | -2.1 | Zeta-potential | 93.1 | Estimation | -8.512 | -4.99 | -6.99 | 5.98 | ATP | RAW264.7 | Mouse | Blood | Cancer | 24 | 12.5 | 95 | Nontoxic | 3 | 2 | 3 | 2 | 3 | 2 | 3 | 1 | 4.75
22502734 | Fe2O3 | 12.3 | TEM | 196.6 | DLS | -2.1 | Zeta-potential | 93.1 | Estimation | -8.512 | -4.99 | -6.99 | 5.98 | ATP | RAW264.7 | Mouse | Blood | Cancer | 24 | 25 | 92 | Nontoxic | 3 | 2 | 3 | 2 | 3 | 2 | 3 | 1 | 4.75
22502734 | Fe2O3 | 12.3 | TEM | 196.6 | DLS | -2.1 | Zeta-potential | 93.1 | Estimation | -8.512 | -4.99 | -6.99 | 5.98 | ATP | RAW264.7 | Mouse | Blood | Cancer | 24 | 50 | 100 | Nontoxic | 3 | 2 | 3 | 2 | 3 | 2 | 3 | 1 | 4.75
22502734 | Fe2O3 | 12.3 | TEM | 196.6 | DLS | -2.1 | Zeta-potential | 93.1 | Estimation | -8.512 | -4.99 | -6.99 | 5.98 | ATP | RAW264.7 | Mouse | Blood | Cancer | 24 | 100 | 89 | Nontoxic | 3 | 2 | 3 | 2 | 3 | 2 | 3 | 1 | 4.75
22502734 | Fe2O3 | 12.3 | TEM | 196.6 | DLS | -2.1 | Zeta-potential | 93.1 | Estimation | -8.512 | -4.99 | -6.99 | 5.98 | ATP | RAW264.7 | Mouse | Blood | Cancer | 24 | 200 | 87 | Nontoxic | 3 | 2 | 3 | 2 | 3 | 2 | 3 | 1 | 4.75
22502734 | Fe2O3 | 12.3 | TEM | 196.6 | DLS | -2.1 | Zeta-potential | 93.1 | Estimation | -8.512 | -4.99 | -6.99 | 5.98 | LDH | RAW264.7 | Mouse | Blood | Cancer | 24 | 0.4 | 81 | Nontoxic | 3 | 2 | 3 | 2 | 3 | 2 | 3 | 1 | 4.75
22502734 | Fe2O3 | 12.3 | TEM | 196.6 | DLS | -2.1 | Zeta-potential | 93.1 | Estimation | -8.512 | -4.99 | -6.99 | 5.98 | LDH | RAW264.7 | Mouse | Blood | Cancer | 24 | 0.8 | 91 | Nontoxic | 3 | 2 | 3 | 2 | 3 | 2 | 3 | 1 | 4.75
22502734 | Fe2O3 | 12.3 | TEM | 196.6 | DLS | -2.1 | Zeta-potential | 93.1 | Estimation | -8.512 | -4.99 | -6.99 | 5.98 | LDH | RAW264.7 | Mouse | Blood | Cancer | 24 | 1.6 | 84 | Nontoxic | 3 | 2 | 3 | 2 | 3 | 2 | 3 | 1 | 4.75
22502734 | Fe2O3 | 12.3 | TEM | 196.6 | DLS | -2.1 | Zeta-potential | 93.1 | Estimation | -8.512 | -4.99 | -6.99 | 5.98 | LDH | RAW264.7 | Mouse | Blood | Cancer | 24 | 3.2 | 96 | Nontoxic | 3 | 2 | 3 | 2 | 3 | 2 | 3 | 1 | 4.75
22502734 | Fe2O3 | 12.3 | TEM | 196.6 | DLS | -2.1 | Zeta-potential | 93.1 | Estimation | -8.512 | -4.99 | -6.99 | 5.98 | LDH | RAW264.7 | Mouse | Blood | Cancer | 24 | 6.3 | 88 | Nontoxic | 3 | 2 | 3 | 2 | 3 | 2 | 3 | 1 | 4.75
22502734 | Fe2O3 | 12.3 | TEM | 196.6 | DLS | -2.1 | Zeta-potential | 93.1 | Estimation | -8.512 | -4.99 | -6.99 | 5.98 | LDH | RAW264.7 | Mouse | Blood | Cancer | 24 | 12.5 | 87 | Nontoxic | 3 | 2 | 3 | 2 | 3 | 2 | 3 | 1 | 4.75
22502734 | Fe2O3 | 12.3 | TEM | 196.6 | DLS | -2.1 | Zeta-potential | 93.1 | Estimation | -8.512 | -4.99 | -6.99 | 5.98 | LDH | RAW264.7 | Mouse | Blood | Cancer | 24 | 25 | 92 | Nontoxic | 3 | 2 | 3 | 2 | 3 | 2 | 3 | 1 | 4.75
22502734 | Fe2O3 | 12.3 | TEM | 196.6 | DLS | -2.1 | Zeta-potential | 93.1 | Estimation | -8.512 | -4.99 | -6.99 | 5.98 | LDH | RAW264.7 | Mouse | Blood | Cancer | 24 | 50 | 83 | Nontoxic | 3 | 2 | 3 | 2 | 3 | 2 | 3 | 1 | 4.75
22502734 | Fe2O3 | 12.3 | TEM | 196.6 | DLS | -2.1 | Zeta-potential | 93.1 | Estimation | -8.512 | -4.99 | -6.99 | 5.98 | LDH | RAW264.7 | Mouse | Blood | Cancer | 24 | 100 | 87 | Nontoxic | 3 | 2 | 3 | 2 | 3 | 2 | 3 | 1 | 4.75
22502734 | Fe2O3 | 12.3 | TEM | 196.6 | DLS | -2.1 | Zeta-potential | 93.1 | Estimation | -8.512 | -4.99 | -6.99 | 5.98 | LDH | RAW264.7 | Mouse | Blood | Cancer | 24 | 200 | 89 | Nontoxic | 3 | 2 | 3 | 2 | 3 | 2 | 3 | 1 | 4.75
24983896 | Fe2O3 | 32 | TEM | 297.6 | DLS | -18.1 | Zeta-potential | 35.8 | Estimation | -16.41 | -0.09 | -8.33 | 4.21 | CytoTox-Glo | HaCaT | Human | Skin | Normal | 24 | 0 | 100 | Nontoxic | 3 | 2 | 3 | 2 | 3 | 2 | 3 | 1 | 4.75
24983896 | Fe2O3 | 32 | TEM | 297.6 | DLS | -18.1 | Zeta-potential | 35.8 | Estimation | -16.41 | -0.09 | -8.33 | 4.21 | CytoTox-Glo | HaCaT | Human | Skin | Normal | 24 | 50 | 92.4 | Nontoxic | 3 | 2 | 3 | 2 | 3 | 2 | 3 | 1 | 4.75
24983896 | Fe2O3 | 32 | TEM | 297.6 | DLS | -18.1 | Zeta-potential | 35.8 | Estimation | -16.41 | -0.09 | -8.33 | 4.21 | CytoTox-Glo | HaCaT | Human | Skin | Normal | 24 | 100 | 88.4 | Nontoxic | 3 | 2 | 3 | 2 | 3 | 2 | 3 | 1 | 4.75
24983896 | Fe2O3 | 32 | TEM | 297.6 | DLS | -18.1 | Zeta-potential | 35.8 | Estimation | -16.41 | -0.09 | -8.33 | 4.21 | CytoTox-Glo | HaCaT | Human | Skin | Normal | 24 | 150 | 86.8 | Nontoxic | 3 | 2 | 3 | 2 | 3 | 2 | 3 | 1 | 4.75
24983896 | Fe2O3 | 32 | TEM | 297.6 | DLS | -18.1 | Zeta-potential | 35.8 | Estimation | -16.41 | -0.09 | -8.33 | 4.21 | CytoTox-Glo | HaCaT | Human | Skin | Normal | 24 | 200 | 83.1 | Nontoxic | 3 | 2 | 3 | 2 | 3 | 2 | 3 | 1 | 4.75
24983896 | Fe2O3 | 32 | TEM | 297.6 | DLS | -18.1 | Zeta-potential | 35.8 | Estimation | -16.41 | -0.09 | -8.33 | 4.21 | CytoTox-Glo | HaCaT | Human | Skin | Normal | 24 | 250 | 81 | Nontoxic | 3 | 2 | 3 | 2 | 3 | 2 | 3 | 1 | 4.75
24983896 | Fe2O3 | 32 | TEM | 297.6 | DLS | -18.1 | Zeta-potential | 35.8 | Estimation | -16.41 | -0.09 | -8.33 | 4.21 | CytoTox-Glo | HaCaT | Human | Skin | Normal | 24 | 500 | 78.2 | Nontoxic | 3 | 2 | 3 | 2 | 3 | 2 | 3 | 1 | 4.75
24983896 | Fe2O3 | 32 | TEM | 297.6 | DLS | -18.1 | Zeta-potential | 35.8 | Estimation | -16.41 | -0.09 | -8.33 | 4.21 | CytoTox-Glo | HaCaT | Human | Skin | Normal | 24 | 750 | 76.6 | Nontoxic | 3 | 2 | 3 | 2 | 3 | 2 | 3 | 1 | 4.75
24983896 | Fe2O3 | 32 | TEM | 297.6 | DLS | -18.1 | Zeta-potential | 35.8 | Estimation | -16.41 | -0.09 | -8.33 | 4.21 | CytoTox-Glo | HaCaT | Human | Skin | Normal | 24 | 1000 | 73.2 | Nontoxic | 3 | 2 | 3 | 2 | 3 | 2 | 3 | 1 | 4.75
24983896 | Fe2O3 | 32 | TEM | 297.6 | DLS | -18.1 | Zeta-potential | 35.8 | Estimation | -16.41 | -0.09 | -8.33 | 4.21 | CytoTox-Glo | HaCaT | Human | Skin | Normal | 24 | 1500 | 49.3 | Toxic | 3 | 2 | 3 | 2 | 3 | 2 | 3 | 1 | 4.75
27013127 | Fe3O4 | 10.3 | TEM | 67 | DLS | -15.2 | Zeta-potential | 116.5 | Estimation | -11.59 | -5 | -6.85 | 5.78 | MTT | A549 | Human | Lung | Cancer | 24 | 12.5 | 100.6 | Nontoxic | 3 | 2 | 3 | 2 | 3 | 2 | 3 | 1 | 4.75
27013127 | Fe3O4 | 10.3 | TEM | 67 | DLS | -15.2 | Zeta-potential | 116.5 | Estimation | -11.59 | -5 | -6.85 | 5.78 | MTT | A549 | Human | Lung | Cancer | 24 | 25 | 104.4 | Nontoxic | 3 | 2 | 3 | 2 | 3 | 2 | 3 | 1 | 4.75
27013127 | Fe3O4 | 10.3 | TEM | 67 | DLS | -15.2 | Zeta-potential | 116.5 | Estimation | -11.59 | -5 | -6.85 | 5.78 | MTT | A549 | Human | Lung | Cancer | 24 | 50 | 106.2 | Nontoxic | 3 | 2 | 3 | 2 | 3 | 2 | 3 | 1 | 4.75
27013127 | Fe3O4 | 10.3 | TEM | 89 | DLS | -17.2 | Zeta-potential | 116.5 | Estimation | -11.59 | -5 | -6.85 | 5.78 | MTT | A549 | Human | Lung | Cancer | 24 | 12.5 | 94.4 | Nontoxic | 3 | 2 | 3 | 2 | 3 | 2 | 3 | 1 | 4.75
27013127 | Fe3O4 | 10.3 | TEM | 89 | DLS | -17.2 | Zeta-potential | 116.5 | Estimation | -11.59 | -5 | -6.85 | 5.78 | MTT | A549 | Human | Lung | Cancer | 24 | 25 | 89 | Nontoxic | 3 | 2 | 3 | 2 | 3 | 2 | 3 | 1 | 4.75
27013127 | Fe3O4 | 10.3 | TEM | 89 | DLS | -17.2 | Zeta-potential | 116.5 | Estimation | -11.59 | -5 | -6.85 | 5.78 | MTT | A549 | Human | Lung | Cancer | 24 | 50 | 89.6 | Nontoxic | 3 | 2 | 3 | 2 | 3 | 2 | 3 | 1 | 4.75
27013127 | Fe3O4 | 10.3 | TEM | 45 | DLS | -4 | Zeta-potential | 116.5 | Estimation | -11.59 | -5 | -6.85 | 5.78 | MTT | A549 | Human | Lung | Cancer | 24 | 12.5 | 71.4 | Nontoxic | 3 | 2 | 3 | 2 | 3 | 2 | 3 | 1 | 4.75
27013127 | Fe3O4 | 10.3 | TEM | 45 | DLS | -4 | Zeta-potential | 116.5 | Estimation | -11.59 | -5 | -6.85 | 5.78 | MTT | A549 | Human | Lung | Cancer | 24 | 25 | 76.6 | Nontoxic | 3 | 2 | 3 | 2 | 3 | 2 | 3 | 1 | 4.75
27013127 | Fe3O4 | 10.3 | TEM | 45 | DLS | -4 | Zeta-potential | 116.5 | Estimation | -11.59 | -5 | -6.85 | 5.78 | MTT | A549 | Human | Lung | Cancer | 24 | 50 | 79.8 | Nontoxic | 3 | 2 | 3 | 2 | 3 | 2 | 3 | 1 | 4.75
26733263 | Fe3O4 | 6.8 | TEM | 150 | DLS | 40.3 | Zeta-potential | 176.5 | Estimation | -11.59 | -5 | -6.85 | 5.78 | PrestoBlue | THP-1 | Human | Blood | Cancer | 24 | 0 | 100 | Nontoxic | 3 | 2 | 3 | 2 | 3 | 2 | 3 | 1 | 4.75
26733263 | Fe3O4 | 6.8 | TEM | 150 | DLS | 40.3 | Zeta-potential | 176.5 | Estimation | -11.59 | -5 | -6.85 | 5.78 | PrestoBlue | THP-1 | Human | Blood | Cancer | 24 | 6.26 | 87.299 | Nontoxic | 3 | 2 | 3 | 2 | 3 | 2 | 3 | 1 | 4.75
26733263 | Fe3O4 | 6.8 | TEM | 150 | DLS | 40.3 | Zeta-potential | 176.5 | Estimation | -11.59 | -5 | -6.85 | 5.78 | PrestoBlue | THP-1 | Human | Blood | Cancer | 24 | 12.5 | 84.4051 | Nontoxic | 3 | 2 | 3 | 2 | 3 | 2 | 3 | 1 | 4.75
26733263 | Fe3O4 | 6.8 | TEM | 150 | DLS | 40.3 | Zeta-potential | 176.5 | Estimation | -11.59 | -5 | -6.85 | 5.78 | PrestoBlue | THP-1 | Human | Blood | Cancer | 24 | 25 | 83.9228 | Nontoxic | 3 | 2 | 3 | 2 | 3 | 2 | 3 | 1 | 4.75
26733263 | Fe3O4 | 6.8 | TEM | 150 | DLS | 40.3 | Zeta-potential | 176.5 | Estimation | -11.59 | -5 | -6.85 | 5.78 | PrestoBlue | THP-1 | Human | Blood | Cancer | 24 | 50 | 78.6174 | Nontoxic | 3 | 2 | 3 | 2 | 3 | 2 | 3 | 1 | 4.75
26733263 | Fe3O4 | 6.8 | TEM | 150 | DLS | 40.3 | Zeta-potential | 176.5 | Estimation | -11.59 | -5 | -6.85 | 5.78 | PrestoBlue | THP-1 | Human | Blood | Cancer | 24 | 100 | 84.8875 | Nontoxic | 3 | 2 | 3 | 2 | 3 | 2 | 3 | 1 | 4.75
26733263 | Fe3O4 | 6.8 | TEM | 150 | DLS | 40.3 | Zeta-potential | 176.5 | Estimation | -11.59 | -5 | -6.85 | 5.78 | PrestoBlue | Bone marrow cell | Mouse | Bone | Normal | 24 | 0 | 100 | Nontoxic | 3 | 2 | 3 | 2 | 3 | 2 | 3 | 1 | 4.75
26733263 | Fe3O4 | 6.8 | TEM | 150 | DLS | 40.3 | Zeta-potential | 176.5 | Estimation | -11.59 | -5 | -6.85 | 5.78 | PrestoBlue | Bone marrow cell | Mouse | Bone | Normal | 24 | 5 | 104.6117 | Nontoxic | 3 | 2 | 3 | 2 | 3 | 2 | 3 | 1 | 4.75
26733263 | Fe3O4 | 6.8 | TEM | 150 | DLS | 40.3 | Zeta-potential | 176.5 | Estimation | -11.59 | -5 | -6.85 | 5.78 | PrestoBlue | Bone marrow cell | Mouse | Bone | Normal | 24 | 10 | 100 | Nontoxic | 3 | 2 | 3 | 2 | 3 | 2 | 3 | 1 | 4.75
26733263 | Fe3O4 | 6.8 | TEM | 150 | DLS | 40.3 | Zeta-potential | 176.5 | Estimation | -11.59 | -5 | -6.85 | 5.78 | PrestoBlue | Bone marrow cell | Mouse | Bone | Normal | 24 | 20 | 101.4563 | Nontoxic | 3 | 2 | 3 | 2 | 3 | 2 | 3 | 1 | 4.75
26733263 | Fe3O4 | 8.3 | TEM | 54 | DLS | 33.3 | Zeta-potential | 144.6 | Estimation | -11.59 | -5 | -6.85 | 5.78 | PrestoBlue | THP-1 | Human | Blood | Cancer | 24 | 0 | 100 | Nontoxic | 3 | 2 | 3 | 2 | 3 | 2 | 3 | 1 | 4.75
26733263 | Fe3O4 | 8.3 | TEM | 54 | DLS | 33.3 | Zeta-potential | 144.6 | Estimation | -11.59 | -5 | -6.85 | 5.78 | PrestoBlue | THP-1 | Human | Blood | Cancer | 24 | 6.26 | 89.9518 | Nontoxic | 3 | 2 | 3 | 2 | 3 | 2 | 3 | 1 | 4.75
26733263 | Fe3O4 | 8.3 | TEM | 54 | DLS | 33.3 | Zeta-potential | 144.6 | Estimation | -11.59 | -5 | -6.85 | 5.78 | PrestoBlue | THP-1 | Human | Blood | Cancer | 24 | 12.5 | 95.4984 | Nontoxic | 3 | 2 | 3 | 2 | 3 | 2 | 3 | 1 | 4.75
26733263 | Fe3O4 | 8.3 | TEM | 54 | DLS | 33.3 | Zeta-potential | 144.6 | Estimation | -11.59 | -5 | -6.85 | 5.78 | PrestoBlue | THP-1 | Human | Blood | Cancer | 24 | 25 | 85.1286 | Nontoxic | 3 | 2 | 3 | 2 | 3 | 2 | 3 | 1 | 4.75
26733263 | Fe3O4 | 8.3 | TEM | 54 | DLS | 33.3 | Zeta-potential | 144.6 | Estimation | -11.59 | -5 | -6.85 | 5.78 | PrestoBlue | THP-1 | Human | Blood | Cancer | 24 | 50 | 92.8457 | Nontoxic | 3 | 2 | 3 | 2 | 3 | 2 | 3 | 1 | 4.75
26733263 | Fe3O4 | 8.3 | TEM | 54 | DLS | 33.3 | Zeta-potential | 144.6 | Estimation | -11.59 | -5 | -6.85 | 5.78 | PrestoBlue | THP-1 | Human | Blood | Cancer | 24 | 100 | 88.5048 | Nontoxic | 3 | 2 | 3 | 2 | 3 | 2 | 3 | 1 | 4.75
26733263 | Fe3O4 | 8.3 | TEM | 54 | DLS | 33.3 | Zeta-potential | 144.6 | Estimation | -11.59 | -5 | -6.85 | 5.78 | PrestoBlue | Bone marrow cell | Mouse | Bone | Normal | 24 | 0 | 100 | Nontoxic | 3 | 2 | 3 | 2 | 3 | 2 | 3 | 1 | 4.75
26733263 | Fe3O4 | 8.3 | TEM | 54 | DLS | 33.3 | Zeta-potential | 144.6 | Estimation | -11.59 | -5 | -6.85 | 5.78 | PrestoBlue | Bone marrow cell | Mouse | Bone | Normal | 24 | 5 | 104.3689 | Nontoxic | 3 | 2 | 3 | 2 | 3 | 2 | 3 | 1 | 4.75
26733263 | Fe3O4 | 8.3 | TEM | 54 | DLS | 33.3 | Zeta-potential | 144.6 | Estimation | -11.59 | -5 | -6.85 | 5.78 | PrestoBlue | Bone marrow cell | Mouse | Bone | Normal | 24 | 10 | 103.3981 | Nontoxic | 3 | 2 | 3 | 2 | 3 | 2 | 3 | 1 | 4.75
26733263 | Fe3O4 | 8.3 | TEM | 54 | DLS | 33.3 | Zeta-potential | 144.6 | Estimation | -11.59 | -5 | -6.85 | 5.78 | PrestoBlue | Bone marrow cell | Mouse | Bone | Normal | 24 | 20 | 101.4563 | Nontoxic | 3 | 2 | 3 | 2 | 3 | 2 | 3 | 1 | 4.75
26733263 | Fe3O4 | 10 | TEM | 65 | DLS | -29.3 | Zeta-potential | 120 | Estimation | -11.59 | -5 | -6.85 | 5.78 | PrestoBlue | THP-1 | Human | Blood | Cancer | 24 | 0 | 100 | Nontoxic | 3 | 2 | 3 | 2 | 3 | 2 | 3 | 1 | 4.75
26733263 | Fe3O4 | 10 | TEM | 65 | DLS | -29.3 | Zeta-potential | 120 | Estimation | -11.59 | -5 | -6.85 | 5.78 | PrestoBlue | THP-1 | Human | Blood | Cancer | 24 | 6.25 | 103.2154 | Nontoxic | 3 | 2 | 3 | 2 | 3 | 2 | 3 | 1 | 4.75
26733263 | Fe3O4 | 10 | TEM | 65 | DLS | -29.3 | Zeta-potential | 120 | Estimation | -11.59 | -5 | -6.85 | 5.78 | PrestoBlue | THP-1 | Human | Blood | Cancer | 24 | 12.5 | 93.0868 | Nontoxic | 3 | 2 | 3 | 2 | 3 | 2 | 3 | 1 | 4.75
26733263 | Fe3O4 | 10 | TEM | 65 | DLS | -29.3 | Zeta-potential | 120 | Estimation | -11.59 | -5 | -6.85 | 5.78 | PrestoBlue | THP-1 | Human | Blood | Cancer | 24 | 25 | 91.3987 | Nontoxic | 3 | 2 | 3 | 2 | 3 | 2 | 3 | 1 | 4.75
26733263 | Fe3O4 | 10 | TEM | 65 | DLS | -29.3 | Zeta-potential | 120 | Estimation | -11.59 | -5 | -6.85 | 5.78 | PrestoBlue | THP-1 | Human | Blood | Cancer | 24 | 50 | 93.328 | Nontoxic | 3 | 2 | 3 | 2 | 3 | 2 | 3 | 1 | 4.75
26733263 | Fe3O4 | 10 | TEM | 65 | DLS | -29.3 | Zeta-potential | 120 | Estimation | -11.59 | -5 | -6.85 | 5.78 | PrestoBlue | THP-1 | Human | Blood | Cancer | 24 | 100 | 102.2508 | Nontoxic | 3 | 2 | 3 | 2 | 3 | 2 | 3 | 1 | 4.75
26733263 | Fe3O4 | 10 | TEM | 65 | DLS | -29.3 | Zeta-potential | 120 | Estimation | -11.59 | -5 | -6.85 | 5.78 | PrestoBlue | Bone marrow cell | Mouse | Bone | Normal | 24 | 0 | 100 | Nontoxic | 3 | 2 | 3 | 2 | 3 | 2 | 3 | 1 | 4.75
26733263 | Fe3O4 | 10 | TEM | 65 | DLS | -29.3 | Zeta-potential | 120 | Estimation | -11.59 | -5 | -6.85 | 5.78 | PrestoBlue | Bone marrow cell | Mouse | Bone | Normal | 24 | 5 | 108.7379 | Nontoxic | 3 | 2 | 3 | 2 | 3 | 2 | 3 | 1 | 4.75
26733263 | Fe3O4 | 10 | TEM | 65 | DLS | -29.3 | Zeta-potential | 120 | Estimation | -11.59 | -5 | -6.85 | 5.78 | PrestoBlue | Bone marrow cell | Mouse | Bone | Normal | 24 | 10 | 109.466 | Nontoxic | 3 | 2 | 3 | 2 | 3 | 2 | 3 | 1 | 4.75
26733263 | Fe3O4 | 10 | TEM | 65 | DLS | -29.3 | Zeta-potential | 120 | Estimation | -11.59 | -5 | -6.85 | 5.78 | PrestoBlue | Bone marrow cell | Mouse | Bone | Normal | 24 | 20 | 111.6505 | Nontoxic | 3 | 2 | 3 | 2 | 3 | 2 | 3 | 1 | 4.75
26952437 | Fe3O4 | 11 | TEM | 22.1 | DLS | 24.6 | Zeta-potential | 109.1 | Estimation | -11.59 | -5 | -6.85 | 5.78 | Trypan blue | ADSCs | Mouse | Adipose tissue | Normal | 48 | 0 | 95.625 | Nontoxic | 3 | 2 | 3 | 2 | 3 | 2 | 3 | 1 | 4.75
26952437 | Fe3O4 | 11 | TEM | 22.1 | DLS | 24.6 | Zeta-potential | 109.1 | Estimation | -11.59 | -5 | -6.85 | 5.78 | Trypan blue | ADSCs | Mouse | Adipose tissue | Normal | 48 | 12 | 96.4773 | Nontoxic | 3 | 2 | 3 | 2 | 3 | 2 | 3 | 1 | 4.75
26952437 | Fe3O4 | 11 | TEM | 22.1 | DLS | 24.6 | Zeta-potential | 109.1 | Estimation | -11.59 | -5 | -6.85 | 5.78 | Trypan blue | ADSCs | Mouse | Adipose tissue | Normal | 48 | 25 | 95.9659 | Nontoxic | 3 | 2 | 3 | 2 | 3 | 2 | 3 | 1 | 4.75
26952437 | Fe3O4 | 11 | TEM | 22.1 | DLS | 24.6 | Zeta-potential | 109.1 | Estimation | -11.59 | -5 | -6.85 | 5.78 | Trypan blue | ADSCs | Mouse | Adipose tissue | Normal | 48 | 50 | 84.7159 | Nontoxic | 3 | 2 | 3 | 2 | 3 | 2 | 3 | 1 | 4.75
26952437 | Fe3O4 | 11 | TEM | 22.1 | DLS | 24.6 | Zeta-potential | 109.1 | Estimation | -11.59 | -5 | -6.85 | 5.78 | Trypan blue | ADSCs | Mouse | Adipose tissue | Normal | 24 | 0 | 96.1364 | Nontoxic | 3 | 2 | 3 | 2 | 3 | 2 | 3 | 1 | 4.75
26952437 | Fe3O4 | 11 | TEM | 22.1 | DLS | 24.6 | Zeta-potential | 109.1 | Estimation | -11.59 | -5 | -6.85 | 5.78 | Trypan blue | ADSCs | Mouse | Adipose tissue | Normal | 24 | 12 | 95.625 | Nontoxic | 3 | 2 | 3 | 2 | 3 | 2 | 3 | 1 | 4.75
26952437 | Fe3O4 | 11 | TEM | 22.1 | DLS | 24.6 | Zeta-potential | 109.1 | Estimation | -11.59 | -5 | -6.85 | 5.78 | Trypan blue | ADSCs | Mouse | Adipose tissue | Normal | 24 | 25 | 94.6023 | Nontoxic | 3 | 2 | 3 | 2 | 3 | 2 | 3 | 1 | 4.75
26952437 | Fe3O4 | 11 | TEM | 22.1 | DLS | 24.6 | Zeta-potential | 109.1 | Estimation | -11.59 | -5 | -6.85 | 5.78 | Trypan blue | ADSCs | Mouse | Adipose tissue | Normal | 24 | 50 | 83.1818 | Nontoxic | 3 | 2 | 3 | 2 | 3 | 2 | 3 | 1 | 4.75
26952437 | Fe3O4 | 11 | TEM | 22.1 | DLS | 24.6 | Zeta-potential | 109.1 | Estimation | -11.59 | -5 | -6.85 | 5.78 | Trypan blue | ADSCs | Mouse | Adipose tissue | Normal | 12 | 0 | 97.6705 | Nontoxic | 3 | 2 | 3 | 2 | 3 | 2 | 3 | 1 | 4.75
26952437 | Fe3O4 | 11 | TEM | 22.1 | DLS | 24.6 | Zeta-potential | 109.1 | Estimation | -11.59 | -5 | -6.85 | 5.78 | Trypan blue | ADSCs | Mouse | Adipose tissue | Normal | 12 | 12 | 95.9659 | Nontoxic | 3 | 2 | 3 | 2 | 3 | 2 | 3 | 1 | 4.75
26952437 | Fe3O4 | 11 | TEM | 22.1 | DLS | 24.6 | Zeta-potential | 109.1 | Estimation | -11.59 | -5 | -6.85 | 5.78 | Trypan blue | ADSCs | Mouse | Adipose tissue | Normal | 12 | 25 | 97.5 | Nontoxic | 3 | 2 | 3 | 2 | 3 | 2 | 3 | 1 | 4.75
26952437 | Fe3O4 | 11 | TEM | 22.1 | DLS | 24.6 | Zeta-potential | 109.1 | Estimation | -11.59 | -5 | -6.85 | 5.78 | Trypan blue | ADSCs | Mouse | Adipose tissue | Normal | 12 | 50 | 93.0682 | Nontoxic | 3 | 2 | 3 | 2 | 3 | 2 | 3 | 1 | 4.75
26952437 | Fe3O4 | 11 | TEM | 22.1 | DLS | 24.6 | Zeta-potential | 109.1 | Estimation | -11.59 | -5 | -6.85 | 5.78 | Trypan blue | ADSCs | Mouse | Adipose tissue | Normal | 6 | 0 | 96.8182 | Nontoxic | 3 | 2 | 3 | 2 | 3 | 2 | 3 | 1 | 4.75
26952437 | Fe3O4 | 11 | TEM | 22.1 | DLS | 24.6 | Zeta-potential | 109.1 | Estimation | -11.59 | -5 | -6.85 | 5.78 | Trypan blue | ADSCs | Mouse | Adipose tissue | Normal | 6 | 12 | 97.3295 | Nontoxic | 3 | 2 | 3 | 2 | 3 | 2 | 3 | 1 | 4.75
26952437 | Fe3O4 | 11 | TEM | 22.1 | DLS | 24.6 | Zeta-potential | 109.1 | Estimation | -11.59 | -5 | -6.85 | 5.78 | Trypan blue | ADSCs | Mouse | Adipose tissue | Normal | 6 | 25 | 95.1136 | Nontoxic | 3 | 2 | 3 | 2 | 3 | 2 | 3 | 1 | 4.75
26952437 | Fe3O4 | 11 | TEM | 22.1 | DLS | 24.6 | Zeta-potential | 109.1 | Estimation | -11.59 | -5 | -6.85 | 5.78 | Trypan blue | ADSCs | Mouse | Adipose tissue | Normal | 6 | 50 | 94.7727 | Nontoxic | 3 | 2 | 3 | 2 | 3 | 2 | 3 | 1 | 4.75
26952437 | Fe3O4 | 11 | TEM | 22.1 | DLS | 24.6 | Zeta-potential | 109.1 | Estimation | -11.59 | -5 | -6.85 | 5.78 | MTT | ADSCs | Mouse | Adipose tissue | Normal | 24 | 0 | 100 | Nontoxic | 3 | 2 | 3 | 2 | 3 | 2 | 3 | 1 | 4.75
26952437 | Fe3O4 | 11 | TEM | 22.1 | DLS | 24.6 | Zeta-potential | 109.1 | Estimation | -11.59 | -5 | -6.85 | 5.78 | MTT | ADSCs | Mouse | Adipose tissue | Normal | 24 | 12 | 97.3164 | Nontoxic | 3 | 2 | 3 | 2 | 3 | 2 | 3 | 1 | 4.75
26952437 | Fe3O4 | 11 | TEM | 22.1 | DLS | 24.6 | Zeta-potential | 109.1 | Estimation | -11.59 | -5 | -6.85 | 5.78 | MTT | ADSCs | Mouse | Adipose tissue | Normal | 24 | 25 | 63.9831 | Nontoxic | 3 | 2 | 3 | 2 | 3 | 2 | 3 | 1 | 4.75
26952437 | Fe3O4 | 11 | TEM | 22.1 | DLS | 24.6 | Zeta-potential | 109.1 | Estimation | -11.59 | -5 | -6.85 | 5.78 | MTT | ADSCs | Mouse | Adipose tissue | Normal | 24 | 50 | 62.5706 | Nontoxic | 3 | 2 | 3 | 2 | 3 | 2 | 3 | 1 | 4.75
26952437 | Fe3O4 | 11 | TEM | 22.1 | DLS | 24.6 | Zeta-potential | 109.1 | Estimation | -11.59 | -5 | -6.85 | 5.78 | MTT | ADSCs | Mouse | Adipose tissue | Normal | 12 | 0 | 100 | Nontoxic | 3 | 2 | 3 | 2 | 3 | 2 | 3 | 1 | 4.75
26952437 | Fe3O4 | 11 | TEM | 22.1 | DLS | 24.6 | Zeta-potential | 109.1 | Estimation | -11.59 | -5 | -6.85 | 5.78 | MTT | ADSCs | Mouse | Adipose tissue | Normal | 12 | 12 | 99.2938 | Nontoxic | 3 | 2 | 3 | 2 | 3 | 2 | 3 | 1 | 4.75
26952437 | Fe3O4 | 11 | TEM | 22.1 | DLS | 24.6 | Zeta-potential | 109.1 | Estimation | -11.59 | -5 | -6.85 | 5.78 | MTT | ADSCs | Mouse | Adipose tissue | Normal | 12 | 25 | 98.7288 | Nontoxic | 3 | 2 | 3 | 2 | 3 | 2 | 3 | 1 | 4.75
26952437 | Fe3O4 | 11 | TEM | 22.1 | DLS | 24.6 | Zeta-potential | 109.1 | Estimation | -11.59 | -5 | -6.85 | 5.78 | MTT | ADSCs | Mouse | Adipose tissue | Normal | 12 | 50 | 90.3955 | Nontoxic | 3 | 2 | 3 | 2 | 3 | 2 | 3 | 1 | 4.75
26952437 | Fe3O4 | 9.2 | TEM | 19.6 | DLS | 0 | Zeta-potential | 130.4 | Estimation | -11.59 | -5 | -6.85 | 5.78 | Trypan blue | ADSCs | Mouse | Adipose tissue | Normal | 48 | 0 | 95.331 | Nontoxic | 3 | 2 | 3 | 2 | 3 | 2 | 3 | 1 | 4.75
26952437 | Fe3O4 | 9.2 | TEM | 19.6 | DLS | 0 | Zeta-potential | 130.4 | Estimation | -11.59 | -5 | -6.85 | 5.78 | Trypan blue | ADSCs | Mouse | Adipose tissue | Normal | 48 | 25 | 85.2962 | Nontoxic | 3 | 2 | 3 | 2 | 3 | 2 | 3 | 1 | 4.75
26952437 | Fe3O4 | 9.2 | TEM | 19.6 | DLS | 0 | Zeta-potential | 130.4 | Estimation | -11.59 | -5 | -6.85 | 5.78 | Trypan blue | ADSCs | Mouse | Adipose tissue | Normal | 48 | 50 | 83.6237 | Nontoxic | 3 | 2 | 3 | 2 | 3 | 2 | 3 | 1 | 4.75
26952437 | Fe3O4 | 9.2 | TEM | 19.6 | DLS | 0 | Zeta-potential | 130.4 | Estimation | -11.59 | -5 | -6.85 | 5.78 | Trypan blue | ADSCs | Mouse | Adipose tissue | Normal | 24 | 0 | 96.1672 | Nontoxic | 3 | 2 | 3 | 2 | 3 | 2 | 3 | 1 | 4.75
26952437 | Fe3O4 | 9.2 | TEM | 19.6 | DLS | 0 | Zeta-potential | 130.4 | Estimation | -11.59 | -5 | -6.85 | 5.78 | Trypan blue | ADSCs | Mouse | Adipose tissue | Normal | 24 | 25 | 97.4216 | Nontoxic | 3 | 2 | 3 | 2 | 3 | 2 | 3 | 1 | 4.75
26952437 | Fe3O4 | 9.2 | TEM | 19.6 | DLS | 0 | Zeta-potential | 130.4 | Estimation | -11.59 | -5 | -6.85 | 5.78 | Trypan blue | ADSCs | Mouse | Adipose tissue | Normal | 24 | 50 | 91.1498 | Nontoxic | 3 | 2 | 3 | 2 | 3 | 2 | 3 | 1 | 4.75
26952437 | Fe3O4 | 9.2 | TEM | 19.6 | DLS | 0 | Zeta-potential | 130.4 | Estimation | -11.59 | -5 | -6.85 | 5.78 | Trypan blue | ADSCs | Mouse | Adipose tissue | Normal | 12 | 0 | 97.8397 | Nontoxic | 3 | 2 | 3 | 2 | 3 | 2 | 3 | 1 | 4.75
26952437 | Fe3O4 | 9.2 | TEM | 19.6 | DLS | 0 | Zeta-potential | 130.4 | Estimation | -11.59 | -5 | -6.85 | 5.78 | Trypan blue | ADSCs | Mouse | Adipose tissue | Normal | 12 | 25 | 96.5854 | Nontoxic | 3 | 2 | 3 | 2 | 3 | 2 | 3 | 1 | 4.75
26952437 | Fe3O4 | 9.2 | TEM | 19.6 | DLS | 0 | Zeta-potential | 130.4 | Estimation | -11.59 | -5 | -6.85 | 5.78 | Trypan blue | ADSCs | Mouse | Adipose tissue | Normal | 12 | 50 | 92.8223 | Nontoxic | 3 | 2 | 3 | 2 | 3 | 2 | 3 | 1 | 4.75
26952437 | Fe3O4 | 9.2 | TEM | 19.6 | DLS | 0 | Zeta-potential | 130.4 | Estimation | -11.59 | -5 | -6.85 | 5.78 | Trypan blue | ADSCs | Mouse | Adipose tissue | Normal | 6 | 0 | 97.0035 | Nontoxic | 3 | 2 | 3 | 2 | 3 | 2 | 3 | 1 | 4.75
26952437 | Fe3O4 | 9.2 | TEM | 19.6 | DLS | 0 | Zeta-potential | 130.4 | Estimation | -11.59 | -5 | -6.85 | 5.78 | Trypan blue | ADSCs | Mouse | Adipose tissue | Normal | 6 | 25 | 96.1672 | Nontoxic | 3 | 2 | 3 | 2 | 3 | 2 | 3 | 1 | 4.75
26952437 | Fe3O4 | 9.2 | TEM | 19.6 | DLS | 0 | Zeta-potential | 130.4 | Estimation | -11.59 | -5 | -6.85 | 5.78 | Trypan blue | ADSCs | Mouse | Adipose tissue | Normal | 6 | 50 | 96.5854 | Nontoxic | 3 | 2 | 3 | 2 | 3 | 2 | 3 | 1 | 4.75
26952437 | Fe3O4 | 9.2 | TEM | 19.6 | DLS | 0 | Zeta-potential | 130.4 | Estimation | -11.59 | -5 | -6.85 | 5.78 | MTT | ADSCs | Mouse | Adipose tissue | Normal | 24 | 0 | 100 | Nontoxic | 3 | 2 | 3 | 2 | 3 | 2 | 3 | 1 | 4.75
26952437 | Fe3O4 | 9.2 | TEM | 19.6 | DLS | 0 | Zeta-potential | 130.4 | Estimation | -11.59 | -5 | -6.85 | 5.78 | MTT | ADSCs | Mouse | Adipose tissue | Normal | 24 | 25 | 61.3388 | Nontoxic | 3 | 2 | 3 | 2 | 3 | 2 | 3 | 1 | 4.75
26952437 | Fe3O4 | 9.2 | TEM | 19.6 | DLS | 0 | Zeta-potential | 130.4 | Estimation | -11.59 | -5 | -6.85 | 5.78 | MTT | ADSCs | Mouse | Adipose tissue | Normal | 24 | 50 | 59.9727 | Nontoxic | 3 | 2 | 3 | 2 | 3 | 2 | 3 | 1 | 4.75
26952437 | Fe3O4 | 9.2 | TEM | 19.6 | DLS | 0 | Zeta-potential | 130.4 | Estimation | -11.59 | -5 | -6.85 | 5.78 | MTT | ADSCs | Mouse | Adipose tissue | Normal | 12 | 0 | 100 | Nontoxic | 3 | 2 | 3 | 2 | 3 | 2 | 3 | 1 | 4.75
26952437 | Fe3O4 | 9.2 | TEM | 19.6 | DLS | 0 | Zeta-potential | 130.4 | Estimation | -11.59 | -5 | -6.85 | 5.78 | MTT | ADSCs | Mouse | Adipose tissue | Normal | 12 | 25 | 95.082 | Nontoxic | 3 | 2 | 3 | 2 | 3 | 2 | 3 | 1 | 4.75
26952437 | Fe3O4 | 9.2 | TEM | 19.6 | DLS | 0 | Zeta-potential | 130.4 | Estimation | -11.59 | -5 | -6.85 | 5.78 | MTT | ADSCs | Mouse | Adipose tissue | Normal | 12 | 50 | 63.9344 | Nontoxic | 3 | 2 | 3 | 2 | 3 | 2 | 3 | 1 | 4.75
23837572 | Fe3O4 | 12.8 | TEM | 1463 | DLS | -12.5 | Zeta-potential | 93.8 | Estimation | -11.59 | -5 | -6.85 | 5.78 | Alamar blue | C10 | Mouse | Lung | Normal | 24 | 0 | 100 | Nontoxic | 3 | 2 | 3 | 2 | 3 | 2 | 3 | 1 | 4.75
23837572 | Fe3O4 | 12.8 | TEM | 1463 | DLS | -12.5 | Zeta-potential | 93.8 | Estimation | -11.59 | -5 | -6.85 | 5.78 | Alamar blue | C10 | Mouse | Lung | Normal | 24 | 5 | 92.5043 | Nontoxic | 3 | 2 | 3 | 2 | 3 | 2 | 3 | 1 | 4.75
23837572 | Fe3O4 | 12.8 | TEM | 1463 | DLS | -12.5 | Zeta-potential | 93.8 | Estimation | -11.59 | -5 | -6.85 | 5.78 | Alamar blue | C10 | Mouse | Lung | Normal | 24 | 10 | 90.5489 | Nontoxic | 3 | 2 | 3 | 2 | 3 | 2 | 3 | 1 | 4.75
23837572 | Fe3O4 | 12.8 | TEM | 1463 | DLS | -12.5 | Zeta-potential | 93.8 | Estimation | -11.59 | -5 | -6.85 | 5.78 | Alamar blue | C10 | Mouse | Lung | Normal | 24 | 25 | 89.9314 | Nontoxic | 3 | 2 | 3 | 2 | 3 | 2 | 3 | 1 | 4.75
23837572 | Fe3O4 | 12.8 | TEM | 1463 | DLS | -12.5 | Zeta-potential | 93.8 | Estimation | -11.59 | -5 | -6.85 | 5.78 | Alamar blue | C10 | Mouse | Lung | Normal | 24 | 50 | 87.7702 | Nontoxic | 3 | 2 | 3 | 2 | 3 | 2 | 3 | 1 | 4.75
23837572 | Fe3O4 | 12.8 | TEM | 1463 | DLS | -12.5 | Zeta-potential | 93.8 | Estimation | -11.59 | -5 | -6.85 | 5.78 | Alamar blue | C10 | Mouse | Lung | Normal | 24 | 100 | 89.4168 | Nontoxic | 3 | 2 | 3 | 2 | 3 | 2 | 3 | 1 | 4.75
23837572 | Fe3O4 | 12.8 | TEM | 360 | DLS | -15.2 | Zeta-potential | 93.8 | Estimation | -11.59 | -5 | -6.85 | 5.78 | Alamar blue | C10 | Mouse | Lung | Normal | 24 | 0 | 100 | Nontoxic | 3 | 2 | 3 | 2 | 3 | 2 | 3 | 1 | 4.75
23837572 | Fe3O4 | 12.8 | TEM | 360 | DLS | -15.2 | Zeta-potential | 93.8 | Estimation | -11.59 | -5 | -6.85 | 5.78 | Alamar blue | C10 | Mouse | Lung | Normal | 24 | 5 | 91.6096 | Nontoxic | 3 | 2 | 3 | 2 | 3 | 2 | 3 | 1 | 4.75
23837572 | Fe3O4 | 12.8 | TEM | 360 | DLS | -15.2 | Zeta-potential | 93.8 | Estimation | -11.59 | -5 | -6.85 | 5.78 | Alamar blue | C10 | Mouse | Lung | Normal | 24 | 10 | 89.7603 | Nontoxic | 3 | 2 | 3 | 2 | 3 | 2 | 3 | 1 | 4.75
23837572 | Fe3O4 | 12.8 | TEM | 360 | DLS | -15.2 | Zeta-potential | 93.8 | Estimation | -11.59 | -5 | -6.85 | 5.78 | Alamar blue | C10 | Mouse | Lung | Normal | 24 | 25 | 89.4521 | Nontoxic | 3 | 2 | 3 | 2 | 3 | 2 | 3 | 1 | 4.75
23837572 | Fe3O4 | 12.8 | TEM | 360 | DLS | -15.2 | Zeta-potential | 93.8 | Estimation | -11.59 | -5 | -6.85 | 5.78 | Alamar blue | C10 | Mouse | Lung | Normal | 24 | 50 | 90.6849 | Nontoxic | 3 | 2 | 3 | 2 | 3 | 2 | 3 | 1 | 4.75
23837572 | Fe3O4 | 12.8 | TEM | 360 | DLS | -15.2 | Zeta-potential | 93.8 | Estimation | -11.59 | -5 | -6.85 | 5.78 | Alamar blue | C10 | Mouse | Lung | Normal | 24 | 100 | 92.226 | Nontoxic | 3 | 2 | 3 | 2 | 3 | 2 | 3 | 1 | 4.75
23837572 | Fe3O4 | 12.8 | TEM | 689 | DLS | -17.3 | Zeta-potential | 93.8 | Estimation | -11.59 | -5 | -6.85 | 5.78 | Alamar blue | C10 | Mouse | Lung | Normal | 24 | 0 | 100 | Nontoxic | 3 | 2 | 3 | 2 | 3 | 2 | 3 | 1 | 4.75
23837572 | Fe3O4 | 12.8 | TEM | 689 | DLS | -17.3 | Zeta-potential | 93.8 | Estimation | -11.59 | -5 | -6.85 | 5.78 | Alamar blue | C10 | Mouse | Lung | Normal | 24 | 5 | 90.0546 | Nontoxic | 3 | 2 | 3 | 2 | 3 | 2 | 3 | 1 | 4.75
23837572 | Fe3O4 | 12.8 | TEM | 689 | DLS | -17.3 | Zeta-potential | 93.8 | Estimation | -11.59 | -5 | -6.85 | 5.78 | Alamar blue | C10 | Mouse | Lung | Normal | 24 | 10 | 83.2787 | Nontoxic | 3 | 2 | 3 | 2 | 3 | 2 | 3 | 1 | 4.75
23837572 | Fe3O4 | 12.8 | TEM | 689 | DLS | -17.3 | Zeta-potential | 93.8 | Estimation | -11.59 | -5 | -6.85 | 5.78 | Alamar blue | C10 | Mouse | Lung | Normal | 24 | 50 | 67.1038 | Nontoxic | 3 | 2 | 3 | 2 | 3 | 2 | 3 | 1 | 4.75
23837572 | Fe3O4 | 12.8 | TEM | 689 | DLS | -17.3 | Zeta-potential | 93.8 | Estimation | -11.59 | -5 | -6.85 | 5.78 | Alamar blue | C10 | Mouse | Lung | Normal | 24 | 100 | 52.2404 | Nontoxic | 3 | 2 | 3 | 2 | 3 | 2 | 3 | 1 | 4.75
23837572 | Fe3O4 | 12.8 | TEM | 689 | DLS | -17.3 | Zeta-potential | 93.8 | Estimation | -11.59 | -5 | -6.85 | 5.78 | Alamar blue | C10 | Mouse | Lung | Normal | 24 | 200 | 38.0328 | Toxic | 3 | 2 | 3 | 2 | 3 | 2 | 3 | 1 | 4.75
23837572 | Fe3O4 | 12.8 | TEM | 276 | DLS | -17.2 | Zeta-potential | 93.8 | Estimation | -11.59 | -5 | -6.85 | 5.78 | Alamar blue | C10 | Mouse | Lung | Normal | 24 | 0 | 100 | Nontoxic | 3 | 2 | 3 | 2 | 3 | 2 | 3 | 1 | 4.75
23837572 | Fe3O4 | 12.8 | TEM | 276 | DLS | -17.2 | Zeta-potential | 93.8 | Estimation | -11.59 | -5 | -6.85 | 5.78 | Alamar blue | C10 | Mouse | Lung | Normal | 24 | 5 | 91.1475 | Nontoxic | 3 | 2 | 3 | 2 | 3 | 2 | 3 | 1 | 4.75
23837572 | Fe3O4 | 12.8 | TEM | 276 | DLS | -17.2 | Zeta-potential | 93.8 | Estimation | -11.59 | -5 | -6.85 | 5.78 | Alamar blue | C10 | Mouse | Lung | Normal | 24 | 10 | 85.0273 | Nontoxic | 3 | 2 | 3 | 2 | 3 | 2 | 3 | 1 | 4.75
23837572 | Fe3O4 | 12.8 | TEM | 276 | DLS | -17.2 | Zeta-potential | 93.8 | Estimation | -11.59 | -5 | -6.85 | 5.78 | Alamar blue | C10 | Mouse | Lung | Normal | 24 | 50 | 56.8306 | Nontoxic | 3 | 2 | 3 | 2 | 3 | 2 | 3 | 1 | 4.75
23837572 | Fe3O4 | 12.8 | TEM | 276 | DLS | -17.2 | Zeta-potential | 93.8 | Estimation | -11.59 | -5 | -6.85 | 5.78 | Alamar blue | C10 | Mouse | Lung | Normal | 24 | 100 | 45.9016 | Toxic | 3 | 2 | 3 | 2 | 3 | 2 | 3 | 1 | 4.75
23837572 | Fe3O4 | 12.8 | TEM | 276 | DLS | -17.2 | Zeta-potential | 93.8 | Estimation | -11.59 | -5 | -6.85 | 5.78 | Alamar blue | C10 | Mouse | Lung | Normal | 24 | 200 | 29.071 | Toxic | 3 | 2 | 3 | 2 | 3 | 2 | 3 | 1 | 4.75
22098780 | Fe3O4 | 51.34 | TEM | 115.3 | DLS | -39.3 | Zeta-potential | 23.4 | Estimation | -11.59 | -5 | -6.85 | 5.78 | Luminometric assay | A549 | Human | Lung | Cancer | 24 | 0 | 100 | Nontoxic | 3 | 2 | 3 | 2 | 3 | 2 | 3 | 1 | 4.75
22098780 | Fe3O4 | 51.34 | TEM | 115.3 | DLS | -39.3 | Zeta-potential | 23.4 | Estimation | -11.59 | -5 | -6.85 | 5.78 | Luminometric assay | A549 | Human | Lung | Cancer | 24 | 100 | 53.0737 | Nontoxic | 3 | 2 | 3 | 2 | 3 | 2 | 3 | 1 | 4.75
22070748 | Fe3O4 | 10.17 | TEM | 79.34 | DLS | -21.23 | Zeta-potential | 118 | Estimation | -11.59 | -5 | -6.85 | 5.78 | MTS | A431 | Human | Skin | Cancer | 24 | 5 | 103.8 | Nontoxic | 3 | 2 | 3 | 2 | 3 | 2 | 3 | 1 | 4.75
22070748 | Fe3O4 | 10.17 | TEM | 79.34 | DLS | -21.23 | Zeta-potential | 118 | Estimation | -11.59 | -5 | -6.85 | 5.78 | MTS | A431 | Human | Skin | Cancer | 24 | 25 | 105.6 | Nontoxic | 3 | 2 | 3 | 2 | 3 | 2 | 3 | 1 | 4.75
22070748 | Fe3O4 | 10.17 | TEM | 79.34 | DLS | -21.23 | Zeta-potential | 118 | Estimation | -11.59 | -5 | -6.85 | 5.78 | MTS | A431 | Human | Skin | Cancer | 24 | 100 | 104.5 | Nontoxic | 3 | 2 | 3 | 2 | 3 | 2 | 3 | 1 | 4.75
22939914 | Fe3O4 | 45 | TEM | 570 | DLS | -15 | Zeta-potential | 26.7 | Estimation | -11.59 | -5 | -6.85 | 5.78 | MTT | PC12 | Mouse | Adrenal gland | Cancer | 48 | 0 | 100 | Nontoxic | 3 | 2 | 3 | 2 | 3 | 2 | 3 | 1 | 4.75
22939914 | Fe3O4 | 45 | TEM | 570 | DLS | -15 | Zeta-potential | 26.7 | Estimation | -11.59 | -5 | -6.85 | 5.78 | MTT | PC12 | Mouse | Adrenal gland | Cancer | 48 | 500 | 97.8 | Nontoxic | 3 | 2 | 3 | 2 | 3 | 2 | 3 | 1 | 4.75
22502734 | Gd2O3 | 43.8 | TEM | 227.4 | DLS | 6.5 | Zeta-potential | 19.4 | Manufacturer | -18.82 | -2.83 | -8.1 | 5.5 | MTS | BEAS-2B | Human | Lung | Normal | 24 | 0.4 | 87 | Nontoxic | 3 | 2 | 3 | 2 | 3 | 2 | 2 | 1 | 4.5
22502734 | Gd2O3 | 43.8 | TEM | 227.4 | DLS | 6.5 | Zeta-potential | 19.4 | Manufacturer | -18.82 | -2.83 | -8.1 | 5.5 | MTS | BEAS-2B | Human | Lung | Normal | 24 | 0.8 | 80 | Nontoxic | 3 | 2 | 3 | 2 | 3 | 2 | 2 | 1 | 4.5
22502734 | Gd2O3 | 43.8 | TEM | 227.4 | DLS | 6.5 | Zeta-potential | 19.4 | Manufacturer | -18.82 | -2.83 | -8.1 | 5.5 | MTS | BEAS-2B | Human | Lung | Normal | 24 | 1.6 | 95 | Nontoxic | 3 | 2 | 3 | 2 | 3 | 2 | 2 | 1 | 4.5
22502734 | Gd2O3 | 43.8 | TEM | 227.4 | DLS | 6.5 | Zeta-potential | 19.4 | Manufacturer | -18.82 | -2.83 | -8.1 | 5.5 | MTS | BEAS-2B | Human | Lung | Normal | 24 | 3.2 | 80 | Nontoxic | 3 | 2 | 3 | 2 | 3 | 2 | 2 | 1 | 4.5
22502734 | Gd2O3 | 43.8 | TEM | 227.4 | DLS | 6.5 | Zeta-potential | 19.4 | Manufacturer | -18.82 | -2.83 | -8.1 | 5.5 | MTS | BEAS-2B | Human | Lung | Normal | 24 | 6.3 | 91 | Nontoxic | 3 | 2 | 3 | 2 | 3 | 2 | 2 | 1 | 4.5
22502734 | Gd2O3 | 43.8 | TEM | 227.4 | DLS | 6.5 | Zeta-potential | 19.4 | Manufacturer | -18.82 | -2.83 | -8.1 | 5.5 | MTS | BEAS-2B | Human | Lung | Normal | 24 | 12.5 | 80 | Nontoxic | 3 | 2 | 3 | 2 | 3 | 2 | 2 | 1 | 4.5
22502734 | Gd2O3 | 43.8 | TEM | 227.4 | DLS | 6.5 | Zeta-potential | 19.4 | Manufacturer | -18.82 | -2.83 | -8.1 | 5.5 | MTS | BEAS-2B | Human | Lung | Normal | 24 | 25 | 97 | Nontoxic | 3 | 2 | 3 | 2 | 3 | 2 | 2 | 1 | 4.5
22502734 | Gd2O3 | 43.8 | TEM | 227.4 | DLS | 6.5 | Zeta-potential | 19.4 | Manufacturer | -18.82 | -2.83 | -8.1 | 5.5 | MTS | BEAS-2B | Human | Lung | Normal | 24 | 50 | 100 | Nontoxic | 3 | 2 | 3 | 2 | 3 | 2 | 2 | 1 | 4.5
22502734 | Gd2O3 | 43.8 | TEM | 227.4 | DLS | 6.5 | Zeta-potential | 19.4 | Manufacturer | -18.82 | -2.83 | -8.1 | 5.5 | MTS | BEAS-2B | Human | Lung | Normal | 24 | 100 | 84 | Nontoxic | 3 | 2 | 3 | 2 | 3 | 2 | 2 | 1 | 4.5
22502734 | Gd2O3 | 43.8 | TEM | 227.4 | DLS | 6.5 | Zeta-potential | 19.4 | Manufacturer | -18.82 | -2.83 | -8.1 | 5.5 | MTS | BEAS-2B | Human | Lung | Normal | 24 | 200 | 98 | Nontoxic | 3 | 2 | 3 | 2 | 3 | 2 | 2 | 1 | 4.5
22502734 | Gd2O3 | 43.8 | TEM | 227.4 | DLS | 6.5 | Zeta-potential | 19.4 | Manufacturer | -18.82 | -2.83 | -8.1 | 5.5 | ATP | BEAS-2B | Human | Lung | Normal | 24 | 0.4 | 89 | Nontoxic | 3 | 2 | 3 | 2 | 3 | 2 | 2 | 1 | 4.5
22502734 | Gd2O3 | 43.8 | TEM | 227.4 | DLS | 6.5 | Zeta-potential | 19.4 | Manufacturer | -18.82 | -2.83 | -8.1 | 5.5 | ATP | BEAS-2B | Human | Lung | Normal | 24 | 0.8 | 97 | Nontoxic | 3 | 2 | 3 | 2 | 3 | 2 | 2 | 1 | 4.5
22502734 | Gd2O3 | 43.8 | TEM | 227.4 | DLS | 6.5 | Zeta-potential | 19.4 | Manufacturer | -18.82 | -2.83 | -8.1 | 5.5 | ATP | BEAS-2B | Human | Lung | Normal | 24 | 1.6 | 93 | Nontoxic | 3 | 2 | 3 | 2 | 3 | 2 | 2 | 1 | 4.5
22502734 | Gd2O3 | 43.8 | TEM | 227.4 | DLS | 6.5 | Zeta-potential | 19.4 | Manufacturer | -18.82 | -2.83 | -8.1 | 5.5 | ATP | BEAS-2B | Human | Lung | Normal | 24 | 3.2 | 89 | Nontoxic | 3 | 2 | 3 | 2 | 3 | 2 | 2 | 1 | 4.5
22502734 | Gd2O3 | 43.8 | TEM | 227.4 | DLS | 6.5 | Zeta-potential | 19.4 | Manufacturer | -18.82 | -2.83 | -8.1 | 5.5 | ATP | BEAS-2B | Human | Lung | Normal | 24 | 6.3 | 89 | Nontoxic | 3 | 2 | 3 | 2 | 3 | 2 | 2 | 1 | 4.5
22502734 | Gd2O3 | 43.8 | TEM | 227.4 | DLS | 6.5 | Zeta-potential | 19.4 | Manufacturer | -18.82 | -2.83 | -8.1 | 5.5 | ATP | BEAS-2B | Human | Lung | Normal | 24 | 12.5 | 96 | Nontoxic | 3 | 2 | 3 | 2 | 3 | 2 | 2 | 1 | 4.5
22502734 | Gd2O3 | 43.8 | TEM | 227.4 | DLS | 6.5 | Zeta-potential | 19.4 | Manufacturer | -18.82 | -2.83 | -8.1 | 5.5 | ATP | BEAS-2B | Human | Lung | Normal | 24 | 25 | 86 | Nontoxic | 3 | 2 | 3 | 2 | 3 | 2 | 2 | 1 | 4.5
22502734 | Gd2O3 | 43.8 | TEM | 227.4 | DLS | 6.5 | Zeta-potential | 19.4 | Manufacturer | -18.82 | -2.83 | -8.1 | 5.5 | ATP | BEAS-2B | Human | Lung | Normal | 24 | 50 | 96 | Nontoxic | 3 | 2 | 3 | 2 | 3 | 2 | 2 | 1 | 4.5
22502734 | Gd2O3 | 43.8 | TEM | 227.4 | DLS | 6.5 | Zeta-potential | 19.4 | Manufacturer | -18.82 | -2.83 | -8.1 | 5.5 | ATP | BEAS-2B | Human | Lung | Normal | 24 | 100 | 87 | Nontoxic | 3 | 2 | 3 | 2 | 3 | 2 | 2 | 1 | 4.5
22502734 | Gd2O3 | 43.8 | TEM | 227.4 | DLS | 6.5 | Zeta-potential | 19.4 | Manufacturer | -18.82 | -2.83 | -8.1 | 5.5 | ATP | BEAS-2B | Human | Lung | Normal | 24 | 200 | 93 | Nontoxic | 3 | 2 | 3 | 2 | 3 | 2 | 2 | 1 | 4.5
22502734 | Gd2O3 | 43.8 | TEM | 227.4 | DLS | 6.5 | Zeta-potential | 19.4 | Manufacturer | -18.82 | -2.83 | -8.1 | 5.5 | LDH | BEAS-2B | Human | Lung | Normal | 24 | 0.4 | 97 | Nontoxic | 3 | 2 | 3 | 2 | 3 | 2 | 2 | 1 | 4.5
22502734 | Gd2O3 | 43.8 | TEM | 227.4 | DLS | 6.5 | Zeta-potential | 19.4 | Manufacturer | -18.82 | -2.83 | -8.1 | 5.5 | LDH | BEAS-2B | Human | Lung | Normal | 24 | 0.8 | 80 | Nontoxic | 3 | 2 | 3 | 2 | 3 | 2 | 2 | 1 | 4.5
22502734 | Gd2O3 | 43.8 | TEM | 227.4 | DLS | 6.5 | Zeta-potential | 19.4 | Manufacturer | -18.82 | -2.83 | -8.1 | 5.5 | LDH | BEAS-2B | Human | Lung | Normal | 24 | 1.6 | 88 | Nontoxic | 3 | 2 | 3 | 2 | 3 | 2 | 2 | 1 | 4.5
22502734 | Gd2O3 | 43.8 | TEM | 227.4 | DLS | 6.5 | Zeta-potential | 19.4 | Manufacturer | -18.82 | -2.83 | -8.1 | 5.5 | LDH | BEAS-2B | Human | Lung | Normal | 24 | 3.2 | 82 | Nontoxic | 3 | 2 | 3 | 2 | 3 | 2 | 2 | 1 | 4.5
22502734 | Gd2O3 | 43.8 | TEM | 227.4 | DLS | 6.5 | Zeta-potential | 19.4 | Manufacturer | -18.82 | -2.83 | -8.1 | 5.5 | LDH | BEAS-2B | Human | Lung | Normal | 24 | 6.3 | 87 | Nontoxic | 3 | 2 | 3 | 2 | 3 | 2 | 2 | 1 | 4.5
22502734 | Gd2O3 | 43.8 | TEM | 227.4 | DLS | 6.5 | Zeta-potential | 19.4 | Manufacturer | -18.82 | -2.83 | -8.1 | 5.5 | LDH | BEAS-2B | Human | Lung | Normal | 24 | 12.5 | 90 | Nontoxic | 3 | 2 | 3 | 2 | 3 | 2 | 2 | 1 | 4.5
22502734 | Gd2O3 | 43.8 | TEM | 227.4 | DLS | 6.5 | Zeta-potential | 19.4 | Manufacturer | -18.82 | -2.83 | -8.1 | 5.5 | LDH | BEAS-2B | Human | Lung | Normal | 24 | 25 | 96 | Nontoxic | 3 | 2 | 3 | 2 | 3 | 2 | 2 | 1 | 4.5
22502734 | Gd2O3 | 43.8 | TEM | 227.4 | DLS | 6.5 | Zeta-potential | 19.4 | Manufacturer | -18.82 | -2.83 | -8.1 | 5.5 | LDH | BEAS-2B | Human | Lung | Normal | 24 | 50 | 85 | Nontoxic | 3 | 2 | 3 | 2 | 3 | 2 | 2 | 1 | 4.5
22502734 | Gd2O3 | 43.8 | TEM | 227.4 | DLS | 6.5 | Zeta-potential | 19.4 | Manufacturer | -18.82 | -2.83 | -8.1 | 5.5 | LDH | BEAS-2B | Human | Lung | Normal | 24 | 100 | 86 | Nontoxic | 3 | 2 | 3 | 2 | 3 | 2 | 2 | 1 | 4.5
22502734 | Gd2O3 | 43.8 | TEM | 227.4 | DLS | 6.5 | Zeta-potential | 19.4 | Manufacturer | -18.82 | -2.83 | -8.1 | 5.5 | LDH | BEAS-2B | Human | Lung | Normal | 24 | 200 | 94 | Nontoxic | 3 | 2 | 3 | 2 | 3 | 2 | 2 | 1 | 4.5
22502734 | Gd2O3 | 43.8 | TEM | 222 | DLS | 6.5 | Zeta-potential | 19.4 | Manufacturer | -18.82 | -2.83 | -8.1 | 5.5 | MTS | RAW264.7 | Mouse | Blood | Cancer | 24 | 0.4 | 90 | Nontoxic | 3 | 2 | 3 | 2 | 3 | 2 | 2 | 1 | 4.5
22502734 | Gd2O3 | 43.8 | TEM | 222 | DLS | 6.5 | Zeta-potential | 19.4 | Manufacturer | -18.82 | -2.83 | -8.1 | 5.5 | MTS | RAW264.7 | Mouse | Blood | Cancer | 24 | 0.8 | 94 | Nontoxic | 3 | 2 | 3 | 2 | 3 | 2 | 2 | 1 | 4.5
22502734 | Gd2O3 | 43.8 | TEM | 222 | DLS | 6.5 | Zeta-potential | 19.4 | Manufacturer | -18.82 | -2.83 | -8.1 | 5.5 | MTS | RAW264.7 | Mouse | Blood | Cancer | 24 | 1.6 | 85 | Nontoxic | 3 | 2 | 3 | 2 | 3 | 2 | 2 | 1 | 4.5
22502734 | Gd2O3 | 43.8 | TEM | 222 | DLS | 6.5 | Zeta-potential | 19.4 | Manufacturer | -18.82 | -2.83 | -8.1 | 5.5 | MTS | RAW264.7 | Mouse | Blood | Cancer | 24 | 3.2 | 80 | Nontoxic | 3 | 2 | 3 | 2 | 3 | 2 | 2 | 1 | 4.5
22502734 | Gd2O3 | 43.8 | TEM | 222 | DLS | 6.5 | Zeta-potential | 19.4 | Manufacturer | -18.82 | -2.83 | -8.1 | 5.5 | MTS | RAW264.7 | Mouse | Blood | Cancer | 24 | 6.3 | 100 | Nontoxic | 3 | 2 | 3 | 2 | 3 | 2 | 2 | 1 | 4.5
22502734 | Gd2O3 | 43.8 | TEM | 222 | DLS | 6.5 | Zeta-potential | 19.4 | Manufacturer | -18.82 | -2.83 | -8.1 | 5.5 | MTS | RAW264.7 | Mouse | Blood | Cancer | 24 | 12.5 | 88 | Nontoxic | 3 | 2 | 3 | 2 | 3 | 2 | 2 | 1 | 4.5
22502734 | Gd2O3 | 43.8 | TEM | 222 | DLS | 6.5 | Zeta-potential | 19.4 | Manufacturer | -18.82 | -2.83 | -8.1 | 5.5 | MTS | RAW264.7 | Mouse | Blood | Cancer | 24 | 25 | 86 | Nontoxic | 3 | 2 | 3 | 2 | 3 | 2 | 2 | 1 | 4.5
22502734 | Gd2O3 | 43.8 | TEM | 222 | DLS | 6.5 | Zeta-potential | 19.4 | Manufacturer | -18.82 | -2.83 | -8.1 | 5.5 | MTS | RAW264.7 | Mouse | Blood | Cancer | 24 | 50 | 95 | Nontoxic | 3 | 2 | 3 | 2 | 3 | 2 | 2 | 1 | 4.5
22502734 | Gd2O3 | 43.8 | TEM | 222 | DLS | 6.5 | Zeta-potential | 19.4 | Manufacturer | -18.82 | -2.83 | -8.1 | 5.5 | MTS | RAW264.7 | Mouse | Blood | Cancer | 24 | 100 | 92 | Nontoxic | 3 | 2 | 3 | 2 | 3 | 2 | 2 | 1 | 4.5
22502734 | Gd2O3 | 43.8 | TEM | 222 | DLS | 6.5 | Zeta-potential | 19.4 | Manufacturer | -18.82 | -2.83 | -8.1 | 5.5 | MTS | RAW264.7 | Mouse | Blood | Cancer | 24 | 200 | 98 | Nontoxic | 3 | 2 | 3 | 2 | 3 | 2 | 2 | 1 | 4.5
22502734 | Gd2O3 | 43.8 | TEM | 222 | DLS | 6.5 | Zeta-potential | 19.4 | Manufacturer | -18.82 | -2.83 | -8.1 | 5.5 | ATP | RAW264.7 | Mouse | Blood | Cancer | 24 | 0.4 | 86 | Nontoxic | 3 | 2 | 3 | 2 | 3 | 2 | 2 | 1 | 4.5
22502734 | Gd2O3 | 43.8 | TEM | 222 | DLS | 6.5 | Zeta-potential | 19.4 | Manufacturer | -18.82 | -2.83 | -8.1 | 5.5 | ATP | RAW264.7 | Mouse | Blood | Cancer | 24 | 0.8 | 83 | Nontoxic | 3 | 2 | 3 | 2 | 3 | 2 | 2 | 1 | 4.5
22502734 | Gd2O3 | 43.8 | TEM | 222 | DLS | 6.5 | Zeta-potential | 19.4 | Manufacturer | -18.82 | -2.83 | -8.1 | 5.5 | ATP | RAW264.7 | Mouse | Blood | Cancer | 24 | 1.6 | 96 | Nontoxic | 3 | 2 | 3 | 2 | 3 | 2 | 2 | 1 | 4.5
22502734 | Gd2O3 | 43.8 | TEM | 222 | DLS | 6.5 | Zeta-potential | 19.4 | Manufacturer | -18.82 | -2.83 | -8.1 | 5.5 | ATP | RAW264.7 | Mouse | Blood | Cancer | 24 | 3.2 | 96 | Nontoxic | 3 | 2 | 3 | 2 | 3 | 2 | 2 | 1 | 4.5
22502734 | Gd2O3 | 43.8 | TEM | 222 | DLS | 6.5 | Zeta-potential | 19.4 | Manufacturer | -18.82 | -2.83 | -8.1 | 5.5 | ATP | RAW264.7 | Mouse | Blood | Cancer | 24 | 6.3 | 95 | Nontoxic | 3 | 2 | 3 | 2 | 3 | 2 | 2 | 1 | 4.5
22502734 | Gd2O3 | 43.8 | TEM | 222 | DLS | 6.5 | Zeta-potential | 19.4 | Manufacturer | -18.82 | -2.83 | -8.1 | 5.5 | ATP | RAW264.7 | Mouse | Blood | Cancer | 24 | 12.5 | 91 | Nontoxic | 3 | 2 | 3 | 2 | 3 | 2 | 2 | 1 | 4.5
22502734 | Gd2O3 | 43.8 | TEM | 222 | DLS | 6.5 | Zeta-potential | 19.4 | Manufacturer | -18.82 | -2.83 | -8.1 | 5.5 | ATP | RAW264.7 | Mouse | Blood | Cancer | 24 | 25 | 95 | Nontoxic | 3 | 2 | 3 | 2 | 3 | 2 | 2 | 1 | 4.5
22502734 | Gd2O3 | 43.8 | TEM | 222 | DLS | 6.5 | Zeta-potential | 19.4 | Manufacturer | -18.82 | -2.83 | -8.1 | 5.5 | ATP | RAW264.7 | Mouse | Blood | Cancer | 24 | 50 | 96 | Nontoxic | 3 | 2 | 3 | 2 | 3 | 2 | 2 | 1 | 4.5
22502734 | Gd2O3 | 43.8 | TEM | 222 | DLS | 6.5 | Zeta-potential | 19.4 | Manufacturer | -18.82 | -2.83 | -8.1 | 5.5 | ATP | RAW264.7 | Mouse | Blood | Cancer | 24 | 100 | 100 | Nontoxic | 3 | 2 | 3 | 2 | 3 | 2 | 2 | 1 | 4.5
22502734 | Gd2O3 | 43.8 | TEM | 222 | DLS | 6.5 | Zeta-potential | 19.4 | Manufacturer | -18.82 | -2.83 | -8.1 | 5.5 | ATP | RAW264.7 | Mouse | Blood | Cancer | 24 | 200 | 91 | Nontoxic | 3 | 2 | 3 | 2 | 3 | 2 | 2 | 1 | 4.5
22502734 | Gd2O3 | 43.8 | TEM | 222 | DLS | 6.5 | Zeta-potential | 19.4 | Manufacturer | -18.82 | -2.83 | -8.1 | 5.5 | LDH | RAW264.7 | Mouse | Blood | Cancer | 24 | 0.4 | 90 | Nontoxic | 3 | 2 | 3 | 2 | 3 | 2 | 2 | 1 | 4.5
22502734 | Gd2O3 | 43.8 | TEM | 222 | DLS | 6.5 | Zeta-potential | 19.4 | Manufacturer | -18.82 | -2.83 | -8.1 | 5.5 | LDH | RAW264.7 | Mouse | Blood | Cancer | 24 | 0.8 | 97 | Nontoxic | 3 | 2 | 3 | 2 | 3 | 2 | 2 | 1 | 4.5
22502734 | Gd2O3 | 43.8 | TEM | 222 | DLS | 6.5 | Zeta-potential | 19.4 | Manufacturer | -18.82 | -2.83 | -8.1 | 5.5 | LDH | RAW264.7 | Mouse | Blood | Cancer | 24 | 1.6 | 96 | Nontoxic | 3 | 2 | 3 | 2 | 3 | 2 | 2 | 1 | 4.5
22502734 | Gd2O3 | 43.8 | TEM | 222 | DLS | 6.5 | Zeta-potential | 19.4 | Manufacturer | -18.82 | -2.83 | -8.1 | 5.5 | LDH | RAW264.7 | Mouse | Blood | Cancer | 24 | 3.2 | 83 | Nontoxic | 3 | 2 | 3 | 2 | 3 | 2 | 2 | 1 | 4.5
22502734 | Gd2O3 | 43.8 | TEM | 222 | DLS | 6.5 | Zeta-potential | 19.4 | Manufacturer | -18.82 | -2.83 | -8.1 | 5.5 | LDH | RAW264.7 | Mouse | Blood | Cancer | 24 | 6.3 | 93 | Nontoxic | 3 | 2 | 3 | 2 | 3 | 2 | 2 | 1 | 4.5
22502734 | Gd2O3 | 43.8 | TEM | 222 | DLS | 6.5 | Zeta-potential | 19.4 | Manufacturer | -18.82 | -2.83 | -8.1 | 5.5 | LDH | RAW264.7 | Mouse | Blood | Cancer | 24 | 12.5 | 94 | Nontoxic | 3 | 2 | 3 | 2 | 3 | 2 | 2 | 1 | 4.5
22502734 | Gd2O3 | 43.8 | TEM | 222 | DLS | 6.5 | Zeta-potential | 19.4 | Manufacturer | -18.82 | -2.83 | -8.1 | 5.5 | LDH | RAW264.7 | Mouse | Blood | Cancer | 24 | 25 | 98 | Nontoxic | 3 | 2 | 3 | 2 | 3 | 2 | 2 | 1 | 4.5
22502734 | Gd2O3 | 43.8 | TEM | 222 | DLS | 6.5 | Zeta-potential | 19.4 | Manufacturer | -18.82 | -2.83 | -8.1 | 5.5 | LDH | RAW264.7 | Mouse | Blood | Cancer | 24 | 50 | 82 | Nontoxic | 3 | 2 | 3 | 2 | 3 | 2 | 2 | 1 | 4.5
22502734 | Gd2O3 | 43.8 | TEM | 222 | DLS | 6.5 | Zeta-potential | 19.4 | Manufacturer | -18.82 | -2.83 | -8.1 | 5.5 | LDH | RAW264.7 | Mouse | Blood | Cancer | 24 | 100 | 95 | Nontoxic | 3 | 2 | 3 | 2 | 3 | 2 | 2 | 1 | 4.5
22502734 | Gd2O3 | 43.8 | TEM | 222 | DLS | 6.5 | Zeta-potential | 19.4 | Manufacturer | -18.82 | -2.83 | -8.1 | 5.5 | LDH | RAW264.7 | Mouse | Blood | Cancer | 24 | 200 | 92 | Nontoxic | 3 | 2 | 3 | 2 | 3 | 2 | 2 | 1 | 4.5
22502734 | HfO2 | 28.4 | TEM | 307.7 | DLS | 33.5 | Zeta-potential | 21.8 | Estimation | -1.17 | -2.96 | -8.37 | 5.71 | MTS | BEAS-2B | Human | Lung | Normal | 24 | 0.4 | 87 | Nontoxic | 3 | 2 | 3 | 2 | 3 | 2 | 3 | 1 | 4.75
22502734 | HfO2 | 28.4 | TEM | 307.7 | DLS | 33.5 | Zeta-potential | 21.8 | Estimation | -1.17 | -2.96 | -8.37 | 5.71 | MTS | BEAS-2B | Human | Lung | Normal | 24 | 0.8 | 88 | Nontoxic | 3 | 2 | 3 | 2 | 3 | 2 | 3 | 1 | 4.75
22502734 | HfO2 | 28.4 | TEM | 307.7 | DLS | 33.5 | Zeta-potential | 21.8 | Estimation | -1.17 | -2.96 | -8.37 | 5.71 | MTS | BEAS-2B | Human | Lung | Normal | 24 | 1.6 | 96 | Nontoxic | 3 | 2 | 3 | 2 | 3 | 2 | 3 | 1 | 4.75
22502734 | HfO2 | 28.4 | TEM | 307.7 | DLS | 33.5 | Zeta-potential | 21.8 | Estimation | -1.17 | -2.96 | -8.37 | 5.71 | MTS | BEAS-2B | Human | Lung | Normal | 24 | 3.2 | 91 | Nontoxic | 3 | 2 | 3 | 2 | 3 | 2 | 3 | 1 | 4.75
22502734 | HfO2 | 28.4 | TEM | 307.7 | DLS | 33.5 | Zeta-potential | 21.8 | Estimation | -1.17 | -2.96 | -8.37 | 5.71 | MTS | BEAS-2B | Human | Lung | Normal | 24 | 6.3 | 91 | Nontoxic | 3 | 2 | 3 | 2 | 3 | 2 | 3 | 1 | 4.75
22502734 | HfO2 | 28.4 | TEM | 307.7 | DLS | 33.5 | Zeta-potential | 21.8 | Estimation | -1.17 | -2.96 | -8.37 | 5.71 | MTS | BEAS-2B | Human | Lung | Normal | 24 | 12.5 | 88 | Nontoxic | 3 | 2 | 3 | 2 | 3 | 2 | 3 | 1 | 4.75
22502734 | HfO2 | 28.4 | TEM | 307.7 | DLS | 33.5 | Zeta-potential | 21.8 | Estimation | -1.17 | -2.96 | -8.37 | 5.71 | MTS | BEAS-2B | Human | Lung | Normal | 24 | 25 | 89 | Nontoxic | 3 | 2 | 3 | 2 | 3 | 2 | 3 | 1 | 4.75
22502734 | HfO2 | 28.4 | TEM | 307.7 | DLS | 33.5 | Zeta-potential | 21.8 | Estimation | -1.17 | -2.96 | -8.37 | 5.71 | MTS | BEAS-2B | Human | Lung | Normal | 24 | 50 | 87 | Nontoxic | 3 | 2 | 3 | 2 | 3 | 2 | 3 | 1 | 4.75
22502734 | HfO2 | 28.4 | TEM | 307.7 | DLS | 33.5 | Zeta-potential | 21.8 | Estimation | -1.17 | -2.96 | -8.37 | 5.71 | MTS | BEAS-2B | Human | Lung | Normal | 24 | 100 | 91 | Nontoxic | 3 | 2 | 3 | 2 | 3 | 2 | 3 | 1 | 4.75
22502734 | HfO2 | 28.4 | TEM | 307.7 | DLS | 33.5 | Zeta-potential | 21.8 | Estimation | -1.17 | -2.96 | -8.37 | 5.71 | MTS | BEAS-2B | Human | Lung | Normal | 24 | 200 | 98 | Nontoxic | 3 | 2 | 3 | 2 | 3 | 2 | 3 | 1 | 4.75
22502734 | HfO2 | 28.4 | TEM | 307.7 | DLS | 33.5 | Zeta-potential | 21.8 | Estimation | -1.17 | -2.96 | -8.37 | 5.71 | ATP | BEAS-2B | Human | Lung | Normal | 24 | 0.4 | 96 | Nontoxic | 3 | 2 | 3 | 2 | 3 | 2 | 3 | 1 | 4.75
22502734 | HfO2 | 28.4 | TEM | 307.7 | DLS | 33.5 | Zeta-potential | 21.8 | Estimation | -1.17 | -2.96 | -8.37 | 5.71 | ATP | BEAS-2B | Human | Lung | Normal | 24 | 0.8 | 97 | Nontoxic | 3 | 2 | 3 | 2 | 3 | 2 | 3 | 1 | 4.75
22502734 | HfO2 | 28.4 | TEM | 307.7 | DLS | 33.5 | Zeta-potential | 21.8 | Estimation | -1.17 | -2.96 | -8.37 | 5.71 | ATP | BEAS-2B | Human | Lung | Normal | 24 | 1.6 | 85 | Nontoxic | 3 | 2 | 3 | 2 | 3 | 2 | 3 | 1 | 4.75
22502734 | HfO2 | 28.4 | TEM | 307.7 | DLS | 33.5 | Zeta-potential | 21.8 | Estimation | -1.17 | -2.96 | -8.37 | 5.71 | ATP | BEAS-2B | Human | Lung | Normal | 24 | 3.2 | 87 | Nontoxic | 3 | 2 | 3 | 2 | 3 | 2 | 3 | 1 | 4.75
22502734 | HfO2 | 28.4 | TEM | 307.7 | DLS | 33.5 | Zeta-potential | 21.8 | Estimation | -1.17 | -2.96 | -8.37 | 5.71 | ATP | BEAS-2B | Human | Lung | Normal | 24 | 6.3 | 94 | Nontoxic | 3 | 2 | 3 | 2 | 3 | 2 | 3 | 1 | 4.75
22502734 | HfO2 | 28.4 | TEM | 307.7 | DLS | 33.5 | Zeta-potential | 21.8 | Estimation | -1.17 | -2.96 | -8.37 | 5.71 | ATP | BEAS-2B | Human | Lung | Normal | 24 | 12.5 | 87 | Nontoxic | 3 | 2 | 3 | 2 | 3 | 2 | 3 | 1 | 4.75
22502734 | HfO2 | 28.4 | TEM | 307.7 | DLS | 33.5 | Zeta-potential | 21.8 | Estimation | -1.17 | -2.96 | -8.37 | 5.71 | ATP | BEAS-2B | Human | Lung | Normal | 24 | 25 | 87 | Nontoxic | 3 | 2 | 3 | 2 | 3 | 2 | 3 | 1 | 4.75
22502734 | HfO2 | 28.4 | TEM | 307.7 | DLS | 33.5 | Zeta-potential | 21.8 | Estimation | -1.17 | -2.96 | -8.37 | 5.71 | ATP | BEAS-2B | Human | Lung | Normal | 24 | 50 | 99 | Nontoxic | 3 | 2 | 3 | 2 | 3 | 2 | 3 | 1 | 4.75
22502734 | HfO2 | 28.4 | TEM | 307.7 | DLS | 33.5 | Zeta-potential | 21.8 | Estimation | -1.17 | -2.96 | -8.37 | 5.71 | ATP | BEAS-2B | Human | Lung | Normal | 24 | 100 | 90 | Nontoxic | 3 | 2 | 3 | 2 | 3 | 2 | 3 | 1 | 4.75
22502734 | HfO2 | 28.4 | TEM | 307.7 | DLS | 33.5 | Zeta-potential | 21.8 | Estimation | -1.17 | -2.96 | -8.37 | 5.71 | ATP | BEAS-2B | Human | Lung | Normal | 24 | 200 | 86 | Nontoxic | 3 | 2 | 3 | 2 | 3 | 2 | 3 | 1 | 4.75
22502734 | HfO2 | 28.4 | TEM | 307.7 | DLS | 33.5 | Zeta-potential | 21.8 | Estimation | -1.17 | -2.96 | -8.37 | 5.71 | LDH | BEAS-2B | Human | Lung | Normal | 24 | 0.4 | 97 | Nontoxic | 3 | 2 | 3 | 2 | 3 | 2 | 3 | 1 | 4.75
22502734 | HfO2 | 28.4 | TEM | 307.7 | DLS | 33.5 | Zeta-potential | 21.8 | Estimation | -1.17 | -2.96 | -8.37 | 5.71 | LDH | BEAS-2B | Human | Lung | Normal | 24 | 0.8 | 93 | Nontoxic | 3 | 2 | 3 | 2 | 3 | 2 | 3 | 1 | 4.75
22502734 | HfO2 | 28.4 | TEM | 307.7 | DLS | 33.5 | Zeta-potential | 21.8 | Estimation | -1.17 | -2.96 | -8.37 | 5.71 | LDH | BEAS-2B | Human | Lung | Normal | 24 | 1.6 | 97 | Nontoxic | 3 | 2 | 3 | 2 | 3 | 2 | 3 | 1 | 4.75
22502734 | HfO2 | 28.4 | TEM | 307.7 | DLS | 33.5 | Zeta-potential | 21.8 | Estimation | -1.17 | -2.96 | -8.37 | 5.71 | LDH | BEAS-2B | Human | Lung | Normal | 24 | 3.2 | 80 | Nontoxic | 3 | 2 | 3 | 2 | 3 | 2 | 3 | 1 | 4.75
22502734 | HfO2 | 28.4 | TEM | 307.7 | DLS | 33.5 | Zeta-potential | 21.8 | Estimation | -1.17 | -2.96 | -8.37 | 5.71 | LDH | BEAS-2B | Human | Lung | Normal | 24 | 6.3 | 83 | Nontoxic | 3 | 2 | 3 | 2 | 3 | 2 | 3 | 1 | 4.75
22502734 | HfO2 | 28.4 | TEM | 307.7 | DLS | 33.5 | Zeta-potential | 21.8 | Estimation | -1.17 | -2.96 | -8.37 | 5.71 | LDH | BEAS-2B | Human | Lung | Normal | 24 | 12.5 | 82 | Nontoxic | 3 | 2 | 3 | 2 | 3 | 2 | 3 | 1 | 4.75
22502734 | HfO2 | 28.4 | TEM | 307.7 | DLS | 33.5 | Zeta-potential | 21.8 | Estimation | -1.17 | -2.96 | -8.37 | 5.71 | LDH | BEAS-2B | Human | Lung | Normal | 24 | 25 | 96 | Nontoxic | 3 | 2 | 3 | 2 | 3 | 2 | 3 | 1 | 4.75
22502734 | HfO2 | 28.4 | TEM | 307.7 | DLS | 33.5 | Zeta-potential | 21.8 | Estimation | -1.17 | -2.96 | -8.37 | 5.71 | LDH | BEAS-2B | Human | Lung | Normal | 24 | 50 | 93 | Nontoxic | 3 | 2 | 3 | 2 | 3 | 2 | 3 | 1 | 4.75
22502734 | HfO2 | 28.4 | TEM | 307.7 | DLS | 33.5 | Zeta-potential | 21.8 | Estimation | -1.17 | -2.96 | -8.37 | 5.71 | LDH | BEAS-2B | Human | Lung | Normal | 24 | 100 | 98 | Nontoxic | 3 | 2 | 3 | 2 | 3 | 2 | 3 | 1 | 4.75
22502734 | HfO2 | 28.4 | TEM | 307.7 | DLS | 33.5 | Zeta-potential | 21.8 | Estimation | -1.17 | -2.96 | -8.37 | 5.71 | LDH | BEAS-2B | Human | Lung | Normal | 24 | 200 | 80 | Nontoxic | 3 | 2 | 3 | 2 | 3 | 2 | 3 | 1 | 4.75
22502734 | HfO2 | 28.4 | TEM | 280.6 | DLS | 33.5 | Zeta-potential | 21.8 | Estimation | -1.17 | -2.96 | -8.37 | 5.71 | MTS | RAW264.7 | Mouse | Blood | Cancer | 24 | 0.4 | 88 | Nontoxic | 3 | 2 | 3 | 2 | 3 | 2 | 3 | 1 | 4.75
22502734 | HfO2 | 28.4 | TEM | 280.6 | DLS | 33.5 | Zeta-potential | 21.8 | Estimation | -1.17 | -2.96 | -8.37 | 5.71 | MTS | RAW264.7 | Mouse | Blood | Cancer | 24 | 0.8 | 89 | Nontoxic | 3 | 2 | 3 | 2 | 3 | 2 | 3 | 1 | 4.75
22502734 | HfO2 | 28.4 | TEM | 280.6 | DLS | 33.5 | Zeta-potential | 21.8 | Estimation | -1.17 | -2.96 | -8.37 | 5.71 | MTS | RAW264.7 | Mouse | Blood | Cancer | 24 | 1.6 | 93 | Nontoxic | 3 | 2 | 3 | 2 | 3 | 2 | 3 | 1 | 4.75
22502734 | HfO2 | 28.4 | TEM | 280.6 | DLS | 33.5 | Zeta-potential | 21.8 | Estimation | -1.17 | -2.96 | -8.37 | 5.71 | MTS | RAW264.7 | Mouse | Blood | Cancer | 24 | 3.2 | 100 | Nontoxic | 3 | 2 | 3 | 2 | 3 | 2 | 3 | 1 | 4.75
22502734 | HfO2 | 28.4 | TEM | 280.6 | DLS | 33.5 | Zeta-potential | 21.8 | Estimation | -1.17 | -2.96 | -8.37 | 5.71 | MTS | RAW264.7 | Mouse | Blood | Cancer | 24 | 6.3 | 92 | Nontoxic | 3 | 2 | 3 | 2 | 3 | 2 | 3 | 1 | 4.75
22502734 | HfO2 | 28.4 | TEM | 280.6 | DLS | 33.5 | Zeta-potential | 21.8 | Estimation | -1.17 | -2.96 | -8.37 | 5.71 | MTS | RAW264.7 | Mouse | Blood | Cancer | 24 | 12.5 | 95 | Nontoxic | 3 | 2 | 3 | 2 | 3 | 2 | 3 | 1 | 4.75
22502734 | HfO2 | 28.4 | TEM | 280.6 | DLS | 33.5 | Zeta-potential | 21.8 | Estimation | -1.17 | -2.96 | -8.37 | 5.71 | MTS | RAW264.7 | Mouse | Blood | Cancer | 24 | 25 | 84 | Nontoxic | 3 | 2 | 3 | 2 | 3 | 2 | 3 | 1 | 4.75
22502734 | HfO2 | 28.4 | TEM | 280.6 | DLS | 33.5 | Zeta-potential | 21.8 | Estimation | -1.17 | -2.96 | -8.37 | 5.71 | MTS | RAW264.7 | Mouse | Blood | Cancer | 24 | 50 | 80 | Nontoxic | 3 | 2 | 3 | 2 | 3 | 2 | 3 | 1 | 4.75
22502734 | HfO2 | 28.4 | TEM | 280.6 | DLS | 33.5 | Zeta-potential | 21.8 | Estimation | -1.17 | -2.96 | -8.37 | 5.71 | MTS | RAW264.7 | Mouse | Blood | Cancer | 24 | 100 | 92 | Nontoxic | 3 | 2 | 3 | 2 | 3 | 2 | 3 | 1 | 4.75
22502734 | HfO2 | 28.4 | TEM | 280.6 | DLS | 33.5 | Zeta-potential | 21.8 | Estimation | -1.17 | -2.96 | -8.37 | 5.71 | MTS | RAW264.7 | Mouse | Blood | Cancer | 24 | 200 | 86 | Nontoxic | 3 | 2 | 3 | 2 | 3 | 2 | 3 | 1 | 4.75
22502734 | HfO2 | 28.4 | TEM | 280.6 | DLS | 33.5 | Zeta-potential | 21.8 | Estimation | -1.17 | -2.96 | -8.37 | 5.71 | ATP | RAW264.7 | Mouse | Blood | Cancer | 24 | 0.4 | 100 | Nontoxic | 3 | 2 | 3 | 2 | 3 | 2 | 3 | 1 | 4.75
22502734 | HfO2 | 28.4 | TEM | 280.6 | DLS | 33.5 | Zeta-potential | 21.8 | Estimation | -1.17 | -2.96 | -8.37 | 5.71 | ATP | RAW264.7 | Mouse | Blood | Cancer | 24 | 0.8 | 83 | Nontoxic | 3 | 2 | 3 | 2 | 3 | 2 | 3 | 1 | 4.75
22502734 | HfO2 | 28.4 | TEM | 280.6 | DLS | 33.5 | Zeta-potential | 21.8 | Estimation | -1.17 | -2.96 | -8.37 | 5.71 | ATP | RAW264.7 | Mouse | Blood | Cancer | 24 | 1.6 | 95 | Nontoxic | 3 | 2 | 3 | 2 | 3 | 2 | 3 | 1 | 4.75
22502734 | HfO2 | 28.4 | TEM | 280.6 | DLS | 33.5 | Zeta-potential | 21.8 | Estimation | -1.17 | -2.96 | -8.37 | 5.71 | ATP | RAW264.7 | Mouse | Blood | Cancer | 24 | 3.2 | 90 | Nontoxic | 3 | 2 | 3 | 2 | 3 | 2 | 3 | 1 | 4.75
22502734 | HfO2 | 28.4 | TEM | 280.6 | DLS | 33.5 | Zeta-potential | 21.8 | Estimation | -1.17 | -2.96 | -8.37 | 5.71 | ATP | RAW264.7 | Mouse | Blood | Cancer | 24 | 6.3 | 86 | Nontoxic | 3 | 2 | 3 | 2 | 3 | 2 | 3 | 1 | 4.75
22502734 | HfO2 | 28.4 | TEM | 280.6 | DLS | 33.5 | Zeta-potential | 21.8 | Estimation | -1.17 | -2.96 | -8.37 | 5.71 | ATP | RAW264.7 | Mouse | Blood | Cancer | 24 | 12.5 | 95 | Nontoxic | 3 | 2 | 3 | 2 | 3 | 2 | 3 | 1 | 4.75
22502734 | HfO2 | 28.4 | TEM | 280.6 | DLS | 33.5 | Zeta-potential | 21.8 | Estimation | -1.17 | -2.96 | -8.37 | 5.71 | ATP | RAW264.7 | Mouse | Blood | Cancer | 24 | 25 | 96 | Nontoxic | 3 | 2 | 3 | 2 | 3 | 2 | 3 | 1 | 4.75
22502734 | HfO2 | 28.4 | TEM | 280.6 | DLS | 33.5 | Zeta-potential | 21.8 | Estimation | -1.17 | -2.96 | -8.37 | 5.71 | ATP | RAW264.7 | Mouse | Blood | Cancer | 24 | 50 | 96 | Nontoxic | 3 | 2 | 3 | 2 | 3 | 2 | 3 | 1 | 4.75
22502734 | HfO2 | 28.4 | TEM | 280.6 | DLS | 33.5 | Zeta-potential | 21.8 | Estimation | -1.17 | -2.96 | -8.37 | 5.71 | ATP | RAW264.7 | Mouse | Blood | Cancer | 24 | 100 | 95 | Nontoxic | 3 | 2 | 3 | 2 | 3 | 2 | 3 | 1 | 4.75
22502734 | HfO2 | 28.4 | TEM | 280.6 | DLS | 33.5 | Zeta-potential | 21.8 | Estimation | -1.17 | -2.96 | -8.37 | 5.71 | ATP | RAW264.7 | Mouse | Blood | Cancer | 24 | 200 | 82 | Nontoxic | 3 | 2 | 3 | 2 | 3 | 2 | 3 | 1 | 4.75
22502734 | HfO2 | 28.4 | TEM | 280.6 | DLS | 33.5 | Zeta-potential | 21.8 | Estimation | -1.17 | -2.96 | -8.37 | 5.71 | LDH | RAW264.7 | Mouse | Blood | Cancer | 24 | 0.4 | 100 | Nontoxic | 3 | 2 | 3 | 2 | 3 | 2 | 3 | 1 | 4.75
22502734 | HfO2 | 28.4 | TEM | 280.6 | DLS | 33.5 | Zeta-potential | 21.8 | Estimation | -1.17 | -2.96 | -8.37 | 5.71 | LDH | RAW264.7 | Mouse | Blood | Cancer | 24 | 0.8 | 81 | Nontoxic | 3 | 2 | 3 | 2 | 3 | 2 | 3 | 1 | 4.75
22502734 | HfO2 | 28.4 | TEM | 280.6 | DLS | 33.5 | Zeta-potential | 21.8 | Estimation | -1.17 | -2.96 | -8.37 | 5.71 | LDH | RAW264.7 | Mouse | Blood | Cancer | 24 | 1.6 | 90 | Nontoxic | 3 | 2 | 3 | 2 | 3 | 2 | 3 | 1 | 4.75
22502734 | HfO2 | 28.4 | TEM | 280.6 | DLS | 33.5 | Zeta-potential | 21.8 | Estimation | -1.17 | -2.96 | -8.37 | 5.71 | LDH | RAW264.7 | Mouse | Blood | Cancer | 24 | 3.2 | 99 | Nontoxic | 3 | 2 | 3 | 2 | 3 | 2 | 3 | 1 | 4.75
22502734 | HfO2 | 28.4 | TEM | 280.6 | DLS | 33.5 | Zeta-potential | 21.8 | Estimation | -1.17 | -2.96 | -8.37 | 5.71 | LDH | RAW264.7 | Mouse | Blood | Cancer | 24 | 6.3 | 80 | Nontoxic | 3 | 2 | 3 | 2 | 3 | 2 | 3 | 1 | 4.75
22502734 | HfO2 | 28.4 | TEM | 280.6 | DLS | 33.5 | Zeta-potential | 21.8 | Estimation | -1.17 | -2.96 | -8.37 | 5.71 | LDH | RAW264.7 | Mouse | Blood | Cancer | 24 | 12.5 | 84 | Nontoxic | 3 | 2 | 3 | 2 | 3 | 2 | 3 | 1 | 4.75
22502734 | HfO2 | 28.4 | TEM | 280.6 | DLS | 33.5 | Zeta-potential | 21.8 | Estimation | -1.17 | -2.96 | -8.37 | 5.71 | LDH | RAW264.7 | Mouse | Blood | Cancer | 24 | 25 | 90 | Nontoxic | 3 | 2 | 3 | 2 | 3 | 2 | 3 | 1 | 4.75
22502734 | HfO2 | 28.4 | TEM | 280.6 | DLS | 33.5 | Zeta-potential | 21.8 | Estimation | -1.17 | -2.96 | -8.37 | 5.71 | LDH | RAW264.7 | Mouse | Blood | Cancer | 24 | 50 | 84 | Nontoxic | 3 | 2 | 3 | 2 | 3 | 2 | 3 | 1 | 4.75
22502734 | HfO2 | 28.4 | TEM | 280.6 | DLS | 33.5 | Zeta-potential | 21.8 | Estimation | -1.17 | -2.96 | -8.37 | 5.71 | LDH | RAW264.7 | Mouse | Blood | Cancer | 24 | 100 | 83 | Nontoxic | 3 | 2 | 3 | 2 | 3 | 2 | 3 | 1 | 4.75
22502734 | HfO2 | 28.4 | TEM | 280.6 | DLS | 33.5 | Zeta-potential | 21.8 | Estimation | -1.17 | -2.96 | -8.37 | 5.71 | LDH | RAW264.7 | Mouse | Blood | Cancer | 24 | 200 | 81 | Nontoxic | 3 | 2 | 3 | 2 | 3 | 2 | 3 | 1 | 4.75
22502734 | In2O3 | 59.6 | TEM | 259.8 | DLS | 61.9 | Zeta-potential | 14 | Estimation | -9.606 | -3.63 | -7.32 | 5.58 | MTS | BEAS-2B | Human | Lung | Normal | 24 | 0.4 | 98 | Nontoxic | 3 | 2 | 3 | 2 | 3 | 2 | 3 | 1 | 4.75
22502734 | In2O3 | 59.6 | TEM | 259.8 | DLS | 61.9 | Zeta-potential | 14 | Estimation | -9.606 | -3.63 | -7.32 | 5.58 | MTS | BEAS-2B | Human | Lung | Normal | 24 | 0.8 | 96 | Nontoxic | 3 | 2 | 3 | 2 | 3 | 2 | 3 | 1 | 4.75
22502734 | In2O3 | 59.6 | TEM | 259.8 | DLS | 61.9 | Zeta-potential | 14 | Estimation | -9.606 | -3.63 | -7.32 | 5.58 | MTS | BEAS-2B | Human | Lung | Normal | 24 | 1.6 | 87 | Nontoxic | 3 | 2 | 3 | 2 | 3 | 2 | 3 | 1 | 4.75
22502734 | In2O3 | 59.6 | TEM | 259.8 | DLS | 61.9 | Zeta-potential | 14 | Estimation | -9.606 | -3.63 | -7.32 | 5.58 | MTS | BEAS-2B | Human | Lung | Normal | 24 | 3.2 | 89 | Nontoxic | 3 | 2 | 3 | 2 | 3 | 2 | 3 | 1 | 4.75
22502734 | In2O3 | 59.6 | TEM | 259.8 | DLS | 61.9 | Zeta-potential | 14 | Estimation | -9.606 | -3.63 | -7.32 | 5.58 | MTS | BEAS-2B | Human | Lung | Normal | 24 | 6.3 | 99 | Nontoxic | 3 | 2 | 3 | 2 | 3 | 2 | 3 | 1 | 4.75
22502734 | In2O3 | 59.6 | TEM | 259.8 | DLS | 61.9 | Zeta-potential | 14 | Estimation | -9.606 | -3.63 | -7.32 | 5.58 | MTS | BEAS-2B | Human | Lung | Normal | 24 | 12.5 | 89 | Nontoxic | 3 | 2 | 3 | 2 | 3 | 2 | 3 | 1 | 4.75
22502734 | In2O3 | 59.6 | TEM | 259.8 | DLS | 61.9 | Zeta-potential | 14 | Estimation | -9.606 | -3.63 | -7.32 | 5.58 | MTS | BEAS-2B | Human | Lung | Normal | 24 | 25 | 97 | Nontoxic | 3 | 2 | 3 | 2 | 3 | 2 | 3 | 1 | 4.75
22502734 | In2O3 | 59.6 | TEM | 259.8 | DLS | 61.9 | Zeta-potential | 14 | Estimation | -9.606 | -3.63 | -7.32 | 5.58 | MTS | BEAS-2B | Human | Lung | Normal | 24 | 50 | 90 | Nontoxic | 3 | 2 | 3 | 2 | 3 | 2 | 3 | 1 | 4.75
22502734 | In2O3 | 59.6 | TEM | 259.8 | DLS | 61.9 | Zeta-potential | 14 | Estimation | -9.606 | -3.63 | -7.32 | 5.58 | MTS | BEAS-2B | Human | Lung | Normal | 24 | 100 | 80 | Nontoxic | 3 | 2 | 3 | 2 | 3 | 2 | 3 | 1 | 4.75
22502734 | In2O3 | 59.6 | TEM | 259.8 | DLS | 61.9 | Zeta-potential | 14 | Estimation | -9.606 | -3.63 | -7.32 | 5.58 | MTS | BEAS-2B | Human | Lung | Normal | 24 | 200 | 91 | Nontoxic | 3 | 2 | 3 | 2 | 3 | 2 | 3 | 1 | 4.75
22502734 | In2O3 | 59.6 | TEM | 259.8 | DLS | 61.9 | Zeta-potential | 14 | Estimation | -9.606 | -3.63 | -7.32 | 5.58 | ATP | BEAS-2B | Human | Lung | Normal | 24 | 0.4 | 85 | Nontoxic | 3 | 2 | 3 | 2 | 3 | 2 | 3 | 1 | 4.75
22502734 | In2O3 | 59.6 | TEM | 259.8 | DLS | 61.9 | Zeta-potential | 14 | Estimation | -9.606 | -3.63 | -7.32 | 5.58 | ATP | BEAS-2B | Human | Lung | Normal | 24 | 0.8 | 94 | Nontoxic | 3 | 2 | 3 | 2 | 3 | 2 | 3 | 1 | 4.75
22502734 | In2O3 | 59.6 | TEM | 259.8 | DLS | 61.9 | Zeta-potential | 14 | Estimation | -9.606 | -3.63 | -7.32 | 5.58 | ATP | BEAS-2B | Human | Lung | Normal | 24 | 1.6 | 99 | Nontoxic | 3 | 2 | 3 | 2 | 3 | 2 | 3 | 1 | 4.75
22502734 | In2O3 | 59.6 | TEM | 259.8 | DLS | 61.9 | Zeta-potential | 14 | Estimation | -9.606 | -3.63 | -7.32 | 5.58 | ATP | BEAS-2B | Human | Lung | Normal | 24 | 3.2 | 80 | Nontoxic | 3 | 2 | 3 | 2 | 3 | 2 | 3 | 1 | 4.75
22502734 | In2O3 | 59.6 | TEM | 259.8 | DLS | 61.9 | Zeta-potential | 14 | Estimation | -9.606 | -3.63 | -7.32 | 5.58 | ATP | BEAS-2B | Human | Lung | Normal | 24 | 6.3 | 96 | Nontoxic | 3 | 2 | 3 | 2 | 3 | 2 | 3 | 1 | 4.75
22502734 | In2O3 | 59.6 | TEM | 259.8 | DLS | 61.9 | Zeta-potential | 14 | Estimation | -9.606 | -3.63 | -7.32 | 5.58 | ATP | BEAS-2B | Human | Lung | Normal | 24 | 12.5 | 90 | Nontoxic | 3 | 2 | 3 | 2 | 3 | 2 | 3 | 1 | 4.75
22502734 | In2O3 | 59.6 | TEM | 259.8 | DLS | 61.9 | Zeta-potential | 14 | Estimation | -9.606 | -3.63 | -7.32 | 5.58 | ATP | BEAS-2B | Human | Lung | Normal | 24 | 25 | 80 | Nontoxic | 3 | 2 | 3 | 2 | 3 | 2 | 3 | 1 | 4.75
22502734 | In2O3 | 59.6 | TEM | 259.8 | DLS | 61.9 | Zeta-potential | 14 | Estimation | -9.606 | -3.63 | -7.32 | 5.58 | ATP | BEAS-2B | Human | Lung | Normal | 24 | 50 | 84 | Nontoxic | 3 | 2 | 3 | 2 | 3 | 2 | 3 | 1 | 4.75
22502734 | In2O3 | 59.6 | TEM | 259.8 | DLS | 61.9 | Zeta-potential | 14 | Estimation | -9.606 | -3.63 | -7.32 | 5.58 | ATP | BEAS-2B | Human | Lung | Normal | 24 | 100 | 82 | Nontoxic | 3 | 2 | 3 | 2 | 3 | 2 | 3 | 1 | 4.75
22502734 | In2O3 | 59.6 | TEM | 259.8 | DLS | 61.9 | Zeta-potential | 14 | Estimation | -9.606 | -3.63 | -7.32 | 5.58 | ATP | BEAS-2B | Human | Lung | Normal | 24 | 200 | 100 | Nontoxic | 3 | 2 | 3 | 2 | 3 | 2 | 3 | 1 | 4.75
22502734 | In2O3 | 59.6 | TEM | 259.8 | DLS | 61.9 | Zeta-potential | 14 | Estimation | -9.606 | -3.63 | -7.32 | 5.58 | LDH | BEAS-2B | Human | Lung | Normal | 24 | 0.4 | 88 | Nontoxic | 3 | 2 | 3 | 2 | 3 | 2 | 3 | 1 | 4.75
22502734 | In2O3 | 59.6 | TEM | 259.8 | DLS | 61.9 | Zeta-potential | 14 | Estimation | -9.606 | -3.63 | -7.32 | 5.58 | LDH | BEAS-2B | Human | Lung | Normal | 24 | 0.8 | 97 | Nontoxic | 3 | 2 | 3 | 2 | 3 | 2 | 3 | 1 | 4.75
22502734 | In2O3 | 59.6 | TEM | 259.8 | DLS | 61.9 | Zeta-potential | 14 | Estimation | -9.606 | -3.63 | -7.32 | 5.58 | LDH | BEAS-2B | Human | Lung | Normal | 24 | 1.6 | 96 | Nontoxic | 3 | 2 | 3 | 2 | 3 | 2 | 3 | 1 | 4.75
22502734 | In2O3 | 59.6 | TEM | 259.8 | DLS | 61.9 | Zeta-potential | 14 | Estimation | -9.606 | -3.63 | -7.32 | 5.58 | LDH | BEAS-2B | Human | Lung | Normal | 24 | 3.2 | 95 | Nontoxic | 3 | 2 | 3 | 2 | 3 | 2 | 3 | 1 | 4.75
22502734 | In2O3 | 59.6 | TEM | 259.8 | DLS | 61.9 | Zeta-potential | 14 | Estimation | -9.606 | -3.63 | -7.32 | 5.58 | LDH | BEAS-2B | Human | Lung | Normal | 24 | 6.3 | 85 | Nontoxic | 3 | 2 | 3 | 2 | 3 | 2 | 3 | 1 | 4.75
22502734 | In2O3 | 59.6 | TEM | 259.8 | DLS | 61.9 | Zeta-potential | 14 | Estimation | -9.606 | -3.63 | -7.32 | 5.58 | LDH | BEAS-2B | Human | Lung | Normal | 24 | 12.5 | 100 | Nontoxic | 3 | 2 | 3 | 2 | 3 | 2 | 3 | 1 | 4.75
22502734 | In2O3 | 59.6 | TEM | 259.8 | DLS | 61.9 | Zeta-potential | 14 | Estimation | -9.606 | -3.63 | -7.32 | 5.58 | LDH | BEAS-2B | Human | Lung | Normal | 24 | 25 | 97 | Nontoxic | 3 | 2 | 3 | 2 | 3 | 2 | 3 | 1 | 4.75
22502734 | In2O3 | 59.6 | TEM | 259.8 | DLS | 61.9 | Zeta-potential | 14 | Estimation | -9.606 | -3.63 | -7.32 | 5.58 | LDH | BEAS-2B | Human | Lung | Normal | 24 | 50 | 99 | Nontoxic | 3 | 2 | 3 | 2 | 3 | 2 | 3 | 1 | 4.75
22502734 | In2O3 | 59.6 | TEM | 259.8 | DLS | 61.9 | Zeta-potential | 14 | Estimation | -9.606 | -3.63 | -7.32 | 5.58 | LDH | BEAS-2B | Human | Lung | Normal | 24 | 100 | 96 | Nontoxic | 3 | 2 | 3 | 2 | 3 | 2 | 3 | 1 | 4.75
22502734 | In2O3 | 59.6 | TEM | 259.8 | DLS | 61.9 | Zeta-potential | 14 | Estimation | -9.606 | -3.63 | -7.32 | 5.58 | LDH | BEAS-2B | Human | Lung | Normal | 24 | 200 | 93 | Nontoxic | 3 | 2 | 3 | 2 | 3 | 2 | 3 | 1 | 4.75
22502734 | In2O3 | 59.6 | TEM | 244.5 | DLS | 61.9 | Zeta-potential | 14 | Estimation | -9.606 | -3.63 | -7.32 | 5.58 | MTS | RAW264.7 | Mouse | Blood | Cancer | 24 | 0.4 | 95 | Nontoxic | 3 | 2 | 3 | 2 | 3 | 2 | 3 | 1 | 4.75
22502734 | In2O3 | 59.6 | TEM | 244.5 | DLS | 61.9 | Zeta-potential | 14 | Estimation | -9.606 | -3.63 | -7.32 | 5.58 | MTS | RAW264.7 | Mouse | Blood | Cancer | 24 | 0.8 | 85 | Nontoxic | 3 | 2 | 3 | 2 | 3 | 2 | 3 | 1 | 4.75
22502734 | In2O3 | 59.6 | TEM | 244.5 | DLS | 61.9 | Zeta-potential | 14 | Estimation | -9.606 | -3.63 | -7.32 | 5.58 | MTS | RAW264.7 | Mouse | Blood | Cancer | 24 | 1.6 | 100 | Nontoxic | 3 | 2 | 3 | 2 | 3 | 2 | 3 | 1 | 4.75
22502734 | In2O3 | 59.6 | TEM | 244.5 | DLS | 61.9 | Zeta-potential | 14 | Estimation | -9.606 | -3.63 | -7.32 | 5.58 | MTS | RAW264.7 | Mouse | Blood | Cancer | 24 | 3.2 | 87 | Nontoxic | 3 | 2 | 3 | 2 | 3 | 2 | 3 | 1 | 4.75
22502734 | In2O3 | 59.6 | TEM | 244.5 | DLS | 61.9 | Zeta-potential | 14 | Estimation | -9.606 | -3.63 | -7.32 | 5.58 | MTS | RAW264.7 | Mouse | Blood | Cancer | 24 | 6.3 | 94 | Nontoxic | 3 | 2 | 3 | 2 | 3 | 2 | 3 | 1 | 4.75
22502734 | In2O3 | 59.6 | TEM | 244.5 | DLS | 61.9 | Zeta-potential | 14 | Estimation | -9.606 | -3.63 | -7.32 | 5.58 | MTS | RAW264.7 | Mouse | Blood | Cancer | 24 | 12.5 | 80 | Nontoxic | 3 | 2 | 3 | 2 | 3 | 2 | 3 | 1 | 4.75
22502734 | In2O3 | 59.6 | TEM | 244.5 | DLS | 61.9 | Zeta-potential | 14 | Estimation | -9.606 | -3.63 | -7.32 | 5.58 | MTS | RAW264.7 | Mouse | Blood | Cancer | 24 | 25 | 95 | Nontoxic | 3 | 2 | 3 | 2 | 3 | 2 | 3 | 1 | 4.75
22502734 | In2O3 | 59.6 | TEM | 244.5 | DLS | 61.9 | Zeta-potential | 14 | Estimation | -9.606 | -3.63 | -7.32 | 5.58 | MTS | RAW264.7 | Mouse | Blood | Cancer | 24 | 50 | 95 | Nontoxic | 3 | 2 | 3 | 2 | 3 | 2 | 3 | 1 | 4.75
22502734 | In2O3 | 59.6 | TEM | 244.5 | DLS | 61.9 | Zeta-potential | 14 | Estimation | -9.606 | -3.63 | -7.32 | 5.58 | MTS | RAW264.7 | Mouse | Blood | Cancer | 24 | 100 | 89 | Nontoxic | 3 | 2 | 3 | 2 | 3 | 2 | 3 | 1 | 4.75
22502734 | In2O3 | 59.6 | TEM | 244.5 | DLS | 61.9 | Zeta-potential | 14 | Estimation | -9.606 | -3.63 | -7.32 | 5.58 | MTS | RAW264.7 | Mouse | Blood | Cancer | 24 | 200 | 85 | Nontoxic | 3 | 2 | 3 | 2 | 3 | 2 | 3 | 1 | 4.75
22502734 | In2O3 | 59.6 | TEM | 244.5 | DLS | 61.9 | Zeta-potential | 14 | Estimation | -9.606 | -3.63 | -7.32 | 5.58 | ATP | RAW264.7 | Mouse | Blood | Cancer | 24 | 0.4 | 80 | Nontoxic | 3 | 2 | 3 | 2 | 3 | 2 | 3 | 1 | 4.75
22502734 | In2O3 | 59.6 | TEM | 244.5 | DLS | 61.9 | Zeta-potential | 14 | Estimation | -9.606 | -3.63 | -7.32 | 5.58 | ATP | RAW264.7 | Mouse | Blood | Cancer | 24 | 0.8 | 82 | Nontoxic | 3 | 2 | 3 | 2 | 3 | 2 | 3 | 1 | 4.75
22502734 | In2O3 | 59.6 | TEM | 244.5 | DLS | 61.9 | Zeta-potential | 14 | Estimation | -9.606 | -3.63 | -7.32 | 5.58 | ATP | RAW264.7 | Mouse | Blood | Cancer | 24 | 1.6 | 97 | Nontoxic | 3 | 2 | 3 | 2 | 3 | 2 | 3 | 1 | 4.75
22502734 | In2O3 | 59.6 | TEM | 244.5 | DLS | 61.9 | Zeta-potential | 14 | Estimation | -9.606 | -3.63 | -7.32 | 5.58 | ATP | RAW264.7 | Mouse | Blood | Cancer | 24 | 3.2 | 80 | Nontoxic | 3 | 2 | 3 | 2 | 3 | 2 | 3 | 1 | 4.75
22502734 | In2O3 | 59.6 | TEM | 244.5 | DLS | 61.9 | Zeta-potential | 14 | Estimation | -9.606 | -3.63 | -7.32 | 5.58 | ATP | RAW264.7 | Mouse | Blood | Cancer | 24 | 6.3 | 84 | Nontoxic | 3 | 2 | 3 | 2 | 3 | 2 | 3 | 1 | 4.75
22502734 | In2O3 | 59.6 | TEM | 244.5 | DLS | 61.9 | Zeta-potential | 14 | Estimation | -9.606 | -3.63 | -7.32 | 5.58 | ATP | RAW264.7 | Mouse | Blood | Cancer | 24 | 12.5 | 87 | Nontoxic | 3 | 2 | 3 | 2 | 3 | 2 | 3 | 1 | 4.75
22502734 | In2O3 | 59.6 | TEM | 244.5 | DLS | 61.9 | Zeta-potential | 14 | Estimation | -9.606 | -3.63 | -7.32 | 5.58 | ATP | RAW264.7 | Mouse | Blood | Cancer | 24 | 25 | 89 | Nontoxic | 3 | 2 | 3 | 2 | 3 | 2 | 3 | 1 | 4.75
22502734 | In2O3 | 59.6 | TEM | 244.5 | DLS | 61.9 | Zeta-potential | 14 | Estimation | -9.606 | -3.63 | -7.32 | 5.58 | ATP | RAW264.7 | Mouse | Blood | Cancer | 24 | 50 | 88 | Nontoxic | 3 | 2 | 3 | 2 | 3 | 2 | 3 | 1 | 4.75
22502734 | In2O3 | 59.6 | TEM | 244.5 | DLS | 61.9 | Zeta-potential | 14 | Estimation | -9.606 | -3.63 | -7.32 | 5.58 | ATP | RAW264.7 | Mouse | Blood | Cancer | 24 | 100 | 81 | Nontoxic | 3 | 2 | 3 | 2 | 3 | 2 | 3 | 1 | 4.75
22502734 | In2O3 | 59.6 | TEM | 244.5 | DLS | 61.9 | Zeta-potential | 14 | Estimation | -9.606 | -3.63 | -7.32 | 5.58 | ATP | RAW264.7 | Mouse | Blood | Cancer | 24 | 200 | 94 | Nontoxic | 3 | 2 | 3 | 2 | 3 | 2 | 3 | 1 | 4.75
22502734 | In2O3 | 59.6 | TEM | 244.5 | DLS | 61.9 | Zeta-potential | 14 | Estimation | -9.606 | -3.63 | -7.32 | 5.58 | LDH | RAW264.7 | Mouse | Blood | Cancer | 24 | 0.4 | 88 | Nontoxic | 3 | 2 | 3 | 2 | 3 | 2 | 3 | 1 | 4.75
22502734 | In2O3 | 59.6 | TEM | 244.5 | DLS | 61.9 | Zeta-potential | 14 | Estimation | -9.606 | -3.63 | -7.32 | 5.58 | LDH | RAW264.7 | Mouse | Blood | Cancer | 24 | 0.8 | 86 | Nontoxic | 3 | 2 | 3 | 2 | 3 | 2 | 3 | 1 | 4.75
22502734 | In2O3 | 59.6 | TEM | 244.5 | DLS | 61.9 | Zeta-potential | 14 | Estimation | -9.606 | -3.63 | -7.32 | 5.58 | LDH | RAW264.7 | Mouse | Blood | Cancer | 24 | 1.6 | 80 | Nontoxic | 3 | 2 | 3 | 2 | 3 | 2 | 3 | 1 | 4.75
22502734 | In2O3 | 59.6 | TEM | 244.5 | DLS | 61.9 | Zeta-potential | 14 | Estimation | -9.606 | -3.63 | -7.32 | 5.58 | LDH | RAW264.7 | Mouse | Blood | Cancer | 24 | 3.2 | 99 | Nontoxic | 3 | 2 | 3 | 2 | 3 | 2 | 3 | 1 | 4.75
22502734 | In2O3 | 59.6 | TEM | 244.5 | DLS | 61.9 | Zeta-potential | 14 | Estimation | -9.606 | -3.63 | -7.32 | 5.58 | LDH | RAW264.7 | Mouse | Blood | Cancer | 24 | 6.3 | 91 | Nontoxic | 3 | 2 | 3 | 2 | 3 | 2 | 3 | 1 | 4.75
22502734 | In2O3 | 59.6 | TEM | 244.5 | DLS | 61.9 | Zeta-potential | 14 | Estimation | -9.606 | -3.63 | -7.32 | 5.58 | LDH | RAW264.7 | Mouse | Blood | Cancer | 24 | 12.5 | 94 | Nontoxic | 3 | 2 | 3 | 2 | 3 | 2 | 3 | 1 | 4.75
22502734 | In2O3 | 59.6 | TEM | 244.5 | DLS | 61.9 | Zeta-potential | 14 | Estimation | -9.606 | -3.63 | -7.32 | 5.58 | LDH | RAW264.7 | Mouse | Blood | Cancer | 24 | 25 | 88 | Nontoxic | 3 | 2 | 3 | 2 | 3 | 2 | 3 | 1 | 4.75
22502734 | In2O3 | 59.6 | TEM | 244.5 | DLS | 61.9 | Zeta-potential | 14 | Estimation | -9.606 | -3.63 | -7.32 | 5.58 | LDH | RAW264.7 | Mouse | Blood | Cancer | 24 | 50 | 81 | Nontoxic | 3 | 2 | 3 | 2 | 3 | 2 | 3 | 1 | 4.75
22502734 | In2O3 | 59.6 | TEM | 244.5 | DLS | 61.9 | Zeta-potential | 14 | Estimation | -9.606 | -3.63 | -7.32 | 5.58 | LDH | RAW264.7 | Mouse | Blood | Cancer | 24 | 100 | 94 | Nontoxic | 3 | 2 | 3 | 2 | 3 | 2 | 3 | 1 | 4.75
22502734 | In2O3 | 59.6 | TEM | 244.5 | DLS | 61.9 | Zeta-potential | 14 | Estimation | -9.606 | -3.63 | -7.32 | 5.58 | LDH | RAW264.7 | Mouse | Blood | Cancer | 24 | 200 | 98 | Nontoxic | 3 | 2 | 3 | 2 | 3 | 2 | 3 | 1 | 4.75
24983896 | In2O3 | 29.8 | TEM | 224.3 | DLS | -9.6 | Zeta-potential | 28 | Estimation | -2.26 | -2.95 | -10.62 | 6.78 | CytoTox-Glo | HaCaT | Human | Skin | Normal | 24 | 0 | 100 | Nontoxic | 3 | 2 | 3 | 2 | 3 | 2 | 3 | 1 | 4.75
24983896 | In2O3 | 29.8 | TEM | 224.3 | DLS | -9.6 | Zeta-potential | 28 | Estimation | -2.26 | -2.95 | -10.62 | 6.78 | CytoTox-Glo | HaCaT | Human | Skin | Normal | 24 | 50 | 102 | Nontoxic | 3 | 2 | 3 | 2 | 3 | 2 | 3 | 1 | 4.75
24983896 | In2O3 | 29.8 | TEM | 224.3 | DLS | -9.6 | Zeta-potential | 28 | Estimation | -2.26 | -2.95 | -10.62 | 6.78 | CytoTox-Glo | HaCaT | Human | Skin | Normal | 24 | 100 | 93.4 | Nontoxic | 3 | 2 | 3 | 2 | 3 | 2 | 3 | 1 | 4.75
24983896 | In2O3 | 29.8 | TEM | 224.3 | DLS | -9.6 | Zeta-potential | 28 | Estimation | -2.26 | -2.95 | -10.62 | 6.78 | CytoTox-Glo | HaCaT | Human | Skin | Normal | 24 | 250 | 58.6 | Nontoxic | 3 | 2 | 3 | 2 | 3 | 2 | 3 | 1 | 4.75
24983896 | In2O3 | 29.8 | TEM | 224.3 | DLS | -9.6 | Zeta-potential | 28 | Estimation | -2.26 | -2.95 | -10.62 | 6.78 | CytoTox-Glo | HaCaT | Human | Skin | Normal | 24 | 500 | 36.6 | Toxic | 3 | 2 | 3 | 2 | 3 | 2 | 3 | 1 | 4.75
24983896 | In2O3 | 29.8 | TEM | 224.3 | DLS | -9.6 | Zeta-potential | 28 | Estimation | -2.26 | -2.95 | -10.62 | 6.78 | CytoTox-Glo | HaCaT | Human | Skin | Normal | 24 | 750 | 31.3 | Toxic | 3 | 2 | 3 | 2 | 3 | 2 | 3 | 1 | 4.75
24983896 | In2O3 | 29.8 | TEM | 224.3 | DLS | -9.6 | Zeta-potential | 28 | Estimation | -2.26 | -2.95 | -10.62 | 6.78 | CytoTox-Glo | HaCaT | Human | Skin | Normal | 24 | 1000 | 28.8 | Toxic | 3 | 2 | 3 | 2 | 3 | 2 | 3 | 1 | 4.75
24983896 | In2O3 | 29.8 | TEM | 224.3 | DLS | -9.6 | Zeta-potential | 28 | Estimation | -2.26 | -2.95 | -10.62 | 6.78 | CytoTox-Glo | HaCaT | Human | Skin | Normal | 24 | 1500 | 27.3 | Toxic | 3 | 2 | 3 | 2 | 3 | 2 | 3 | 1 | 4.75
22502734 | La2O3 | 24.6 | TEM | 155.1 | DLS | 54.3 | Zeta-potential | 37.5 | Manufacturer | -18.668 | -2.38 | -8.15 | 5.38 | MTS | BEAS-2B | Human | Lung | Normal | 24 | 0.4 | 80 | Nontoxic | 3 | 2 | 3 | 2 | 3 | 2 | 2 | 1 | 4.5
22502734 | La2O3 | 24.6 | TEM | 155.1 | DLS | 54.3 | Zeta-potential | 37.5 | Manufacturer | -18.668 | -2.38 | -8.15 | 5.38 | MTS | BEAS-2B | Human | Lung | Normal | 24 | 0.8 | 92 | Nontoxic | 3 | 2 | 3 | 2 | 3 | 2 | 2 | 1 | 4.5
22502734 | La2O3 | 24.6 | TEM | 155.1 | DLS | 54.3 | Zeta-potential | 37.5 | Manufacturer | -18.668 | -2.38 | -8.15 | 5.38 | MTS | BEAS-2B | Human | Lung | Normal | 24 | 1.6 | 94 | Nontoxic | 3 | 2 | 3 | 2 | 3 | 2 | 2 | 1 | 4.5
22502734 | La2O3 | 24.6 | TEM | 155.1 | DLS | 54.3 | Zeta-potential | 37.5 | Manufacturer | -18.668 | -2.38 | -8.15 | 5.38 | MTS | BEAS-2B | Human | Lung | Normal | 24 | 3.2 | 87 | Nontoxic | 3 | 2 | 3 | 2 | 3 | 2 | 2 | 1 | 4.5
22502734 | La2O3 | 24.6 | TEM | 155.1 | DLS | 54.3 | Zeta-potential | 37.5 | Manufacturer | -18.668 | -2.38 | -8.15 | 5.38 | MTS | BEAS-2B | Human | Lung | Normal | 24 | 6.3 | 80 | Nontoxic | 3 | 2 | 3 | 2 | 3 | 2 | 2 | 1 | 4.5
22502734 | La2O3 | 24.6 | TEM | 155.1 | DLS | 54.3 | Zeta-potential | 37.5 | Manufacturer | -18.668 | -2.38 | -8.15 | 5.38 | MTS | BEAS-2B | Human | Lung | Normal | 24 | 12.5 | 81 | Nontoxic | 3 | 2 | 3 | 2 | 3 | 2 | 2 | 1 | 4.5
22502734 | La2O3 | 24.6 | TEM | 155.1 | DLS | 54.3 | Zeta-potential | 37.5 | Manufacturer | -18.668 | -2.38 | -8.15 | 5.38 | MTS | BEAS-2B | Human | Lung | Normal | 24 | 25 | 92 | Nontoxic | 3 | 2 | 3 | 2 | 3 | 2 | 2 | 1 | 4.5
22502734 | La2O3 | 24.6 | TEM | 155.1 | DLS | 54.3 | Zeta-potential | 37.5 | Manufacturer | -18.668 | -2.38 | -8.15 | 5.38 | MTS | BEAS-2B | Human | Lung | Normal | 24 | 50 | 89 | Nontoxic | 3 | 2 | 3 | 2 | 3 | 2 | 2 | 1 | 4.5
22502734 | La2O3 | 24.6 | TEM | 155.1 | DLS | 54.3 | Zeta-potential | 37.5 | Manufacturer | -18.668 | -2.38 | -8.15 | 5.38 | MTS | BEAS-2B | Human | Lung | Normal | 24 | 100 | 86 | Nontoxic | 3 | 2 | 3 | 2 | 3 | 2 | 2 | 1 | 4.5
22502734 | La2O3 | 24.6 | TEM | 155.1 | DLS | 54.3 | Zeta-potential | 37.5 | Manufacturer | -18.668 | -2.38 | -8.15 | 5.38 | MTS | BEAS-2B | Human | Lung | Normal | 24 | 200 | 98 | Nontoxic | 3 | 2 | 3 | 2 | 3 | 2 | 2 | 1 | 4.5
22502734 | La2O3 | 24.6 | TEM | 155.1 | DLS | 54.3 | Zeta-potential | 37.5 | Manufacturer | -18.668 | -2.38 | -8.15 | 5.38 | ATP | BEAS-2B | Human | Lung | Normal | 24 | 0.4 | 90 | Nontoxic | 3 | 2 | 3 | 2 | 3 | 2 | 2 | 1 | 4.5
22502734 | La2O3 | 24.6 | TEM | 155.1 | DLS | 54.3 | Zeta-potential | 37.5 | Manufacturer | -18.668 | -2.38 | -8.15 | 5.38 | ATP | BEAS-2B | Human | Lung | Normal | 24 | 0.8 | 80 | Nontoxic | 3 | 2 | 3 | 2 | 3 | 2 | 2 | 1 | 4.5
22502734 | La2O3 | 24.6 | TEM | 155.1 | DLS | 54.3 | Zeta-potential | 37.5 | Manufacturer | -18.668 | -2.38 | -8.15 | 5.38 | ATP | BEAS-2B | Human | Lung | Normal | 24 | 1.6 | 100 | Nontoxic | 3 | 2 | 3 | 2 | 3 | 2 | 2 | 1 | 4.5
22502734 | La2O3 | 24.6 | TEM | 155.1 | DLS | 54.3 | Zeta-potential | 37.5 | Manufacturer | -18.668 | -2.38 | -8.15 | 5.38 | ATP | BEAS-2B | Human | Lung | Normal | 24 | 3.2 | 84 | Nontoxic | 3 | 2 | 3 | 2 | 3 | 2 | 2 | 1 | 4.5
22502734 | La2O3 | 24.6 | TEM | 155.1 | DLS | 54.3 | Zeta-potential | 37.5 | Manufacturer | -18.668 | -2.38 | -8.15 | 5.38 | ATP | BEAS-2B | Human | Lung | Normal | 24 | 6.3 | 98 | Nontoxic | 3 | 2 | 3 | 2 | 3 | 2 | 2 | 1 | 4.5
22502734 | La2O3 | 24.6 | TEM | 155.1 | DLS | 54.3 | Zeta-potential | 37.5 | Manufacturer | -18.668 | -2.38 | -8.15 | 5.38 | ATP | BEAS-2B | Human | Lung | Normal | 24 | 12.5 | 98 | Nontoxic | 3 | 2 | 3 | 2 | 3 | 2 | 2 | 1 | 4.5
22502734 | La2O3 | 24.6 | TEM | 155.1 | DLS | 54.3 | Zeta-potential | 37.5 | Manufacturer | -18.668 | -2.38 | -8.15 | 5.38 | ATP | BEAS-2B | Human | Lung | Normal | 24 | 25 | 89 | Nontoxic | 3 | 2 | 3 | 2 | 3 | 2 | 2 | 1 | 4.5
22502734 | La2O3 | 24.6 | TEM | 155.1 | DLS | 54.3 | Zeta-potential | 37.5 | Manufacturer | -18.668 | -2.38 | -8.15 | 5.38 | ATP | BEAS-2B | Human | Lung | Normal | 24 | 50 | 90 | Nontoxic | 3 | 2 | 3 | 2 | 3 | 2 | 2 | 1 | 4.5
22502734 | La2O3 | 24.6 | TEM | 155.1 | DLS | 54.3 | Zeta-potential | 37.5 | Manufacturer | -18.668 | -2.38 | -8.15 | 5.38 | ATP | BEAS-2B | Human | Lung | Normal | 24 | 100 | 93 | Nontoxic | 3 | 2 | 3 | 2 | 3 | 2 | 2 | 1 | 4.5
22502734 | La2O3 | 24.6 | TEM | 155.1 | DLS | 54.3 | Zeta-potential | 37.5 | Manufacturer | -18.668 | -2.38 | -8.15 | 5.38 | ATP | BEAS-2B | Human | Lung | Normal | 24 | 200 | 82 | Nontoxic | 3 | 2 | 3 | 2 | 3 | 2 | 2 | 1 | 4.5
22502734 | La2O3 | 24.6 | TEM | 155.1 | DLS | 54.3 | Zeta-potential | 37.5 | Manufacturer | -18.668 | -2.38 | -8.15 | 5.38 | LDH | BEAS-2B | Human | Lung | Normal | 24 | 0.4 | 99 | Nontoxic | 3 | 2 | 3 | 2 | 3 | 2 | 2 | 1 | 4.5
22502734 | La2O3 | 24.6 | TEM | 155.1 | DLS | 54.3 | Zeta-potential | 37.5 | Manufacturer | -18.668 | -2.38 | -8.15 | 5.38 | LDH | BEAS-2B | Human | Lung | Normal | 24 | 0.8 | 80 | Nontoxic | 3 | 2 | 3 | 2 | 3 | 2 | 2 | 1 | 4.5
22502734 | La2O3 | 24.6 | TEM | 155.1 | DLS | 54.3 | Zeta-potential | 37.5 | Manufacturer | -18.668 | -2.38 | -8.15 | 5.38 | LDH | BEAS-2B | Human | Lung | Normal | 24 | 1.6 | 84 | Nontoxic | 3 | 2 | 3 | 2 | 3 | 2 | 2 | 1 | 4.5
22502734 | La2O3 | 24.6 | TEM | 155.1 | DLS | 54.3 | Zeta-potential | 37.5 | Manufacturer | -18.668 | -2.38 | -8.15 | 5.38 | LDH | BEAS-2B | Human | Lung | Normal | 24 | 3.2 | 94 | Nontoxic | 3 | 2 | 3 | 2 | 3 | 2 | 2 | 1 | 4.5
22502734 | La2O3 | 24.6 | TEM | 155.1 | DLS | 54.3 | Zeta-potential | 37.5 | Manufacturer | -18.668 | -2.38 | -8.15 | 5.38 | LDH | BEAS-2B | Human | Lung | Normal | 24 | 6.3 | 80 | Nontoxic | 3 | 2 | 3 | 2 | 3 | 2 | 2 | 1 | 4.5
22502734 | La2O3 | 24.6 | TEM | 155.1 | DLS | 54.3 | Zeta-potential | 37.5 | Manufacturer | -18.668 | -2.38 | -8.15 | 5.38 | LDH | BEAS-2B | Human | Lung | Normal | 24 | 12.5 | 88 | Nontoxic | 3 | 2 | 3 | 2 | 3 | 2 | 2 | 1 | 4.5
22502734 | La2O3 | 24.6 | TEM | 155.1 | DLS | 54.3 | Zeta-potential | 37.5 | Manufacturer | -18.668 | -2.38 | -8.15 | 5.38 | LDH | BEAS-2B | Human | Lung | Normal | 24 | 25 | 88 | Nontoxic | 3 | 2 | 3 | 2 | 3 | 2 | 2 | 1 | 4.5
22502734 | La2O3 | 24.6 | TEM | 155.1 | DLS | 54.3 | Zeta-potential | 37.5 | Manufacturer | -18.668 | -2.38 | -8.15 | 5.38 | LDH | BEAS-2B | Human | Lung | Normal | 24 | 50 | 93 | Nontoxic | 3 | 2 | 3 | 2 | 3 | 2 | 2 | 1 | 4.5
22502734 | La2O3 | 24.6 | TEM | 155.1 | DLS | 54.3 | Zeta-potential | 37.5 | Manufacturer | -18.668 | -2.38 | -8.15 | 5.38 | LDH | BEAS-2B | Human | Lung | Normal | 24 | 100 | 100 | Nontoxic | 3 | 2 | 3 | 2 | 3 | 2 | 2 | 1 | 4.5
22502734 | La2O3 | 24.6 | TEM | 155.1 | DLS | 54.3 | Zeta-potential | 37.5 | Manufacturer | -18.668 | -2.38 | -8.15 | 5.38 | LDH | BEAS-2B | Human | Lung | Normal | 24 | 200 | 88 | Nontoxic | 3 | 2 | 3 | 2 | 3 | 2 | 2 | 1 | 4.5
22502734 | La2O3 | 24.6 | TEM | 162.6 | DLS | 54.3 | Zeta-potential | 37.5 | Manufacturer | -18.668 | -2.38 | -8.15 | 5.38 | MTS | RAW264.7 | Mouse | Blood | Cancer | 24 | 0.4 | 95 | Nontoxic | 3 | 2 | 3 | 2 | 3 | 2 | 2 | 1 | 4.5
22502734 | La2O3 | 24.6 | TEM | 162.6 | DLS | 54.3 | Zeta-potential | 37.5 | Manufacturer | -18.668 | -2.38 | -8.15 | 5.38 | MTS | RAW264.7 | Mouse | Blood | Cancer | 24 | 0.8 | 87 | Nontoxic | 3 | 2 | 3 | 2 | 3 | 2 | 2 | 1 | 4.5
22502734 | La2O3 | 24.6 | TEM | 162.6 | DLS | 54.3 | Zeta-potential | 37.5 | Manufacturer | -18.668 | -2.38 | -8.15 | 5.38 | MTS | RAW264.7 | Mouse | Blood | Cancer | 24 | 1.6 | 83 | Nontoxic | 3 | 2 | 3 | 2 | 3 | 2 | 2 | 1 | 4.5
22502734 | La2O3 | 24.6 | TEM | 162.6 | DLS | 54.3 | Zeta-potential | 37.5 | Manufacturer | -18.668 | -2.38 | -8.15 | 5.38 | MTS | RAW264.7 | Mouse | Blood | Cancer | 24 | 3.2 | 97 | Nontoxic | 3 | 2 | 3 | 2 | 3 | 2 | 2 | 1 | 4.5
22502734 | La2O3 | 24.6 | TEM | 162.6 | DLS | 54.3 | Zeta-potential | 37.5 | Manufacturer | -18.668 | -2.38 | -8.15 | 5.38 | MTS | RAW264.7 | Mouse | Blood | Cancer | 24 | 6.3 | 92 | Nontoxic | 3 | 2 | 3 | 2 | 3 | 2 | 2 | 1 | 4.5
22502734 | La2O3 | 24.6 | TEM | 162.6 | DLS | 54.3 | Zeta-potential | 37.5 | Manufacturer | -18.668 | -2.38 | -8.15 | 5.38 | MTS | RAW264.7 | Mouse | Blood | Cancer | 24 | 12.5 | 81 | Nontoxic | 3 | 2 | 3 | 2 | 3 | 2 | 2 | 1 | 4.5
22502734 | La2O3 | 24.6 | TEM | 162.6 | DLS | 54.3 | Zeta-potential | 37.5 | Manufacturer | -18.668 | -2.38 | -8.15 | 5.38 | MTS | RAW264.7 | Mouse | Blood | Cancer | 24 | 25 | 83 | Nontoxic | 3 | 2 | 3 | 2 | 3 | 2 | 2 | 1 | 4.5
22502734 | La2O3 | 24.6 | TEM | 162.6 | DLS | 54.3 | Zeta-potential | 37.5 | Manufacturer | -18.668 | -2.38 | -8.15 | 5.38 | MTS | RAW264.7 | Mouse | Blood | Cancer | 24 | 50 | 83 | Nontoxic | 3 | 2 | 3 | 2 | 3 | 2 | 2 | 1 | 4.5
22502734 | La2O3 | 24.6 | TEM | 162.6 | DLS | 54.3 | Zeta-potential | 37.5 | Manufacturer | -18.668 | -2.38 | -8.15 | 5.38 | MTS | RAW264.7 | Mouse | Blood | Cancer | 24 | 100 | 93 | Nontoxic | 3 | 2 | 3 | 2 | 3 | 2 | 2 | 1 | 4.5
22502734 | La2O3 | 24.6 | TEM | 162.6 | DLS | 54.3 | Zeta-potential | 37.5 | Manufacturer | -18.668 | -2.38 | -8.15 | 5.38 | MTS | RAW264.7 | Mouse | Blood | Cancer | 24 | 200 | 99 | Nontoxic | 3 | 2 | 3 | 2 | 3 | 2 | 2 | 1 | 4.5
22502734 | La2O3 | 24.6 | TEM | 162.6 | DLS | 54.3 | Zeta-potential | 37.5 | Manufacturer | -18.668 | -2.38 | -8.15 | 5.38 | ATP | RAW264.7 | Mouse | Blood | Cancer | 24 | 0.4 | 81 | Nontoxic | 3 | 2 | 3 | 2 | 3 | 2 | 2 | 1 | 4.5
22502734 | La2O3 | 24.6 | TEM | 162.6 | DLS | 54.3 | Zeta-potential | 37.5 | Manufacturer | -18.668 | -2.38 | -8.15 | 5.38 | ATP | RAW264.7 | Mouse | Blood | Cancer | 24 | 0.8 | 88 | Nontoxic | 3 | 2 | 3 | 2 | 3 | 2 | 2 | 1 | 4.5
22502734 | La2O3 | 24.6 | TEM | 162.6 | DLS | 54.3 | Zeta-potential | 37.5 | Manufacturer | -18.668 | -2.38 | -8.15 | 5.38 | ATP | RAW264.7 | Mouse | Blood | Cancer | 24 | 1.6 | 98 | Nontoxic | 3 | 2 | 3 | 2 | 3 | 2 | 2 | 1 | 4.5
22502734 | La2O3 | 24.6 | TEM | 162.6 | DLS | 54.3 | Zeta-potential | 37.5 | Manufacturer | -18.668 | -2.38 | -8.15 | 5.38 | ATP | RAW264.7 | Mouse | Blood | Cancer | 24 | 3.2 | 86 | Nontoxic | 3 | 2 | 3 | 2 | 3 | 2 | 2 | 1 | 4.5
22502734 | La2O3 | 24.6 | TEM | 162.6 | DLS | 54.3 | Zeta-potential | 37.5 | Manufacturer | -18.668 | -2.38 | -8.15 | 5.38 | ATP | RAW264.7 | Mouse | Blood | Cancer | 24 | 6.3 | 95 | Nontoxic | 3 | 2 | 3 | 2 | 3 | 2 | 2 | 1 | 4.5
22502734 | La2O3 | 24.6 | TEM | 162.6 | DLS | 54.3 | Zeta-potential | 37.5 | Manufacturer | -18.668 | -2.38 | -8.15 | 5.38 | ATP | RAW264.7 | Mouse | Blood | Cancer | 24 | 12.5 | 90 | Nontoxic | 3 | 2 | 3 | 2 | 3 | 2 | 2 | 1 | 4.5
22502734 | La2O3 | 24.6 | TEM | 162.6 | DLS | 54.3 | Zeta-potential | 37.5 | Manufacturer | -18.668 | -2.38 | -8.15 | 5.38 | ATP | RAW264.7 | Mouse | Blood | Cancer | 24 | 25 | 86 | Nontoxic | 3 | 2 | 3 | 2 | 3 | 2 | 2 | 1 | 4.5
22502734 | La2O3 | 24.6 | TEM | 162.6 | DLS | 54.3 | Zeta-potential | 37.5 | Manufacturer | -18.668 | -2.38 | -8.15 | 5.38 | ATP | RAW264.7 | Mouse | Blood | Cancer | 24 | 50 | 96 | Nontoxic | 3 | 2 | 3 | 2 | 3 | 2 | 2 | 1 | 4.5
22502734 | La2O3 | 24.6 | TEM | 162.6 | DLS | 54.3 | Zeta-potential | 37.5 | Manufacturer | -18.668 | -2.38 | -8.15 | 5.38 | ATP | RAW264.7 | Mouse | Blood | Cancer | 24 | 100 | 85 | Nontoxic | 3 | 2 | 3 | 2 | 3 | 2 | 2 | 1 | 4.5
22502734 | La2O3 | 24.6 | TEM | 162.6 | DLS | 54.3 | Zeta-potential | 37.5 | Manufacturer | -18.668 | -2.38 | -8.15 | 5.38 | ATP | RAW264.7 | Mouse | Blood | Cancer | 24 | 200 | 84 | Nontoxic | 3 | 2 | 3 | 2 | 3 | 2 | 2 | 1 | 4.5
22502734 | La2O3 | 24.6 | TEM | 162.6 | DLS | 54.3 | Zeta-potential | 37.5 | Manufacturer | -18.668 | -2.38 | -8.15 | 5.38 | LDH | RAW264.7 | Mouse | Blood | Cancer | 24 | 0.4 | 95 | Nontoxic | 3 | 2 | 3 | 2 | 3 | 2 | 2 | 1 | 4.5
22502734 | La2O3 | 24.6 | TEM | 162.6 | DLS | 54.3 | Zeta-potential | 37.5 | Manufacturer | -18.668 | -2.38 | -8.15 | 5.38 | LDH | RAW264.7 | Mouse | Blood | Cancer | 24 | 0.8 | 94 | Nontoxic | 3 | 2 | 3 | 2 | 3 | 2 | 2 | 1 | 4.5
22502734 | La2O3 | 24.6 | TEM | 162.6 | DLS | 54.3 | Zeta-potential | 37.5 | Manufacturer | -18.668 | -2.38 | -8.15 | 5.38 | LDH | RAW264.7 | Mouse | Blood | Cancer | 24 | 1.6 | 91 | Nontoxic | 3 | 2 | 3 | 2 | 3 | 2 | 2 | 1 | 4.5
22502734 | La2O3 | 24.6 | TEM | 162.6 | DLS | 54.3 | Zeta-potential | 37.5 | Manufacturer | -18.668 | -2.38 | -8.15 | 5.38 | LDH | RAW264.7 | Mouse | Blood | Cancer | 24 | 3.2 | 85 | Nontoxic | 3 | 2 | 3 | 2 | 3 | 2 | 2 | 1 | 4.5
22502734 | La2O3 | 24.6 | TEM | 162.6 | DLS | 54.3 | Zeta-potential | 37.5 | Manufacturer | -18.668 | -2.38 | -8.15 | 5.38 | LDH | RAW264.7 | Mouse | Blood | Cancer | 24 | 6.3 | 86 | Nontoxic | 3 | 2 | 3 | 2 | 3 | 2 | 2 | 1 | 4.5
22502734 | La2O3 | 24.6 | TEM | 162.6 | DLS | 54.3 | Zeta-potential | 37.5 | Manufacturer | -18.668 | -2.38 | -8.15 | 5.38 | LDH | RAW264.7 | Mouse | Blood | Cancer | 24 | 12.5 | 80 | Nontoxic | 3 | 2 | 3 | 2 | 3 | 2 | 2 | 1 | 4.5
22502734 | La2O3 | 24.6 | TEM | 162.6 | DLS | 54.3 | Zeta-potential | 37.5 | Manufacturer | -18.668 | -2.38 | -8.15 | 5.38 | LDH | RAW264.7 | Mouse | Blood | Cancer | 24 | 25 | 95 | Nontoxic | 3 | 2 | 3 | 2 | 3 | 2 | 2 | 1 | 4.5
22502734 | La2O3 | 24.6 | TEM | 162.6 | DLS | 54.3 | Zeta-potential | 37.5 | Manufacturer | -18.668 | -2.38 | -8.15 | 5.38 | LDH | RAW264.7 | Mouse | Blood | Cancer | 24 | 50 | 90 | Nontoxic | 3 | 2 | 3 | 2 | 3 | 2 | 2 | 1 | 4.5
22502734 | La2O3 | 24.6 | TEM | 162.6 | DLS | 54.3 | Zeta-potential | 37.5 | Manufacturer | -18.668 | -2.38 | -8.15 | 5.38 | LDH | RAW264.7 | Mouse | Blood | Cancer | 24 | 100 | 94 | Nontoxic | 3 | 2 | 3 | 2 | 3 | 2 | 2 | 1 | 4.5
22502734 | La2O3 | 24.6 | TEM | 162.6 | DLS | 54.3 | Zeta-potential | 37.5 | Manufacturer | -18.668 | -2.38 | -8.15 | 5.38 | LDH | RAW264.7 | Mouse | Blood | Cancer | 24 | 200 | 89 | Nontoxic | 3 | 2 | 3 | 2 | 3 | 2 | 2 | 1 | 4.5
24983896 | La2O3 | 45.6 | TEM | 672.9 | DLS | -12.8 | Zeta-potential | 20.2 | Estimation | -6.84 | -2 | -10.91 | 6.45 | CytoTox-Glo | HaCaT | Human | Skin | Normal | 24 | 0 | 100 | Nontoxic | 3 | 2 | 3 | 2 | 3 | 2 | 3 | 1 | 4.75
24983896 | La2O3 | 45.6 | TEM | 672.9 | DLS | -12.8 | Zeta-potential | 20.2 | Estimation | -6.84 | -2 | -10.91 | 6.45 | CytoTox-Glo | HaCaT | Human | Skin | Normal | 24 | 50 | 98 | Nontoxic | 3 | 2 | 3 | 2 | 3 | 2 | 3 | 1 | 4.75
24983896 | La2O3 | 45.6 | TEM | 672.9 | DLS | -12.8 | Zeta-potential | 20.2 | Estimation | -6.84 | -2 | -10.91 | 6.45 | CytoTox-Glo | HaCaT | Human | Skin | Normal | 24 | 100 | 99.3 | Nontoxic | 3 | 2 | 3 | 2 | 3 | 2 | 3 | 1 | 4.75
24983896 | La2O3 | 45.6 | TEM | 672.9 | DLS | -12.8 | Zeta-potential | 20.2 | Estimation | -6.84 | -2 | -10.91 | 6.45 | CytoTox-Glo | HaCaT | Human | Skin | Normal | 24 | 250 | 51.8 | Nontoxic | 3 | 2 | 3 | 2 | 3 | 2 | 3 | 1 | 4.75
24983896 | La2O3 | 45.6 | TEM | 672.9 | DLS | -12.8 | Zeta-potential | 20.2 | Estimation | -6.84 | -2 | -10.91 | 6.45 | CytoTox-Glo | HaCaT | Human | Skin | Normal | 24 | 500 | 27.6 | Toxic | 3 | 2 | 3 | 2 | 3 | 2 | 3 | 1 | 4.75
24983896 | La2O3 | 45.6 | TEM | 672.9 | DLS | -12.8 | Zeta-potential | 20.2 | Estimation | -6.84 | -2 | -10.91 | 6.45 | CytoTox-Glo | HaCaT | Human | Skin | Normal | 24 | 750 | 35 | Toxic | 3 | 2 | 3 | 2 | 3 | 2 | 3 | 1 | 4.75
24983896 | La2O3 | 45.6 | TEM | 672.9 | DLS | -12.8 | Zeta-potential | 20.2 | Estimation | -6.84 | -2 | -10.91 | 6.45 | CytoTox-Glo | HaCaT | Human | Skin | Normal | 24 | 1000 | 35 | Toxic | 3 | 2 | 3 | 2 | 3 | 2 | 3 | 1 | 4.75
24983896 | La2O3 | 45.6 | TEM | 672.9 | DLS | -12.8 | Zeta-potential | 20.2 | Estimation | -6.84 | -2 | -10.91 | 6.45 | CytoTox-Glo | HaCaT | Human | Skin | Normal | 24 | 1500 | 19.2 | Toxic | 3 | 2 | 3 | 2 | 3 | 2 | 3 | 1 | 4.75
24983896 | Mn2O3 | 29.8 | TEM | 291.1 | DLS | -3 | Zeta-potential | 44.7 | Estimation | -4.18 | -4.98 | -5.02 | 5 | CytoTox-Glo | HaCaT | Human | Skin | Normal | 24 | 0 | 100 | Nontoxic | 3 | 2 | 3 | 2 | 3 | 2 | 3 | 1 | 4.75
24983896 | Mn2O3 | 29.8 | TEM | 291.1 | DLS | -3 | Zeta-potential | 44.7 | Estimation | -4.18 | -4.98 | -5.02 | 5 | CytoTox-Glo | HaCaT | Human | Skin | Normal | 24 | 50 | 90.9 | Nontoxic | 3 | 2 | 3 | 2 | 3 | 2 | 3 | 1 | 4.75
24983896 | Mn2O3 | 29.8 | TEM | 291.1 | DLS | -3 | Zeta-potential | 44.7 | Estimation | -4.18 | -4.98 | -5.02 | 5 | CytoTox-Glo | HaCaT | Human | Skin | Normal | 24 | 100 | 82.5 | Nontoxic | 3 | 2 | 3 | 2 | 3 | 2 | 3 | 1 | 4.75
24983896 | Mn2O3 | 29.8 | TEM | 291.1 | DLS | -3 | Zeta-potential | 44.7 | Estimation | -4.18 | -4.98 | -5.02 | 5 | CytoTox-Glo | HaCaT | Human | Skin | Normal | 24 | 150 | 70.4 | Nontoxic | 3 | 2 | 3 | 2 | 3 | 2 | 3 | 1 | 4.75
24983896 | Mn2O3 | 29.8 | TEM | 291.1 | DLS | -3 | Zeta-potential | 44.7 | Estimation | -4.18 | -4.98 | -5.02 | 5 | CytoTox-Glo | HaCaT | Human | Skin | Normal | 24 | 200 | 58.9 | Nontoxic | 3 | 2 | 3 | 2 | 3 | 2 | 3 | 1 | 4.75
24983896 | Mn2O3 | 29.8 | TEM | 291.1 | DLS | -3 | Zeta-potential | 44.7 | Estimation | -4.18 | -4.98 | -5.02 | 5 | CytoTox-Glo | HaCaT | Human | Skin | Normal | 24 | 250 | 55.5 | Nontoxic | 3 | 2 | 3 | 2 | 3 | 2 | 3 | 1 | 4.75
24983896 | Mn2O3 | 29.8 | TEM | 291.1 | DLS | -3 | Zeta-potential | 44.7 | Estimation | -4.18 | -4.98 | -5.02 | 5 | CytoTox-Glo | HaCaT | Human | Skin | Normal | 24 | 500 | 50.9 | Nontoxic | 3 | 2 | 3 | 2 | 3 | 2 | 3 | 1 | 4.75
24983896 | Mn2O3 | 29.8 | TEM | 291.1 | DLS | -3 | Zeta-potential | 44.7 | Estimation | -4.18 | -4.98 | -5.02 | 5 | CytoTox-Glo | HaCaT | Human | Skin | Normal | 24 | 750 | 39.1 | Toxic | 3 | 2 | 3 | 2 | 3 | 2 | 3 | 1 | 4.75
24983896 | Mn2O3 | 29.8 | TEM | 291.1 | DLS | -3 | Zeta-potential | 44.7 | Estimation | -4.18 | -4.98 | -5.02 | 5 | CytoTox-Glo | HaCaT | Human | Skin | Normal | 24 | 1000 | 30.4 | Toxic | 3 | 2 | 3 | 2 | 3 | 2 | 3 | 1 | 4.75
24983896 | Mn2O3 | 29.8 | TEM | 291.1 | DLS | -3 | Zeta-potential | 44.7 | Estimation | -4.18 | -4.98 | -5.02 | 5 | CytoTox-Glo | HaCaT | Human | Skin | Normal | 24 | 1500 | 23 | Toxic | 3 | 2 | 3 | 2 | 3 | 2 | 3 | 1 | 4.75
22502734 | Mn2O3 | 51.5 | TEM | 291.7 | DLS | -46.1 | Zeta-potential | 25.9 | Estimation | -9.917 | -4.65 | -7.63 | 5.92 | LDH | RAW264.7 | Mouse | Blood | Cancer | 24 | 0.4 | 100 | Nontoxic | 3 | 2 | 3 | 2 | 3 | 2 | 3 | 1 | 4.75
22502734 | Mn2O3 | 51.5 | TEM | 291.7 | DLS | -46.1 | Zeta-potential | 25.9 | Estimation | -9.917 | -4.65 | -7.63 | 5.92 | LDH | RAW264.7 | Mouse | Blood | Cancer | 24 | 0.8 | 100 | Nontoxic | 3 | 2 | 3 | 2 | 3 | 2 | 3 | 1 | 4.75
22502734 | Mn2O3 | 51.5 | TEM | 291.7 | DLS | -46.1 | Zeta-potential | 25.9 | Estimation | -9.917 | -4.65 | -7.63 | 5.92 | LDH | RAW264.7 | Mouse | Blood | Cancer | 24 | 1.6 | 94.4 | Nontoxic | 3 | 2 | 3 | 2 | 3 | 2 | 3 | 1 | 4.75
22502734 | Mn2O3 | 51.5 | TEM | 291.7 | DLS | -46.1 | Zeta-potential | 25.9 | Estimation | -9.917 | -4.65 | -7.63 | 5.92 | LDH | RAW264.7 | Mouse | Blood | Cancer | 24 | 3.2 | 91.4 | Nontoxic | 3 | 2 | 3 | 2 | 3 | 2 | 3 | 1 | 4.75
22502734 | Mn2O3 | 51.5 | TEM | 291.7 | DLS | -46.1 | Zeta-potential | 25.9 | Estimation | -9.917 | -4.65 | -7.63 | 5.92 | LDH | RAW264.7 | Mouse | Blood | Cancer | 24 | 6.3 | 89.8 | Nontoxic | 3 | 2 | 3 | 2 | 3 | 2 | 3 | 1 | 4.75
22502734 | Mn2O3 | 51.5 | TEM | 291.7 | DLS | -46.1 | Zeta-potential | 25.9 | Estimation | -9.917 | -4.65 | -7.63 | 5.92 | LDH | RAW264.7 | Mouse | Blood | Cancer | 24 | 12.5 | 85.9 | Nontoxic | 3 | 2 | 3 | 2 | 3 | 2 | 3 | 1 | 4.75
22502734 | Mn2O3 | 51.5 | TEM | 291.7 | DLS | -46.1 | Zeta-potential | 25.9 | Estimation | -9.917 | -4.65 | -7.63 | 5.92 | LDH | RAW264.7 | Mouse | Blood | Cancer | 24 | 25 | 76.8 | Nontoxic | 3 | 2 | 3 | 2 | 3 | 2 | 3 | 1 | 4.75
22502734 | Mn2O3 | 51.5 | TEM | 291.7 | DLS | -46.1 | Zeta-potential | 25.9 | Estimation | -9.917 | -4.65 | -7.63 | 5.92 | LDH | RAW264.7 | Mouse | Blood | Cancer | 24 | 50 | 55.5 | Nontoxic | 3 | 2 | 3 | 2 | 3 | 2 | 3 | 1 | 4.75
22502734 | Mn2O3 | 51.5 | TEM | 291.7 | DLS | -46.1 | Zeta-potential | 25.9 | Estimation | -9.917 | -4.65 | -7.63 | 5.92 | LDH | RAW264.7 | Mouse | Blood | Cancer | 24 | 100 | 46.1 | Toxic | 3 | 2 | 3 | 2 | 3 | 2 | 3 | 1 | 4.75
22502734 | Mn2O3 | 51.5 | TEM | 291.7 | DLS | -46.1 | Zeta-potential | 25.9 | Estimation | -9.917 | -4.65 | -7.63 | 5.92 | LDH | RAW264.7 | Mouse | Blood | Cancer | 24 | 200 | 32.8 | Toxic | 3 | 2 | 3 | 2 | 3 | 2 | 3 | 1 | 4.75
22502734 | Mn2O3 | 51.5 | TEM | 291.7 | DLS | -46.1 | Zeta-potential | 25.9 | Estimation | -9.917 | -4.65 | -7.63 | 5.92 | ATP | RAW264.7 | Mouse | Blood | Cancer | 24 | 0.4 | 101 | Nontoxic | 3 | 2 | 3 | 2 | 3 | 2 | 3 | 1 | 4.75
22502734 | Mn2O3 | 51.5 | TEM | 291.7 | DLS | -46.1 | Zeta-potential | 25.9 | Estimation | -9.917 | -4.65 | -7.63 | 5.92 | ATP | RAW264.7 | Mouse | Blood | Cancer | 24 | 0.8 | 101 | Nontoxic | 3 | 2 | 3 | 2 | 3 | 2 | 3 | 1 | 4.75
22502734 | Mn2O3 | 51.5 | TEM | 291.7 | DLS | -46.1 | Zeta-potential | 25.9 | Estimation | -9.917 | -4.65 | -7.63 | 5.92 | ATP | RAW264.7 | Mouse | Blood | Cancer | 24 | 1.6 | 101 | Nontoxic | 3 | 2 | 3 | 2 | 3 | 2 | 3 | 1 | 4.75
22502734 | Mn2O3 | 51.5 | TEM | 291.7 | DLS | -46.1 | Zeta-potential | 25.9 | Estimation | -9.917 | -4.65 | -7.63 | 5.92 | ATP | RAW264.7 | Mouse | Blood | Cancer | 24 | 3.2 | 93 | Nontoxic | 3 | 2 | 3 | 2 | 3 | 2 | 3 | 1 | 4.75
22502734 | Mn2O3 | 51.5 | TEM | 291.7 | DLS | -46.1 | Zeta-potential | 25.9 | Estimation | -9.917 | -4.65 | -7.63 | 5.92 | ATP | RAW264.7 | Mouse | Blood | Cancer | 24 | 6.3 | 54.9 | Nontoxic | 3 | 2 | 3 | 2 | 3 | 2 | 3 | 1 | 4.75
22502734 | Mn2O3 | 51.5 | TEM | 291.7 | DLS | -46.1 | Zeta-potential | 25.9 | Estimation | -9.917 | -4.65 | -7.63 | 5.92 | ATP | RAW264.7 | Mouse | Blood | Cancer | 24 | 12.5 | 44.4 | Toxic | 3 | 2 | 3 | 2 | 3 | 2 | 3 | 1 | 4.75
22502734 | Mn2O3 | 51.5 | TEM | 291.7 | DLS | -46.1 | Zeta-potential | 25.9 | Estimation | -9.917 | -4.65 | -7.63 | 5.92 | ATP | RAW264.7 | Mouse | Blood | Cancer | 24 | 25 | 30.5 | Toxic | 3 | 2 | 3 | 2 | 3 | 2 | 3 | 1 | 4.75
22502734 | Mn2O3 | 51.5 | TEM | 291.7 | DLS | -46.1 | Zeta-potential | 25.9 | Estimation | -9.917 | -4.65 | -7.63 | 5.92 | ATP | RAW264.7 | Mouse | Blood | Cancer | 24 | 50 | 23.6 | Toxic | 3 | 2 | 3 | 2 | 3 | 2 | 3 | 1 | 4.75
22502734 | Mn2O3 | 51.5 | TEM | 291.7 | DLS | -46.1 | Zeta-potential | 25.9 | Estimation | -9.917 | -4.65 | -7.63 | 5.92 | ATP | RAW264.7 | Mouse | Blood | Cancer | 24 | 100 | 17.3 | Toxic | 3 | 2 | 3 | 2 | 3 | 2 | 3 | 1 | 4.75
22502734 | Mn2O3 | 51.5 | TEM | 291.7 | DLS | -46.1 | Zeta-potential | 25.9 | Estimation | -9.917 | -4.65 | -7.63 | 5.92 | ATP | RAW264.7 | Mouse | Blood | Cancer | 24 | 200 | 11.3 | Toxic | 3 | 2 | 3 | 2 | 3 | 2 | 3 | 1 | 4.75
22502734 | Mn2O3 | 51.5 | TEM | 298.4 | DLS | -46.1 | Zeta-potential | 25.9 | Estimation | -9.917 | -4.65 | -7.63 | 5.92 | LDH | BEAS-2B | Human | Lung | Normal | 24 | 0.4 | 100 | Nontoxic | 3 | 2 | 3 | 2 | 3 | 2 | 3 | 1 | 4.75
22502734 | Mn2O3 | 51.5 | TEM | 298.4 | DLS | -46.1 | Zeta-potential | 25.9 | Estimation | -9.917 | -4.65 | -7.63 | 5.92 | LDH | BEAS-2B | Human | Lung | Normal | 24 | 0.8 | 100 | Nontoxic | 3 | 2 | 3 | 2 | 3 | 2 | 3 | 1 | 4.75
22502734 | Mn2O3 | 51.5 | TEM | 298.4 | DLS | -46.1 | Zeta-potential | 25.9 | Estimation | -9.917 | -4.65 | -7.63 | 5.92 | LDH | BEAS-2B | Human | Lung | Normal | 24 | 1.6 | 100 | Nontoxic | 3 | 2 | 3 | 2 | 3 | 2 | 3 | 1 | 4.75
22502734 | Mn2O3 | 51.5 | TEM | 298.4 | DLS | -46.1 | Zeta-potential | 25.9 | Estimation | -9.917 | -4.65 | -7.63 | 5.92 | LDH | BEAS-2B | Human | Lung | Normal | 24 | 3.2 | 100 | Nontoxic | 3 | 2 | 3 | 2 | 3 | 2 | 3 | 1 | 4.75
22502734 | Mn2O3 | 51.5 | TEM | 298.4 | DLS | -46.1 | Zeta-potential | 25.9 | Estimation | -9.917 | -4.65 | -7.63 | 5.92 | LDH | BEAS-2B | Human | Lung | Normal | 24 | 6.3 | 90.8 | Nontoxic | 3 | 2 | 3 | 2 | 3 | 2 | 3 | 1 | 4.75
22502734 | Mn2O3 | 51.5 | TEM | 298.4 | DLS | -46.1 | Zeta-potential | 25.9 | Estimation | -9.917 | -4.65 | -7.63 | 5.92 | LDH | BEAS-2B | Human | Lung | Normal | 24 | 12.5 | 81.8 | Nontoxic | 3 | 2 | 3 | 2 | 3 | 2 | 3 | 1 | 4.75
22502734 | Mn2O3 | 51.5 | TEM | 298.4 | DLS | -46.1 | Zeta-potential | 25.9 | Estimation | -9.917 | -4.65 | -7.63 | 5.92 | LDH | BEAS-2B | Human | Lung | Normal | 24 | 25 | 76.5 | Nontoxic | 3 | 2 | 3 | 2 | 3 | 2 | 3 | 1 | 4.75
22502734 | Mn2O3 | 51.5 | TEM | 298.4 | DLS | -46.1 | Zeta-potential | 25.9 | Estimation | -9.917 | -4.65 | -7.63 | 5.92 | LDH | BEAS-2B | Human | Lung | Normal | 24 | 50 | 55 | Nontoxic | 3 | 2 | 3 | 2 | 3 | 2 | 3 | 1 | 4.75
22502734 | Mn2O3 | 51.5 | TEM | 298.4 | DLS | -46.1 | Zeta-potential | 25.9 | Estimation | -9.917 | -4.65 | -7.63 | 5.92 | LDH | BEAS-2B | Human | Lung | Normal | 24 | 100 | 32.1 | Toxic | 3 | 2 | 3 | 2 | 3 | 2 | 3 | 1 | 4.75
22502734 | Mn2O3 | 51.5 | TEM | 298.4 | DLS | -46.1 | Zeta-potential | 25.9 | Estimation | -9.917 | -4.65 | -7.63 | 5.92 | LDH | BEAS-2B | Human | Lung | Normal | 24 | 200 | 21.3 | Toxic | 3 | 2 | 3 | 2 | 3 | 2 | 3 | 1 | 4.75
22502734 | Mn2O3 | 51.5 | TEM | 298.4 | DLS | -46.1 | Zeta-potential | 25.9 | Estimation | -9.917 | -4.65 | -7.63 | 5.92 | ATP | BEAS-2B | Human | Lung | Normal | 24 | 0.4 | 100 | Nontoxic | 3 | 2 | 3 | 2 | 3 | 2 | 3 | 1 | 4.75
22502734 | Mn2O3 | 51.5 | TEM | 298.4 | DLS | -46.1 | Zeta-potential | 25.9 | Estimation | -9.917 | -4.65 | -7.63 | 5.92 | ATP | BEAS-2B | Human | Lung | Normal | 24 | 0.8 | 100 | Nontoxic | 3 | 2 | 3 | 2 | 3 | 2 | 3 | 1 | 4.75
22502734 | Mn2O3 | 51.5 | TEM | 298.4 | DLS | -46.1 | Zeta-potential | 25.9 | Estimation | -9.917 | -4.65 | -7.63 | 5.92 | ATP | BEAS-2B | Human | Lung | Normal | 24 | 1.6 | 100 | Nontoxic | 3 | 2 | 3 | 2 | 3 | 2 | 3 | 1 | 4.75
22502734 | Mn2O3 | 51.5 | TEM | 298.4 | DLS | -46.1 | Zeta-potential | 25.9 | Estimation | -9.917 | -4.65 | -7.63 | 5.92 | ATP | BEAS-2B | Human | Lung | Normal | 24 | 3.2 | 78.1 | Nontoxic | 3 | 2 | 3 | 2 | 3 | 2 | 3 | 1 | 4.75
22502734 | Mn2O3 | 51.5 | TEM | 298.4 | DLS | -46.1 | Zeta-potential | 25.9 | Estimation | -9.917 | -4.65 | -7.63 | 5.92 | ATP | BEAS-2B | Human | Lung | Normal | 24 | 6.3 | 71.8 | Nontoxic | 3 | 2 | 3 | 2 | 3 | 2 | 3 | 1 | 4.75
22502734 | Mn2O3 | 51.5 | TEM | 298.4 | DLS | -46.1 | Zeta-potential | 25.9 | Estimation | -9.917 | -4.65 | -7.63 | 5.92 | ATP | BEAS-2B | Human | Lung | Normal | 24 | 12.5 | 54.5 | Nontoxic | 3 | 2 | 3 | 2 | 3 | 2 | 3 | 1 | 4.75
22502734 | Mn2O3 | 51.5 | TEM | 298.4 | DLS | -46.1 | Zeta-potential | 25.9 | Estimation | -9.917 | -4.65 | -7.63 | 5.92 | ATP | BEAS-2B | Human | Lung | Normal | 24 | 25 | 36.9 | Toxic | 3 | 2 | 3 | 2 | 3 | 2 | 3 | 1 | 4.75
22502734 | Mn2O3 | 51.5 | TEM | 298.4 | DLS | -46.1 | Zeta-potential | 25.9 | Estimation | -9.917 | -4.65 | -7.63 | 5.92 | ATP | BEAS-2B | Human | Lung | Normal | 24 | 50 | 23.3 | Toxic | 3 | 2 | 3 | 2 | 3 | 2 | 3 | 1 | 4.75
22502734 | Mn2O3 | 51.5 | TEM | 298.4 | DLS | -46.1 | Zeta-potential | 25.9 | Estimation | -9.917 | -4.65 | -7.63 | 5.92 | ATP | BEAS-2B | Human | Lung | Normal | 24 | 100 | 18.7 | Toxic | 3 | 2 | 3 | 2 | 3 | 2 | 3 | 1 | 4.75
22502734 | Mn2O3 | 51.5 | TEM | 298.4 | DLS | -46.1 | Zeta-potential | 25.9 | Estimation | -9.917 | -4.65 | -7.63 | 5.92 | ATP | BEAS-2B | Human | Lung | Normal | 24 | 200 | 15.7 | Toxic | 3 | 2 | 3 | 2 | 3 | 2 | 3 | 1 | 4.75
22502734 | Mn2O3 | 51.5 | TEM | 291.7 | DLS | -46.1 | Zeta-potential | 25.9 | Estimation | -9.917 | -4.65 | -7.63 | 5.92 | MTS | RAW264.7 | Mouse | Blood | Cancer | 24 | 0.4 | 100 | Nontoxic | 3 | 2 | 3 | 2 | 3 | 2 | 3 | 1 | 4.75
22502734 | Mn2O3 | 51.5 | TEM | 291.7 | DLS | -46.1 | Zeta-potential | 25.9 | Estimation | -9.917 | -4.65 | -7.63 | 5.92 | MTS | RAW264.7 | Mouse | Blood | Cancer | 24 | 0.8 | 100 | Nontoxic | 3 | 2 | 3 | 2 | 3 | 2 | 3 | 1 | 4.75
22502734 | Mn2O3 | 51.5 | TEM | 291.7 | DLS | -46.1 | Zeta-potential | 25.9 | Estimation | -9.917 | -4.65 | -7.63 | 5.92 | MTS | RAW264.7 | Mouse | Blood | Cancer | 24 | 1.6 | 87.4 | Nontoxic | 3 | 2 | 3 | 2 | 3 | 2 | 3 | 1 | 4.75
22502734 | Mn2O3 | 51.5 | TEM | 291.7 | DLS | -46.1 | Zeta-potential | 25.9 | Estimation | -9.917 | -4.65 | -7.63 | 5.92 | MTS | RAW264.7 | Mouse | Blood | Cancer | 24 | 3.2 | 76.3 | Nontoxic | 3 | 2 | 3 | 2 | 3 | 2 | 3 | 1 | 4.75
22502734 | Mn2O3 | 51.5 | TEM | 291.7 | DLS | -46.1 | Zeta-potential | 25.9 | Estimation | -9.917 | -4.65 | -7.63 | 5.92 | MTS | RAW264.7 | Mouse | Blood | Cancer | 24 | 6.3 | 50.9 | Nontoxic | 3 | 2 | 3 | 2 | 3 | 2 | 3 | 1 | 4.75
22502734 | Mn2O3 | 51.5 | TEM | 291.7 | DLS | -46.1 | Zeta-potential | 25.9 | Estimation | -9.917 | -4.65 | -7.63 | 5.92 | MTS | RAW264.7 | Mouse | Blood | Cancer | 24 | 12.5 | 40 | Toxic | 3 | 2 | 3 | 2 | 3 | 2 | 3 | 1 | 4.75
22502734 | Mn2O3 | 51.5 | TEM | 291.7 | DLS | -46.1 | Zeta-potential | 25.9 | Estimation | -9.917 | -4.65 | -7.63 | 5.92 | MTS | RAW264.7 | Mouse | Blood | Cancer | 24 | 25 | 28.3 | Toxic | 3 | 2 | 3 | 2 | 3 | 2 | 3 | 1 | 4.75
22502734 | Mn2O3 | 51.5 | TEM | 291.7 | DLS | -46.1 | Zeta-potential | 25.9 | Estimation | -9.917 | -4.65 | -7.63 | 5.92 | MTS | RAW264.7 | Mouse | Blood | Cancer | 24 | 50 | 24 | Toxic | 3 | 2 | 3 | 2 | 3 | 2 | 3 | 1 | 4.75
22502734 | Mn2O3 | 51.5 | TEM | 291.7 | DLS | -46.1 | Zeta-potential | 25.9 | Estimation | -9.917 | -4.65 | -7.63 | 5.92 | MTS | RAW264.7 | Mouse | Blood | Cancer | 24 | 100 | 24.5 | Toxic | 3 | 2 | 3 | 2 | 3 | 2 | 3 | 1 | 4.75
22502734 | Mn2O3 | 51.5 | TEM | 291.7 | DLS | -46.1 | Zeta-potential | 25.9 | Estimation | -9.917 | -4.65 | -7.63 | 5.92 | MTS | RAW264.7 | Mouse | Blood | Cancer | 24 | 200 | 31.1 | Toxic | 3 | 2 | 3 | 2 | 3 | 2 | 3 | 1 | 4.75
22502734 | Mn2O3 | 51.5 | TEM | 298.4 | DLS | -46.1 | Zeta-potential | 25.9 | Estimation | -9.917 | -4.65 | -7.63 | 5.92 | MTS | BEAS-2B | Human | Lung | Normal | 24 | 0.4 | 100 | Nontoxic | 3 | 2 | 3 | 2 | 3 | 2 | 3 | 1 | 4.75
22502734 | Mn2O3 | 51.5 | TEM | 298.4 | DLS | -46.1 | Zeta-potential | 25.9 | Estimation | -9.917 | -4.65 | -7.63 | 5.92 | MTS | BEAS-2B | Human | Lung | Normal | 24 | 0.8 | 100 | Nontoxic | 3 | 2 | 3 | 2 | 3 | 2 | 3 | 1 | 4.75
22502734 | Mn2O3 | 51.5 | TEM | 298.4 | DLS | -46.1 | Zeta-potential | 25.9 | Estimation | -9.917 | -4.65 | -7.63 | 5.92 | MTS | BEAS-2B | Human | Lung | Normal | 24 | 1.6 | 92.8 | Nontoxic | 3 | 2 | 3 | 2 | 3 | 2 | 3 | 1 | 4.75
22502734 | Mn2O3 | 51.5 | TEM | 298.4 | DLS | -46.1 | Zeta-potential | 25.9 | Estimation | -9.917 | -4.65 | -7.63 | 5.92 | MTS | BEAS-2B | Human | Lung | Normal | 24 | 3.2 | 76.2 | Nontoxic | 3 | 2 | 3 | 2 | 3 | 2 | 3 | 1 | 4.75
22502734 | Mn2O3 | 51.5 | TEM | 298.4 | DLS | -46.1 | Zeta-potential | 25.9 | Estimation | -9.917 | -4.65 | -7.63 | 5.92 | MTS | BEAS-2B | Human | Lung | Normal | 24 | 6.3 | 69.7 | Nontoxic | 3 | 2 | 3 | 2 | 3 | 2 | 3 | 1 | 4.75
22502734 | Mn2O3 | 51.5 | TEM | 298.4 | DLS | -46.1 | Zeta-potential | 25.9 | Estimation | -9.917 | -4.65 | -7.63 | 5.92 | MTS | BEAS-2B | Human | Lung | Normal | 24 | 12.5 | 49.7 | Toxic | 3 | 2 | 3 | 2 | 3 | 2 | 3 | 1 | 4.75
22502734 | Mn2O3 | 51.5 | TEM | 298.4 | DLS | -46.1 | Zeta-potential | 25.9 | Estimation | -9.917 | -4.65 | -7.63 | 5.92 | MTS | BEAS-2B | Human | Lung | Normal | 24 | 25 | 30.4 | Toxic | 3 | 2 | 3 | 2 | 3 | 2 | 3 | 1 | 4.75
22502734 | Mn2O3 | 51.5 | TEM | 298.4 | DLS | -46.1 | Zeta-potential | 25.9 | Estimation | -9.917 | -4.65 | -7.63 | 5.92 | MTS | BEAS-2B | Human | Lung | Normal | 24 | 50 | 19.6 | Toxic | 3 | 2 | 3 | 2 | 3 | 2 | 3 | 1 | 4.75
22502734 | Mn2O3 | 51.5 | TEM | 298.4 | DLS | -46.1 | Zeta-potential | 25.9 | Estimation | -9.917 | -4.65 | -7.63 | 5.92 | MTS | BEAS-2B | Human | Lung | Normal | 24 | 100 | 17.9 | Toxic | 3 | 2 | 3 | 2 | 3 | 2 | 3 | 1 | 4.75
22502734 | Mn2O3 | 51.5 | TEM | 298.4 | DLS | -46.1 | Zeta-potential | 25.9 | Estimation | -9.917 | -4.65 | -7.63 | 5.92 | MTS | BEAS-2B | Human | Lung | Normal | 24 | 200 | 14.2 | Toxic | 3 | 2 | 3 | 2 | 3 | 2 | 3 | 1 | 4.75
22502734 | Ni2O3 | 140.6 | TEM | 322.6 | DLS | 32.2 | Zeta-potential | 8.8 | Estimation | -5.073 | -4.31 | -7.69 | 6.05 | LDH | RAW264.7 | Mouse | Blood | Cancer | 24 | 0.4 | 100 | Nontoxic | 3 | 2 | 3 | 2 | 3 | 2 | 3 | 1 | 4.75
22502734 | Ni2O3 | 140.6 | TEM | 322.6 | DLS | 32.2 | Zeta-potential | 8.8 | Estimation | -5.073 | -4.31 | -7.69 | 6.05 | LDH | RAW264.7 | Mouse | Blood | Cancer | 24 | 0.8 | 100 | Nontoxic | 3 | 2 | 3 | 2 | 3 | 2 | 3 | 1 | 4.75
22502734 | Ni2O3 | 140.6 | TEM | 322.6 | DLS | 32.2 | Zeta-potential | 8.8 | Estimation | -5.073 | -4.31 | -7.69 | 6.05 | LDH | RAW264.7 | Mouse | Blood | Cancer | 24 | 1.6 | 100 | Nontoxic | 3 | 2 | 3 | 2 | 3 | 2 | 3 | 1 | 4.75
22502734 | Ni2O3 | 140.6 | TEM | 322.6 | DLS | 32.2 | Zeta-potential | 8.8 | Estimation | -5.073 | -4.31 | -7.69 | 6.05 | LDH | RAW264.7 | Mouse | Blood | Cancer | 24 | 3.2 | 96.8 | Nontoxic | 3 | 2 | 3 | 2 | 3 | 2 | 3 | 1 | 4.75
22502734 | Ni2O3 | 140.6 | TEM | 322.6 | DLS | 32.2 | Zeta-potential | 8.8 | Estimation | -5.073 | -4.31 | -7.69 | 6.05 | LDH | RAW264.7 | Mouse | Blood | Cancer | 24 | 6.3 | 94 | Nontoxic | 3 | 2 | 3 | 2 | 3 | 2 | 3 | 1 | 4.75
22502734 | Ni2O3 | 140.6 | TEM | 322.6 | DLS | 32.2 | Zeta-potential | 8.8 | Estimation | -5.073 | -4.31 | -7.69 | 6.05 | LDH | RAW264.7 | Mouse | Blood | Cancer | 24 | 12.5 | 94.1 | Nontoxic | 3 | 2 | 3 | 2 | 3 | 2 | 3 | 1 | 4.75
22502734 | Ni2O3 | 140.6 | TEM | 322.6 | DLS | 32.2 | Zeta-potential | 8.8 | Estimation | -5.073 | -4.31 | -7.69 | 6.05 | LDH | RAW264.7 | Mouse | Blood | Cancer | 24 | 25 | 92.7 | Nontoxic | 3 | 2 | 3 | 2 | 3 | 2 | 3 | 1 | 4.75
22502734 | Ni2O3 | 140.6 | TEM | 322.6 | DLS | 32.2 | Zeta-potential | 8.8 | Estimation | -5.073 | -4.31 | -7.69 | 6.05 | LDH | RAW264.7 | Mouse | Blood | Cancer | 24 | 50 | 83.6 | Nontoxic | 3 | 2 | 3 | 2 | 3 | 2 | 3 | 1 | 4.75
22502734 | Ni2O3 | 140.6 | TEM | 322.6 | DLS | 32.2 | Zeta-potential | 8.8 | Estimation | -5.073 | -4.31 | -7.69 | 6.05 | LDH | RAW264.7 | Mouse | Blood | Cancer | 24 | 100 | 77.3 | Nontoxic | 3 | 2 | 3 | 2 | 3 | 2 | 3 | 1 | 4.75
22502734 | Ni2O3 | 140.6 | TEM | 322.6 | DLS | 32.2 | Zeta-potential | 8.8 | Estimation | -5.073 | -4.31 | -7.69 | 6.05 | LDH | RAW264.7 | Mouse | Blood | Cancer | 24 | 200 | 70.2 | Nontoxic | 3 | 2 | 3 | 2 | 3 | 2 | 3 | 1 | 4.75
22502734 | Ni2O3 | 140.6 | TEM | 322.6 | DLS | 32.2 | Zeta-potential | 8.8 | Estimation | -5.073 | -4.31 | -7.69 | 6.05 | ATP | RAW264.7 | Mouse | Blood | Cancer | 24 | 0.4 | 105 | Nontoxic | 3 | 2 | 3 | 2 | 3 | 2 | 3 | 1 | 4.75
22502734 | Ni2O3 | 140.6 | TEM | 322.6 | DLS | 32.2 | Zeta-potential | 8.8 | Estimation | -5.073 | -4.31 | -7.69 | 6.05 | ATP | RAW264.7 | Mouse | Blood | Cancer | 24 | 0.8 | 105 | Nontoxic | 3 | 2 | 3 | 2 | 3 | 2 | 3 | 1 | 4.75
22502734 | Ni2O3 | 140.6 | TEM | 322.6 | DLS | 32.2 | Zeta-potential | 8.8 | Estimation | -5.073 | -4.31 | -7.69 | 6.05 | ATP | RAW264.7 | Mouse | Blood | Cancer | 24 | 1.6 | 105 | Nontoxic | 3 | 2 | 3 | 2 | 3 | 2 | 3 | 1 | 4.75
22502734 | Ni2O3 | 140.6 | TEM | 322.6 | DLS | 32.2 | Zeta-potential | 8.8 | Estimation | -5.073 | -4.31 | -7.69 | 6.05 | ATP | RAW264.7 | Mouse | Blood | Cancer | 24 | 3.2 | 105 | Nontoxic | 3 | 2 | 3 | 2 | 3 | 2 | 3 | 1 | 4.75
22502734 | Ni2O3 | 140.6 | TEM | 322.6 | DLS | 32.2 | Zeta-potential | 8.8 | Estimation | -5.073 | -4.31 | -7.69 | 6.05 | ATP | RAW264.7 | Mouse | Blood | Cancer | 24 | 6.3 | 104 | Nontoxic | 3 | 2 | 3 | 2 | 3 | 2 | 3 | 1 | 4.75
22502734 | Ni2O3 | 140.6 | TEM | 322.6 | DLS | 32.2 | Zeta-potential | 8.8 | Estimation | -5.073 | -4.31 | -7.69 | 6.05 | ATP | RAW264.7 | Mouse | Blood | Cancer | 24 | 12.5 | 98 | Nontoxic | 3 | 2 | 3 | 2 | 3 | 2 | 3 | 1 | 4.75
22502734 | Ni2O3 | 140.6 | TEM | 322.6 | DLS | 32.2 | Zeta-potential | 8.8 | Estimation | -5.073 | -4.31 | -7.69 | 6.05 | ATP | RAW264.7 | Mouse | Blood | Cancer | 24 | 25 | 92.8 | Nontoxic | 3 | 2 | 3 | 2 | 3 | 2 | 3 | 1 | 4.75
22502734 | Ni2O3 | 140.6 | TEM | 322.6 | DLS | 32.2 | Zeta-potential | 8.8 | Estimation | -5.073 | -4.31 | -7.69 | 6.05 | ATP | RAW264.7 | Mouse | Blood | Cancer | 24 | 50 | 71.5 | Nontoxic | 3 | 2 | 3 | 2 | 3 | 2 | 3 | 1 | 4.75
22502734 | Ni2O3 | 140.6 | TEM | 322.6 | DLS | 32.2 | Zeta-potential | 8.8 | Estimation | -5.073 | -4.31 | -7.69 | 6.05 | ATP | RAW264.7 | Mouse | Blood | Cancer | 24 | 100 | 44.3 | Toxic | 3 | 2 | 3 | 2 | 3 | 2 | 3 | 1 | 4.75
22502734 | Ni2O3 | 140.6 | TEM | 322.6 | DLS | 32.2 | Zeta-potential | 8.8 | Estimation | -5.073 | -4.31 | -7.69 | 6.05 | ATP | RAW264.7 | Mouse | Blood | Cancer | 24 | 200 | 34.5 | Toxic | 3 | 2 | 3 | 2 | 3 | 2 | 3 | 1 | 4.75
22502734 | Ni2O3 | 140.6 | TEM | 339.5 | DLS | 32.2 | Zeta-potential | 8.8 | Estimation | -5.073 | -4.31 | -7.69 | 6.05 | LDH | BEAS-2B | Human | Lung | Normal | 24 | 0.4 | 100 | Nontoxic | 3 | 2 | 3 | 2 | 3 | 2 | 3 | 1 | 4.75
22502734 | Ni2O3 | 140.6 | TEM | 339.5 | DLS | 32.2 | Zeta-potential | 8.8 | Estimation | -5.073 | -4.31 | -7.69 | 6.05 | LDH | BEAS-2B | Human | Lung | Normal | 24 | 0.8 | 100 | Nontoxic | 3 | 2 | 3 | 2 | 3 | 2 | 3 | 1 | 4.75
22502734 | Ni2O3 | 140.6 | TEM | 339.5 | DLS | 32.2 | Zeta-potential | 8.8 | Estimation | -5.073 | -4.31 | -7.69 | 6.05 | LDH | BEAS-2B | Human | Lung | Normal | 24 | 1.6 | 100 | Nontoxic | 3 | 2 | 3 | 2 | 3 | 2 | 3 | 1 | 4.75
22502734 | Ni2O3 | 140.6 | TEM | 339.5 | DLS | 32.2 | Zeta-potential | 8.8 | Estimation | -5.073 | -4.31 | -7.69 | 6.05 | LDH | BEAS-2B | Human | Lung | Normal | 24 | 3.2 | 100 | Nontoxic | 3 | 2 | 3 | 2 | 3 | 2 | 3 | 1 | 4.75
22502734 | Ni2O3 | 140.6 | TEM | 339.5 | DLS | 32.2 | Zeta-potential | 8.8 | Estimation | -5.073 | -4.31 | -7.69 | 6.05 | LDH | BEAS-2B | Human | Lung | Normal | 24 | 6.3 | 100 | Nontoxic | 3 | 2 | 3 | 2 | 3 | 2 | 3 | 1 | 4.75
22502734 | Ni2O3 | 140.6 | TEM | 339.5 | DLS | 32.2 | Zeta-potential | 8.8 | Estimation | -5.073 | -4.31 | -7.69 | 6.05 | LDH | BEAS-2B | Human | Lung | Normal | 24 | 12.5 | 91.4 | Nontoxic | 3 | 2 | 3 | 2 | 3 | 2 | 3 | 1 | 4.75
22502734 | Ni2O3 | 140.6 | TEM | 339.5 | DLS | 32.2 | Zeta-potential | 8.8 | Estimation | -5.073 | -4.31 | -7.69 | 6.05 | LDH | BEAS-2B | Human | Lung | Normal | 24 | 25 | 83.3 | Nontoxic | 3 | 2 | 3 | 2 | 3 | 2 | 3 | 1 | 4.75
22502734 | Ni2O3 | 140.6 | TEM | 339.5 | DLS | 32.2 | Zeta-potential | 8.8 | Estimation | -5.073 | -4.31 | -7.69 | 6.05 | LDH | BEAS-2B | Human | Lung | Normal | 24 | 50 | 76.3 | Nontoxic | 3 | 2 | 3 | 2 | 3 | 2 | 3 | 1 | 4.75
22502734 | Ni2O3 | 140.6 | TEM | 339.5 | DLS | 32.2 | Zeta-potential | 8.8 | Estimation | -5.073 | -4.31 | -7.69 | 6.05 | LDH | BEAS-2B | Human | Lung | Normal | 24 | 100 | 69.2 | Nontoxic | 3 | 2 | 3 | 2 | 3 | 2 | 3 | 1 | 4.75
22502734 | Ni2O3 | 140.6 | TEM | 339.5 | DLS | 32.2 | Zeta-potential | 8.8 | Estimation | -5.073 | -4.31 | -7.69 | 6.05 | LDH | BEAS-2B | Human | Lung | Normal | 24 | 200 | 68.1 | Nontoxic | 3 | 2 | 3 | 2 | 3 | 2 | 3 | 1 | 4.75
22502734 | Ni2O3 | 140.6 | TEM | 339.5 | DLS | 32.2 | Zeta-potential | 8.8 | Estimation | -5.073 | -4.31 | -7.69 | 6.05 | ATP | BEAS-2B | Human | Lung | Normal | 24 | 0.4 | 100 | Nontoxic | 3 | 2 | 3 | 2 | 3 | 2 | 3 | 1 | 4.75
22502734 | Ni2O3 | 140.6 | TEM | 339.5 | DLS | 32.2 | Zeta-potential | 8.8 | Estimation | -5.073 | -4.31 | -7.69 | 6.05 | ATP | BEAS-2B | Human | Lung | Normal | 24 | 0.8 | 100 | Nontoxic | 3 | 2 | 3 | 2 | 3 | 2 | 3 | 1 | 4.75
22502734 | Ni2O3 | 140.6 | TEM | 339.5 | DLS | 32.2 | Zeta-potential | 8.8 | Estimation | -5.073 | -4.31 | -7.69 | 6.05 | ATP | BEAS-2B | Human | Lung | Normal | 24 | 1.6 | 100 | Nontoxic | 3 | 2 | 3 | 2 | 3 | 2 | 3 | 1 | 4.75
22502734 | Ni2O3 | 140.6 | TEM | 339.5 | DLS | 32.2 | Zeta-potential | 8.8 | Estimation | -5.073 | -4.31 | -7.69 | 6.05 | ATP | BEAS-2B | Human | Lung | Normal | 24 | 3.2 | 100 | Nontoxic | 3 | 2 | 3 | 2 | 3 | 2 | 3 | 1 | 4.75
22502734 | Ni2O3 | 140.6 | TEM | 339.5 | DLS | 32.2 | Zeta-potential | 8.8 | Estimation | -5.073 | -4.31 | -7.69 | 6.05 | ATP | BEAS-2B | Human | Lung | Normal | 24 | 6.3 | 100 | Nontoxic | 3 | 2 | 3 | 2 | 3 | 2 | 3 | 1 | 4.75
22502734 | Ni2O3 | 140.6 | TEM | 339.5 | DLS | 32.2 | Zeta-potential | 8.8 | Estimation | -5.073 | -4.31 | -7.69 | 6.05 | ATP | BEAS-2B | Human | Lung | Normal | 24 | 12.5 | 80.2 | Nontoxic | 3 | 2 | 3 | 2 | 3 | 2 | 3 | 1 | 4.75
22502734 | Ni2O3 | 140.6 | TEM | 339.5 | DLS | 32.2 | Zeta-potential | 8.8 | Estimation | -5.073 | -4.31 | -7.69 | 6.05 | ATP | BEAS-2B | Human | Lung | Normal | 24 | 25 | 68.2 | Nontoxic | 3 | 2 | 3 | 2 | 3 | 2 | 3 | 1 | 4.75
22502734 | Ni2O3 | 140.6 | TEM | 339.5 | DLS | 32.2 | Zeta-potential | 8.8 | Estimation | -5.073 | -4.31 | -7.69 | 6.05 | ATP | BEAS-2B | Human | Lung | Normal | 24 | 50 | 53 | Nontoxic | 3 | 2 | 3 | 2 | 3 | 2 | 3 | 1 | 4.75
22502734 | Ni2O3 | 140.6 | TEM | 339.5 | DLS | 32.2 | Zeta-potential | 8.8 | Estimation | -5.073 | -4.31 | -7.69 | 6.05 | ATP | BEAS-2B | Human | Lung | Normal | 24 | 100 | 39.2 | Toxic | 3 | 2 | 3 | 2 | 3 | 2 | 3 | 1 | 4.75
22502734 | Ni2O3 | 140.6 | TEM | 339.5 | DLS | 32.2 | Zeta-potential | 8.8 | Estimation | -5.073 | -4.31 | -7.69 | 6.05 | ATP | BEAS-2B | Human | Lung | Normal | 24 | 200 | 25.1 | Toxic | 3 | 2 | 3 | 2 | 3 | 2 | 3 | 1 | 4.75
22502734 | Ni2O3 | 140.6 | TEM | 322.6 | DLS | 32.2 | Zeta-potential | 8.8 | Estimation | -5.073 | -4.31 | -7.69 | 6.05 | MTS | RAW264.7 | Mouse | Blood | Cancer | 24 | 0.4 | 103 | Nontoxic | 3 | 2 | 3 | 2 | 3 | 2 | 3 | 1 | 4.75
22502734 | Ni2O3 | 140.6 | TEM | 322.6 | DLS | 32.2 | Zeta-potential | 8.8 | Estimation | -5.073 | -4.31 | -7.69 | 6.05 | MTS | RAW264.7 | Mouse | Blood | Cancer | 24 | 0.8 | 103 | Nontoxic | 3 | 2 | 3 | 2 | 3 | 2 | 3 | 1 | 4.75
22502734 | Ni2O3 | 140.6 | TEM | 322.6 | DLS | 32.2 | Zeta-potential | 8.8 | Estimation | -5.073 | -4.31 | -7.69 | 6.05 | MTS | RAW264.7 | Mouse | Blood | Cancer | 24 | 1.6 | 103 | Nontoxic | 3 | 2 | 3 | 2 | 3 | 2 | 3 | 1 | 4.75
22502734 | Ni2O3 | 140.6 | TEM | 322.6 | DLS | 32.2 | Zeta-potential | 8.8 | Estimation | -5.073 | -4.31 | -7.69 | 6.05 | MTS | RAW264.7 | Mouse | Blood | Cancer | 24 | 3.2 | 103 | Nontoxic | 3 | 2 | 3 | 2 | 3 | 2 | 3 | 1 | 4.75
22502734 | Ni2O3 | 140.6 | TEM | 322.6 | DLS | 32.2 | Zeta-potential | 8.8 | Estimation | -5.073 | -4.31 | -7.69 | 6.05 | MTS | RAW264.7 | Mouse | Blood | Cancer | 24 | 6.3 | 103 | Nontoxic | 3 | 2 | 3 | 2 | 3 | 2 | 3 | 1 | 4.75
22502734 | Ni2O3 | 140.6 | TEM | 322.6 | DLS | 32.2 | Zeta-potential | 8.8 | Estimation | -5.073 | -4.31 | -7.69 | 6.05 | MTS | RAW264.7 | Mouse | Blood | Cancer | 24 | 12.5 | 99.6 | Nontoxic | 3 | 2 | 3 | 2 | 3 | 2 | 3 | 1 | 4.75
22502734 | Ni2O3 | 140.6 | TEM | 322.6 | DLS | 32.2 | Zeta-potential | 8.8 | Estimation | -5.073 | -4.31 | -7.69 | 6.05 | MTS | RAW264.7 | Mouse | Blood | Cancer | 24 | 25 | 98.1 | Nontoxic | 3 | 2 | 3 | 2 | 3 | 2 | 3 | 1 | 4.75
22502734 | Ni2O3 | 140.6 | TEM | 322.6 | DLS | 32.2 | Zeta-potential | 8.8 | Estimation | -5.073 | -4.31 | -7.69 | 6.05 | MTS | RAW264.7 | Mouse | Blood | Cancer | 24 | 50 | 82.8 | Nontoxic | 3 | 2 | 3 | 2 | 3 | 2 | 3 | 1 | 4.75
22502734 | Ni2O3 | 140.6 | TEM | 322.6 | DLS | 32.2 | Zeta-potential | 8.8 | Estimation | -5.073 | -4.31 | -7.69 | 6.05 | MTS | RAW264.7 | Mouse | Blood | Cancer | 24 | 100 | 79 | Nontoxic | 3 | 2 | 3 | 2 | 3 | 2 | 3 | 1 | 4.75
22502734 | Ni2O3 | 140.6 | TEM | 322.6 | DLS | 32.2 | Zeta-potential | 8.8 | Estimation | -5.073 | -4.31 | -7.69 | 6.05 | MTS | RAW264.7 | Mouse | Blood | Cancer | 24 | 200 | 75.1 | Nontoxic | 3 | 2 | 3 | 2 | 3 | 2 | 3 | 1 | 4.75
22502734 | Ni2O3 | 140.6 | TEM | 339.5 | DLS | 32.2 | Zeta-potential | 8.8 | Estimation | -5.073 | -4.31 | -7.69 | 6.05 | MTS | BEAS-2B | Human | Lung | Normal | 24 | 0.4 | 100 | Nontoxic | 3 | 2 | 3 | 2 | 3 | 2 | 3 | 1 | 4.75
22502734 | Ni2O3 | 140.6 | TEM | 339.5 | DLS | 32.2 | Zeta-potential | 8.8 | Estimation | -5.073 | -4.31 | -7.69 | 6.05 | MTS | BEAS-2B | Human | Lung | Normal | 24 | 0.8 | 100 | Nontoxic | 3 | 2 | 3 | 2 | 3 | 2 | 3 | 1 | 4.75
22502734 | Ni2O3 | 140.6 | TEM | 339.5 | DLS | 32.2 | Zeta-potential | 8.8 | Estimation | -5.073 | -4.31 | -7.69 | 6.05 | MTS | BEAS-2B | Human | Lung | Normal | 24 | 1.6 | 100 | Nontoxic | 3 | 2 | 3 | 2 | 3 | 2 | 3 | 1 | 4.75
22502734 | Ni2O3 | 140.6 | TEM | 339.5 | DLS | 32.2 | Zeta-potential | 8.8 | Estimation | -5.073 | -4.31 | -7.69 | 6.05 | MTS | BEAS-2B | Human | Lung | Normal | 24 | 3.2 | 100 | Nontoxic | 3 | 2 | 3 | 2 | 3 | 2 | 3 | 1 | 4.75
22502734 | Ni2O3 | 140.6 | TEM | 339.5 | DLS | 32.2 | Zeta-potential | 8.8 | Estimation | -5.073 | -4.31 | -7.69 | 6.05 | MTS | BEAS-2B | Human | Lung | Normal | 24 | 6.3 | 97 | Nontoxic | 3 | 2 | 3 | 2 | 3 | 2 | 3 | 1 | 4.75
22502734 | Ni2O3 | 140.6 | TEM | 339.5 | DLS | 32.2 | Zeta-potential | 8.8 | Estimation | -5.073 | -4.31 | -7.69 | 6.05 | MTS | BEAS-2B | Human | Lung | Normal | 24 | 12.5 | 89.8 | Nontoxic | 3 | 2 | 3 | 2 | 3 | 2 | 3 | 1 | 4.75
22502734 | Ni2O3 | 140.6 | TEM | 339.5 | DLS | 32.2 | Zeta-potential | 8.8 | Estimation | -5.073 | -4.31 | -7.69 | 6.05 | MTS | BEAS-2B | Human | Lung | Normal | 24 | 25 | 88 | Nontoxic | 3 | 2 | 3 | 2 | 3 | 2 | 3 | 1 | 4.75
22502734 | Ni2O3 | 140.6 | TEM | 339.5 | DLS | 32.2 | Zeta-potential | 8.8 | Estimation | -5.073 | -4.31 | -7.69 | 6.05 | MTS | BEAS-2B | Human | Lung | Normal | 24 | 50 | 78.6 | Nontoxic | 3 | 2 | 3 | 2 | 3 | 2 | 3 | 1 | 4.75
22502734 | Ni2O3 | 140.6 | TEM | 339.5 | DLS | 32.2 | Zeta-potential | 8.8 | Estimation | -5.073 | -4.31 | -7.69 | 6.05 | MTS | BEAS-2B | Human | Lung | Normal | 24 | 100 | 71.1 | Nontoxic | 3 | 2 | 3 | 2 | 3 | 2 | 3 | 1 | 4.75
22502734 | Ni2O3 | 140.6 | TEM | 339.5 | DLS | 32.2 | Zeta-potential | 8.8 | Estimation | -5.073 | -4.31 | -7.69 | 6.05 | MTS | BEAS-2B | Human | Lung | Normal | 24 | 200 | 63.5 | Nontoxic | 3 | 2 | 3 | 2 | 3 | 2 | 3 | 1 | 4.75
22502734 | NiO | 13.1 | TEM | 202.8 | DLS | 27.6 | Zeta-potential | 68.7 | Estimation | -2.494 | -3.57 | -7.45 | 5.74 | MTS | BEAS-2B | Human | Lung | Normal | 24 | 0.4 | 82 | Nontoxic | 3 | 2 | 3 | 2 | 3 | 2 | 3 | 1 | 4.75
22502734 | NiO | 13.1 | TEM | 202.8 | DLS | 27.6 | Zeta-potential | 68.7 | Estimation | -2.494 | -3.57 | -7.45 | 5.74 | MTS | BEAS-2B | Human | Lung | Normal | 24 | 0.8 | 85 | Nontoxic | 3 | 2 | 3 | 2 | 3 | 2 | 3 | 1 | 4.75
22502734 | NiO | 13.1 | TEM | 202.8 | DLS | 27.6 | Zeta-potential | 68.7 | Estimation | -2.494 | -3.57 | -7.45 | 5.74 | MTS | BEAS-2B | Human | Lung | Normal | 24 | 1.6 | 95 | Nontoxic | 3 | 2 | 3 | 2 | 3 | 2 | 3 | 1 | 4.75
22502734 | NiO | 13.1 | TEM | 202.8 | DLS | 27.6 | Zeta-potential | 68.7 | Estimation | -2.494 | -3.57 | -7.45 | 5.74 | MTS | BEAS-2B | Human | Lung | Normal | 24 | 3.2 | 98 | Nontoxic | 3 | 2 | 3 | 2 | 3 | 2 | 3 | 1 | 4.75
22502734 | NiO | 13.1 | TEM | 202.8 | DLS | 27.6 | Zeta-potential | 68.7 | Estimation | -2.494 | -3.57 | -7.45 | 5.74 | MTS | BEAS-2B | Human | Lung | Normal | 24 | 6.3 | 90 | Nontoxic | 3 | 2 | 3 | 2 | 3 | 2 | 3 | 1 | 4.75
22502734 | NiO | 13.1 | TEM | 202.8 | DLS | 27.6 | Zeta-potential | 68.7 | Estimation | -2.494 | -3.57 | -7.45 | 5.74 | MTS | BEAS-2B | Human | Lung | Normal | 24 | 12.5 | 89 | Nontoxic | 3 | 2 | 3 | 2 | 3 | 2 | 3 | 1 | 4.75
22502734 | NiO | 13.1 | TEM | 202.8 | DLS | 27.6 | Zeta-potential | 68.7 | Estimation | -2.494 | -3.57 | -7.45 | 5.74 | MTS | BEAS-2B | Human | Lung | Normal | 24 | 25 | 95 | Nontoxic | 3 | 2 | 3 | 2 | 3 | 2 | 3 | 1 | 4.75
22502734 | NiO | 13.1 | TEM | 202.8 | DLS | 27.6 | Zeta-potential | 68.7 | Estimation | -2.494 | -3.57 | -7.45 | 5.74 | MTS | BEAS-2B | Human | Lung | Normal | 24 | 50 | 99 | Nontoxic | 3 | 2 | 3 | 2 | 3 | 2 | 3 | 1 | 4.75
22502734 | NiO | 13.1 | TEM | 202.8 | DLS | 27.6 | Zeta-potential | 68.7 | Estimation | -2.494 | -3.57 | -7.45 | 5.74 | MTS | BEAS-2B | Human | Lung | Normal | 24 | 100 | 84 | Nontoxic | 3 | 2 | 3 | 2 | 3 | 2 | 3 | 1 | 4.75
22502734 | NiO | 13.1 | TEM | 202.8 | DLS | 27.6 | Zeta-potential | 68.7 | Estimation | -2.494 | -3.57 | -7.45 | 5.74 | MTS | BEAS-2B | Human | Lung | Normal | 24 | 200 | 87 | Nontoxic | 3 | 2 | 3 | 2 | 3 | 2 | 3 | 1 | 4.75
22502734 | NiO | 13.1 | TEM | 202.8 | DLS | 27.6 | Zeta-potential | 68.7 | Estimation | -2.494 | -3.57 | -7.45 | 5.74 | ATP | BEAS-2B | Human | Lung | Normal | 24 | 0.4 | 98 | Nontoxic | 3 | 2 | 3 | 2 | 3 | 2 | 3 | 1 | 4.75
22502734 | NiO | 13.1 | TEM | 202.8 | DLS | 27.6 | Zeta-potential | 68.7 | Estimation | -2.494 | -3.57 | -7.45 | 5.74 | ATP | BEAS-2B | Human | Lung | Normal | 24 | 0.8 | 81 | Nontoxic | 3 | 2 | 3 | 2 | 3 | 2 | 3 | 1 | 4.75
22502734 | NiO | 13.1 | TEM | 202.8 | DLS | 27.6 | Zeta-potential | 68.7 | Estimation | -2.494 | -3.57 | -7.45 | 5.74 | ATP | BEAS-2B | Human | Lung | Normal | 24 | 1.6 | 85 | Nontoxic | 3 | 2 | 3 | 2 | 3 | 2 | 3 | 1 | 4.75
22502734 | NiO | 13.1 | TEM | 202.8 | DLS | 27.6 | Zeta-potential | 68.7 | Estimation | -2.494 | -3.57 | -7.45 | 5.74 | ATP | BEAS-2B | Human | Lung | Normal | 24 | 3.2 | 87 | Nontoxic | 3 | 2 | 3 | 2 | 3 | 2 | 3 | 1 | 4.75
22502734 | NiO | 13.1 | TEM | 202.8 | DLS | 27.6 | Zeta-potential | 68.7 | Estimation | -2.494 | -3.57 | -7.45 | 5.74 | ATP | BEAS-2B | Human | Lung | Normal | 24 | 6.3 | 100 | Nontoxic | 3 | 2 | 3 | 2 | 3 | 2 | 3 | 1 | 4.75
22502734 | NiO | 13.1 | TEM | 202.8 | DLS | 27.6 | Zeta-potential | 68.7 | Estimation | -2.494 | -3.57 | -7.45 | 5.74 | ATP | BEAS-2B | Human | Lung | Normal | 24 | 12.5 | 90 | Nontoxic | 3 | 2 | 3 | 2 | 3 | 2 | 3 | 1 | 4.75
22502734 | NiO | 13.1 | TEM | 202.8 | DLS | 27.6 | Zeta-potential | 68.7 | Estimation | -2.494 | -3.57 | -7.45 | 5.74 | ATP | BEAS-2B | Human | Lung | Normal | 24 | 25 | 83 | Nontoxic | 3 | 2 | 3 | 2 | 3 | 2 | 3 | 1 | 4.75
22502734 | NiO | 13.1 | TEM | 202.8 | DLS | 27.6 | Zeta-potential | 68.7 | Estimation | -2.494 | -3.57 | -7.45 | 5.74 | ATP | BEAS-2B | Human | Lung | Normal | 24 | 50 | 88 | Nontoxic | 3 | 2 | 3 | 2 | 3 | 2 | 3 | 1 | 4.75
22502734 | NiO | 13.1 | TEM | 202.8 | DLS | 27.6 | Zeta-potential | 68.7 | Estimation | -2.494 | -3.57 | -7.45 | 5.74 | ATP | BEAS-2B | Human | Lung | Normal | 24 | 100 | 100 | Nontoxic | 3 | 2 | 3 | 2 | 3 | 2 | 3 | 1 | 4.75
22502734 | NiO | 13.1 | TEM | 202.8 | DLS | 27.6 | Zeta-potential | 68.7 | Estimation | -2.494 | -3.57 | -7.45 | 5.74 | ATP | BEAS-2B | Human | Lung | Normal | 24 | 200 | 80 | Nontoxic | 3 | 2 | 3 | 2 | 3 | 2 | 3 | 1 | 4.75
22502734 | NiO | 13.1 | TEM | 202.8 | DLS | 27.6 | Zeta-potential | 68.7 | Estimation | -2.494 | -3.57 | -7.45 | 5.74 | LDH | BEAS-2B | Human | Lung | Normal | 24 | 0.4 | 88 | Nontoxic | 3 | 2 | 3 | 2 | 3 | 2 | 3 | 1 | 4.75
22502734 | NiO | 13.1 | TEM | 202.8 | DLS | 27.6 | Zeta-potential | 68.7 | Estimation | -2.494 | -3.57 | -7.45 | 5.74 | LDH | BEAS-2B | Human | Lung | Normal | 24 | 0.8 | 99 | Nontoxic | 3 | 2 | 3 | 2 | 3 | 2 | 3 | 1 | 4.75
22502734 | NiO | 13.1 | TEM | 202.8 | DLS | 27.6 | Zeta-potential | 68.7 | Estimation | -2.494 | -3.57 | -7.45 | 5.74 | LDH | BEAS-2B | Human | Lung | Normal | 24 | 1.6 | 100 | Nontoxic | 3 | 2 | 3 | 2 | 3 | 2 | 3 | 1 | 4.75
22502734 | NiO | 13.1 | TEM | 202.8 | DLS | 27.6 | Zeta-potential | 68.7 | Estimation | -2.494 | -3.57 | -7.45 | 5.74 | LDH | BEAS-2B | Human | Lung | Normal | 24 | 3.2 | 95 | Nontoxic | 3 | 2 | 3 | 2 | 3 | 2 | 3 | 1 | 4.75
22502734 | NiO | 13.1 | TEM | 202.8 | DLS | 27.6 | Zeta-potential | 68.7 | Estimation | -2.494 | -3.57 | -7.45 | 5.74 | LDH | BEAS-2B | Human | Lung | Normal | 24 | 6.3 | 100 | Nontoxic | 3 | 2 | 3 | 2 | 3 | 2 | 3 | 1 | 4.75
22502734 | NiO | 13.1 | TEM | 202.8 | DLS | 27.6 | Zeta-potential | 68.7 | Estimation | -2.494 | -3.57 | -7.45 | 5.74 | LDH | BEAS-2B | Human | Lung | Normal | 24 | 12.5 | 92 | Nontoxic | 3 | 2 | 3 | 2 | 3 | 2 | 3 | 1 | 4.75
22502734 | NiO | 13.1 | TEM | 202.8 | DLS | 27.6 | Zeta-potential | 68.7 | Estimation | -2.494 | -3.57 | -7.45 | 5.74 | LDH | BEAS-2B | Human | Lung | Normal | 24 | 25 | 85 | Nontoxic | 3 | 2 | 3 | 2 | 3 | 2 | 3 | 1 | 4.75
22502734 | NiO | 13.1 | TEM | 202.8 | DLS | 27.6 | Zeta-potential | 68.7 | Estimation | -2.494 | -3.57 | -7.45 | 5.74 | LDH | BEAS-2B | Human | Lung | Normal | 24 | 50 | 81 | Nontoxic | 3 | 2 | 3 | 2 | 3 | 2 | 3 | 1 | 4.75
22502734 | NiO | 13.1 | TEM | 202.8 | DLS | 27.6 | Zeta-potential | 68.7 | Estimation | -2.494 | -3.57 | -7.45 | 5.74 | LDH | BEAS-2B | Human | Lung | Normal | 24 | 100 | 94 | Nontoxic | 3 | 2 | 3 | 2 | 3 | 2 | 3 | 1 | 4.75
22502734 | NiO | 13.1 | TEM | 202.8 | DLS | 27.6 | Zeta-potential | 68.7 | Estimation | -2.494 | -3.57 | -7.45 | 5.74 | LDH | BEAS-2B | Human | Lung | Normal | 24 | 200 | 94 | Nontoxic | 3 | 2 | 3 | 2 | 3 | 2 | 3 | 1 | 4.75
22502734 | NiO | 13.1 | TEM | 189.5 | DLS | 27.6 | Zeta-potential | 68.7 | Estimation | -2.494 | -3.57 | -7.45 | 5.74 | MTS | RAW264.7 | Mouse | Blood | Cancer | 24 | 0.4 | 88 | Nontoxic | 3 | 2 | 3 | 2 | 3 | 2 | 3 | 1 | 4.75
22502734 | NiO | 13.1 | TEM | 189.5 | DLS | 27.6 | Zeta-potential | 68.7 | Estimation | -2.494 | -3.57 | -7.45 | 5.74 | MTS | RAW264.7 | Mouse | Blood | Cancer | 24 | 0.8 | 96 | Nontoxic | 3 | 2 | 3 | 2 | 3 | 2 | 3 | 1 | 4.75
22502734 | NiO | 13.1 | TEM | 189.5 | DLS | 27.6 | Zeta-potential | 68.7 | Estimation | -2.494 | -3.57 | -7.45 | 5.74 | MTS | RAW264.7 | Mouse | Blood | Cancer | 24 | 1.6 | 97 | Nontoxic | 3 | 2 | 3 | 2 | 3 | 2 | 3 | 1 | 4.75
22502734 | NiO | 13.1 | TEM | 189.5 | DLS | 27.6 | Zeta-potential | 68.7 | Estimation | -2.494 | -3.57 | -7.45 | 5.74 | MTS | RAW264.7 | Mouse | Blood | Cancer | 24 | 3.2 | 94 | Nontoxic | 3 | 2 | 3 | 2 | 3 | 2 | 3 | 1 | 4.75
22502734 | NiO | 13.1 | TEM | 189.5 | DLS | 27.6 | Zeta-potential | 68.7 | Estimation | -2.494 | -3.57 | -7.45 | 5.74 | MTS | RAW264.7 | Mouse | Blood | Cancer | 24 | 6.3 | 80 | Nontoxic | 3 | 2 | 3 | 2 | 3 | 2 | 3 | 1 | 4.75
22502734 | NiO | 13.1 | TEM | 189.5 | DLS | 27.6 | Zeta-potential | 68.7 | Estimation | -2.494 | -3.57 | -7.45 | 5.74 | MTS | RAW264.7 | Mouse | Blood | Cancer | 24 | 12.5 | 80 | Nontoxic | 3 | 2 | 3 | 2 | 3 | 2 | 3 | 1 | 4.75
22502734 | NiO | 13.1 | TEM | 189.5 | DLS | 27.6 | Zeta-potential | 68.7 | Estimation | -2.494 | -3.57 | -7.45 | 5.74 | MTS | RAW264.7 | Mouse | Blood | Cancer | 24 | 25 | 92 | Nontoxic | 3 | 2 | 3 | 2 | 3 | 2 | 3 | 1 | 4.75
22502734 | NiO | 13.1 | TEM | 189.5 | DLS | 27.6 | Zeta-potential | 68.7 | Estimation | -2.494 | -3.57 | -7.45 | 5.74 | MTS | RAW264.7 | Mouse | Blood | Cancer | 24 | 50 | 96 | Nontoxic | 3 | 2 | 3 | 2 | 3 | 2 | 3 | 1 | 4.75
22502734 | NiO | 13.1 | TEM | 189.5 | DLS | 27.6 | Zeta-potential | 68.7 | Estimation | -2.494 | -3.57 | -7.45 | 5.74 | MTS | RAW264.7 | Mouse | Blood | Cancer | 24 | 100 | 92 | Nontoxic | 3 | 2 | 3 | 2 | 3 | 2 | 3 | 1 | 4.75
22502734 | NiO | 13.1 | TEM | 189.5 | DLS | 27.6 | Zeta-potential | 68.7 | Estimation | -2.494 | -3.57 | -7.45 | 5.74 | MTS | RAW264.7 | Mouse | Blood | Cancer | 24 | 200 | 87 | Nontoxic | 3 | 2 | 3 | 2 | 3 | 2 | 3 | 1 | 4.75
22502734 | NiO | 13.1 | TEM | 189.5 | DLS | 27.6 | Zeta-potential | 68.7 | Estimation | -2.494 | -3.57 | -7.45 | 5.74 | ATP | RAW264.7 | Mouse | Blood | Cancer | 24 | 0.4 | 96 | Nontoxic | 3 | 2 | 3 | 2 | 3 | 2 | 3 | 1 | 4.75
22502734 | NiO | 13.1 | TEM | 189.5 | DLS | 27.6 | Zeta-potential | 68.7 | Estimation | -2.494 | -3.57 | -7.45 | 5.74 | ATP | RAW264.7 | Mouse | Blood | Cancer | 24 | 0.8 | 95 | Nontoxic | 3 | 2 | 3 | 2 | 3 | 2 | 3 | 1 | 4.75
22502734 | NiO | 13.1 | TEM | 189.5 | DLS | 27.6 | Zeta-potential | 68.7 | Estimation | -2.494 | -3.57 | -7.45 | 5.74 | ATP | RAW264.7 | Mouse | Blood | Cancer | 24 | 1.6 | 99 | Nontoxic | 3 | 2 | 3 | 2 | 3 | 2 | 3 | 1 | 4.75
22502734 | NiO | 13.1 | TEM | 189.5 | DLS | 27.6 | Zeta-potential | 68.7 | Estimation | -2.494 | -3.57 | -7.45 | 5.74 | ATP | RAW264.7 | Mouse | Blood | Cancer | 24 | 3.2 | 86 | Nontoxic | 3 | 2 | 3 | 2 | 3 | 2 | 3 | 1 | 4.75
22502734 | NiO | 13.1 | TEM | 189.5 | DLS | 27.6 | Zeta-potential | 68.7 | Estimation | -2.494 | -3.57 | -7.45 | 5.74 | ATP | RAW264.7 | Mouse | Blood | Cancer | 24 | 6.3 | 84 | Nontoxic | 3 | 2 | 3 | 2 | 3 | 2 | 3 | 1 | 4.75
22502734 | NiO | 13.1 | TEM | 189.5 | DLS | 27.6 | Zeta-potential | 68.7 | Estimation | -2.494 | -3.57 | -7.45 | 5.74 | ATP | RAW264.7 | Mouse | Blood | Cancer | 24 | 12.5 | 96 | Nontoxic | 3 | 2 | 3 | 2 | 3 | 2 | 3 | 1 | 4.75
22502734 | NiO | 13.1 | TEM | 189.5 | DLS | 27.6 | Zeta-potential | 68.7 | Estimation | -2.494 | -3.57 | -7.45 | 5.74 | ATP | RAW264.7 | Mouse | Blood | Cancer | 24 | 25 | 85 | Nontoxic | 3 | 2 | 3 | 2 | 3 | 2 | 3 | 1 | 4.75
22502734 | NiO | 13.1 | TEM | 189.5 | DLS | 27.6 | Zeta-potential | 68.7 | Estimation | -2.494 | -3.57 | -7.45 | 5.74 | ATP | RAW264.7 | Mouse | Blood | Cancer | 24 | 50 | 99 | Nontoxic | 3 | 2 | 3 | 2 | 3 | 2 | 3 | 1 | 4.75
22502734 | NiO | 13.1 | TEM | 189.5 | DLS | 27.6 | Zeta-potential | 68.7 | Estimation | -2.494 | -3.57 | -7.45 | 5.74 | ATP | RAW264.7 | Mouse | Blood | Cancer | 24 | 100 | 82 | Nontoxic | 3 | 2 | 3 | 2 | 3 | 2 | 3 | 1 | 4.75
22502734 | NiO | 13.1 | TEM | 189.5 | DLS | 27.6 | Zeta-potential | 68.7 | Estimation | -2.494 | -3.57 | -7.45 | 5.74 | ATP | RAW264.7 | Mouse | Blood | Cancer | 24 | 200 | 95 | Nontoxic | 3 | 2 | 3 | 2 | 3 | 2 | 3 | 1 | 4.75
22502734 | NiO | 13.1 | TEM | 189.5 | DLS | 27.6 | Zeta-potential | 68.7 | Estimation | -2.494 | -3.57 | -7.45 | 5.74 | LDH | RAW264.7 | Mouse | Blood | Cancer | 24 | 0.4 | 81 | Nontoxic | 3 | 2 | 3 | 2 | 3 | 2 | 3 | 1 | 4.75
22502734 | NiO | 13.1 | TEM | 189.5 | DLS | 27.6 | Zeta-potential | 68.7 | Estimation | -2.494 | -3.57 | -7.45 | 5.74 | LDH | RAW264.7 | Mouse | Blood | Cancer | 24 | 0.8 | 86 | Nontoxic | 3 | 2 | 3 | 2 | 3 | 2 | 3 | 1 | 4.75
22502734 | NiO | 13.1 | TEM | 189.5 | DLS | 27.6 | Zeta-potential | 68.7 | Estimation | -2.494 | -3.57 | -7.45 | 5.74 | LDH | RAW264.7 | Mouse | Blood | Cancer | 24 | 1.6 | 95 | Nontoxic | 3 | 2 | 3 | 2 | 3 | 2 | 3 | 1 | 4.75
22502734 | NiO | 13.1 | TEM | 189.5 | DLS | 27.6 | Zeta-potential | 68.7 | Estimation | -2.494 | -3.57 | -7.45 | 5.74 | LDH | RAW264.7 | Mouse | Blood | Cancer | 24 | 3.2 | 87 | Nontoxic | 3 | 2 | 3 | 2 | 3 | 2 | 3 | 1 | 4.75
22502734 | NiO | 13.1 | TEM | 189.5 | DLS | 27.6 | Zeta-potential | 68.7 | Estimation | -2.494 | -3.57 | -7.45 | 5.74 | LDH | RAW264.7 | Mouse | Blood | Cancer | 24 | 6.3 | 93 | Nontoxic | 3 | 2 | 3 | 2 | 3 | 2 | 3 | 1 | 4.75
22502734 | NiO | 13.1 | TEM | 189.5 | DLS | 27.6 | Zeta-potential | 68.7 | Estimation | -2.494 | -3.57 | -7.45 | 5.74 | LDH | RAW264.7 | Mouse | Blood | Cancer | 24 | 12.5 | 82 | Nontoxic | 3 | 2 | 3 | 2 | 3 | 2 | 3 | 1 | 4.75
22502734 | NiO | 13.1 | TEM | 189.5 | DLS | 27.6 | Zeta-potential | 68.7 | Estimation | -2.494 | -3.57 | -7.45 | 5.74 | LDH | RAW264.7 | Mouse | Blood | Cancer | 24 | 25 | 97 | Nontoxic | 3 | 2 | 3 | 2 | 3 | 2 | 3 | 1 | 4.75
22502734 | NiO | 13.1 | TEM | 189.5 | DLS | 27.6 | Zeta-potential | 68.7 | Estimation | -2.494 | -3.57 | -7.45 | 5.74 | LDH | RAW264.7 | Mouse | Blood | Cancer | 24 | 50 | 87 | Nontoxic | 3 | 2 | 3 | 2 | 3 | 2 | 3 | 1 | 4.75
22502734 | NiO | 13.1 | TEM | 189.5 | DLS | 27.6 | Zeta-potential | 68.7 | Estimation | -2.494 | -3.57 | -7.45 | 5.74 | LDH | RAW264.7 | Mouse | Blood | Cancer | 24 | 100 | 100 | Nontoxic | 3 | 2 | 3 | 2 | 3 | 2 | 3 | 1 | 4.75
22502734 | NiO | 13.1 | TEM | 189.5 | DLS | 27.6 | Zeta-potential | 68.7 | Estimation | -2.494 | -3.57 | -7.45 | 5.74 | LDH | RAW264.7 | Mouse | Blood | Cancer | 24 | 200 | 82 | Nontoxic | 3 | 2 | 3 | 2 | 3 | 2 | 3 | 1 | 4.75
24983896 | NiO | 20 | TEM | 223.5 | DLS | -12.1 | Zeta-potential | 45 | Estimation | -2.95 | -1.16 | -7.78 | 4.47 | CytoTox-Glo | HaCaT | Human | Skin | Normal | 24 | 0 | 100 | Nontoxic | 3 | 2 | 3 | 2 | 3 | 2 | 3 | 1 | 4.75
24983896 | NiO | 20 | TEM | 223.5 | DLS | -12.1 | Zeta-potential | 45 | Estimation | -2.95 | -1.16 | -7.78 | 4.47 | CytoTox-Glo | HaCaT | Human | Skin | Normal | 24 | 50 | 101 | Nontoxic | 3 | 2 | 3 | 2 | 3 | 2 | 3 | 1 | 4.75
24983896 | NiO | 20 | TEM | 223.5 | DLS | -12.1 | Zeta-potential | 45 | Estimation | -2.95 | -1.16 | -7.78 | 4.47 | CytoTox-Glo | HaCaT | Human | Skin | Normal | 24 | 100 | 101 | Nontoxic | 3 | 2 | 3 | 2 | 3 | 2 | 3 | 1 | 4.75
24983896 | NiO | 20 | TEM | 223.5 | DLS | -12.1 | Zeta-potential | 45 | Estimation | -2.95 | -1.16 | -7.78 | 4.47 | CytoTox-Glo | HaCaT | Human | Skin | Normal | 24 | 250 | 53.7 | Nontoxic | 3 | 2 | 3 | 2 | 3 | 2 | 3 | 1 | 4.75
24983896 | NiO | 20 | TEM | 223.5 | DLS | -12.1 | Zeta-potential | 45 | Estimation | -2.95 | -1.16 | -7.78 | 4.47 | CytoTox-Glo | HaCaT | Human | Skin | Normal | 24 | 500 | 18.6 | Toxic | 3 | 2 | 3 | 2 | 3 | 2 | 3 | 1 | 4.75
24983896 | NiO | 20 | TEM | 223.5 | DLS | -12.1 | Zeta-potential | 45 | Estimation | -2.95 | -1.16 | -7.78 | 4.47 | CytoTox-Glo | HaCaT | Human | Skin | Normal | 24 | 750 | 16.1 | Toxic | 3 | 2 | 3 | 2 | 3 | 2 | 3 | 1 | 4.75
24983896 | NiO | 20 | TEM | 223.5 | DLS | -12.1 | Zeta-potential | 45 | Estimation | -2.95 | -1.16 | -7.78 | 4.47 | CytoTox-Glo | HaCaT | Human | Skin | Normal | 24 | 1000 | 15.2 | Toxic | 3 | 2 | 3 | 2 | 3 | 2 | 3 | 1 | 4.75
24983896 | NiO | 20 | TEM | 223.5 | DLS | -12.1 | Zeta-potential | 45 | Estimation | -2.95 | -1.16 | -7.78 | 4.47 | CytoTox-Glo | HaCaT | Human | Skin | Normal | 24 | 1500 | 13.6 | Toxic | 3 | 2 | 3 | 2 | 3 | 2 | 3 | 1 | 4.75
22502734 | Sb2O3 | 11.8 | TEM | 274.9 | DLS | -35.3 | Zeta-potential | 93.6 | Estimation | -7.346 | -3.64 | -8.14 | 5.51 | MTS | BEAS-2B | Human | Lung | Normal | 24 | 0.4 | 93 | Nontoxic | 3 | 2 | 3 | 2 | 3 | 2 | 3 | 1 | 4.75
22502734 | Sb2O3 | 11.8 | TEM | 274.9 | DLS | -35.3 | Zeta-potential | 93.6 | Estimation | -7.346 | -3.64 | -8.14 | 5.51 | MTS | BEAS-2B | Human | Lung | Normal | 24 | 0.8 | 98 | Nontoxic | 3 | 2 | 3 | 2 | 3 | 2 | 3 | 1 | 4.75
22502734 | Sb2O3 | 11.8 | TEM | 274.9 | DLS | -35.3 | Zeta-potential | 93.6 | Estimation | -7.346 | -3.64 | -8.14 | 5.51 | MTS | BEAS-2B | Human | Lung | Normal | 24 | 1.6 | 97 | Nontoxic | 3 | 2 | 3 | 2 | 3 | 2 | 3 | 1 | 4.75
22502734 | Sb2O3 | 11.8 | TEM | 274.9 | DLS | -35.3 | Zeta-potential | 93.6 | Estimation | -7.346 | -3.64 | -8.14 | 5.51 | MTS | BEAS-2B | Human | Lung | Normal | 24 | 3.2 | 85 | Nontoxic | 3 | 2 | 3 | 2 | 3 | 2 | 3 | 1 | 4.75
22502734 | Sb2O3 | 11.8 | TEM | 274.9 | DLS | -35.3 | Zeta-potential | 93.6 | Estimation | -7.346 | -3.64 | -8.14 | 5.51 | MTS | BEAS-2B | Human | Lung | Normal | 24 | 6.3 | 93 | Nontoxic | 3 | 2 | 3 | 2 | 3 | 2 | 3 | 1 | 4.75
22502734 | Sb2O3 | 11.8 | TEM | 274.9 | DLS | -35.3 | Zeta-potential | 93.6 | Estimation | -7.346 | -3.64 | -8.14 | 5.51 | MTS | BEAS-2B | Human | Lung | Normal | 24 | 12.5 | 91 | Nontoxic | 3 | 2 | 3 | 2 | 3 | 2 | 3 | 1 | 4.75
22502734 | Sb2O3 | 11.8 | TEM | 274.9 | DLS | -35.3 | Zeta-potential | 93.6 | Estimation | -7.346 | -3.64 | -8.14 | 5.51 | MTS | BEAS-2B | Human | Lung | Normal | 24 | 25 | 82 | Nontoxic | 3 | 2 | 3 | 2 | 3 | 2 | 3 | 1 | 4.75
22502734 | Sb2O3 | 11.8 | TEM | 274.9 | DLS | -35.3 | Zeta-potential | 93.6 | Estimation | -7.346 | -3.64 | -8.14 | 5.51 | MTS | BEAS-2B | Human | Lung | Normal | 24 | 50 | 85 | Nontoxic | 3 | 2 | 3 | 2 | 3 | 2 | 3 | 1 | 4.75
22502734 | Sb2O3 | 11.8 | TEM | 274.9 | DLS | -35.3 | Zeta-potential | 93.6 | Estimation | -7.346 | -3.64 | -8.14 | 5.51 | MTS | BEAS-2B | Human | Lung | Normal | 24 | 100 | 96 | Nontoxic | 3 | 2 | 3 | 2 | 3 | 2 | 3 | 1 | 4.75
22502734 | Sb2O3 | 11.8 | TEM | 274.9 | DLS | -35.3 | Zeta-potential | 93.6 | Estimation | -7.346 | -3.64 | -8.14 | 5.51 | MTS | BEAS-2B | Human | Lung | Normal | 24 | 200 | 97 | Nontoxic | 3 | 2 | 3 | 2 | 3 | 2 | 3 | 1 | 4.75
22502734 | Sb2O3 | 11.8 | TEM | 274.9 | DLS | -35.3 | Zeta-potential | 93.6 | Estimation | -7.346 | -3.64 | -8.14 | 5.51 | ATP | BEAS-2B | Human | Lung | Normal | 24 | 0.4 | 81 | Nontoxic | 3 | 2 | 3 | 2 | 3 | 2 | 3 | 1 | 4.75
22502734 | Sb2O3 | 11.8 | TEM | 274.9 | DLS | -35.3 | Zeta-potential | 93.6 | Estimation | -7.346 | -3.64 | -8.14 | 5.51 | ATP | BEAS-2B | Human | Lung | Normal | 24 | 0.8 | 99 | Nontoxic | 3 | 2 | 3 | 2 | 3 | 2 | 3 | 1 | 4.75
22502734 | Sb2O3 | 11.8 | TEM | 274.9 | DLS | -35.3 | Zeta-potential | 93.6 | Estimation | -7.346 | -3.64 | -8.14 | 5.51 | ATP | BEAS-2B | Human | Lung | Normal | 24 | 1.6 | 100 | Nontoxic | 3 | 2 | 3 | 2 | 3 | 2 | 3 | 1 | 4.75
22502734 | Sb2O3 | 11.8 | TEM | 274.9 | DLS | -35.3 | Zeta-potential | 93.6 | Estimation | -7.346 | -3.64 | -8.14 | 5.51 | ATP | BEAS-2B | Human | Lung | Normal | 24 | 3.2 | 97 | Nontoxic | 3 | 2 | 3 | 2 | 3 | 2 | 3 | 1 | 4.75
22502734 | Sb2O3 | 11.8 | TEM | 274.9 | DLS | -35.3 | Zeta-potential | 93.6 | Estimation | -7.346 | -3.64 | -8.14 | 5.51 | ATP | BEAS-2B | Human | Lung | Normal | 24 | 6.3 | 86 | Nontoxic | 3 | 2 | 3 | 2 | 3 | 2 | 3 | 1 | 4.75
22502734 | Sb2O3 | 11.8 | TEM | 274.9 | DLS | -35.3 | Zeta-potential | 93.6 | Estimation | -7.346 | -3.64 | -8.14 | 5.51 | ATP | BEAS-2B | Human | Lung | Normal | 24 | 12.5 | 81 | Nontoxic | 3 | 2 | 3 | 2 | 3 | 2 | 3 | 1 | 4.75
22502734 | Sb2O3 | 11.8 | TEM | 274.9 | DLS | -35.3 | Zeta-potential | 93.6 | Estimation | -7.346 | -3.64 | -8.14 | 5.51 | ATP | BEAS-2B | Human | Lung | Normal | 24 | 25 | 98 | Nontoxic | 3 | 2 | 3 | 2 | 3 | 2 | 3 | 1 | 4.75
22502734 | Sb2O3 | 11.8 | TEM | 274.9 | DLS | -35.3 | Zeta-potential | 93.6 | Estimation | -7.346 | -3.64 | -8.14 | 5.51 | ATP | BEAS-2B | Human | Lung | Normal | 24 | 50 | 100 | Nontoxic | 3 | 2 | 3 | 2 | 3 | 2 | 3 | 1 | 4.75
22502734 | Sb2O3 | 11.8 | TEM | 274.9 | DLS | -35.3 | Zeta-potential | 93.6 | Estimation | -7.346 | -3.64 | -8.14 | 5.51 | ATP | BEAS-2B | Human | Lung | Normal | 24 | 100 | 87 | Nontoxic | 3 | 2 | 3 | 2 | 3 | 2 | 3 | 1 | 4.75
22502734 | Sb2O3 | 11.8 | TEM | 274.9 | DLS | -35.3 | Zeta-potential | 93.6 | Estimation | -7.346 | -3.64 | -8.14 | 5.51 | ATP | BEAS-2B | Human | Lung | Normal | 24 | 200 | 91 | Nontoxic | 3 | 2 | 3 | 2 | 3 | 2 | 3 | 1 | 4.75
22502734 | Sb2O3 | 11.8 | TEM | 274.9 | DLS | -35.3 | Zeta-potential | 93.6 | Estimation | -7.346 | -3.64 | -8.14 | 5.51 | LDH | BEAS-2B | Human | Lung | Normal | 24 | 0.4 | 93 | Nontoxic | 3 | 2 | 3 | 2 | 3 | 2 | 3 | 1 | 4.75
22502734 | Sb2O3 | 11.8 | TEM | 274.9 | DLS | -35.3 | Zeta-potential | 93.6 | Estimation | -7.346 | -3.64 | -8.14 | 5.51 | LDH | BEAS-2B | Human | Lung | Normal | 24 | 0.8 | 82 | Nontoxic | 3 | 2 | 3 | 2 | 3 | 2 | 3 | 1 | 4.75
22502734 | Sb2O3 | 11.8 | TEM | 274.9 | DLS | -35.3 | Zeta-potential | 93.6 | Estimation | -7.346 | -3.64 | -8.14 | 5.51 | LDH | BEAS-2B | Human | Lung | Normal | 24 | 1.6 | 86 | Nontoxic | 3 | 2 | 3 | 2 | 3 | 2 | 3 | 1 | 4.75
22502734 | Sb2O3 | 11.8 | TEM | 274.9 | DLS | -35.3 | Zeta-potential | 93.6 | Estimation | -7.346 | -3.64 | -8.14 | 5.51 | LDH | BEAS-2B | Human | Lung | Normal | 24 | 3.2 | 84 | Nontoxic | 3 | 2 | 3 | 2 | 3 | 2 | 3 | 1 | 4.75
22502734 | Sb2O3 | 11.8 | TEM | 274.9 | DLS | -35.3 | Zeta-potential | 93.6 | Estimation | -7.346 | -3.64 | -8.14 | 5.51 | LDH | BEAS-2B | Human | Lung | Normal | 24 | 6.3 | 92 | Nontoxic | 3 | 2 | 3 | 2 | 3 | 2 | 3 | 1 | 4.75
22502734 | Sb2O3 | 11.8 | TEM | 274.9 | DLS | -35.3 | Zeta-potential | 93.6 | Estimation | -7.346 | -3.64 | -8.14 | 5.51 | LDH | BEAS-2B | Human | Lung | Normal | 24 | 12.5 | 94 | Nontoxic | 3 | 2 | 3 | 2 | 3 | 2 | 3 | 1 | 4.75
22502734 | Sb2O3 | 11.8 | TEM | 274.9 | DLS | -35.3 | Zeta-potential | 93.6 | Estimation | -7.346 | -3.64 | -8.14 | 5.51 | LDH | BEAS-2B | Human | Lung | Normal | 24 | 25 | 99 | Nontoxic | 3 | 2 | 3 | 2 | 3 | 2 | 3 | 1 | 4.75
22502734 | Sb2O3 | 11.8 | TEM | 274.9 | DLS | -35.3 | Zeta-potential | 93.6 | Estimation | -7.346 | -3.64 | -8.14 | 5.51 | LDH | BEAS-2B | Human | Lung | Normal | 24 | 50 | 86 | Nontoxic | 3 | 2 | 3 | 2 | 3 | 2 | 3 | 1 | 4.75
22502734 | Sb2O3 | 11.8 | TEM | 274.9 | DLS | -35.3 | Zeta-potential | 93.6 | Estimation | -7.346 | -3.64 | -8.14 | 5.51 | LDH | BEAS-2B | Human | Lung | Normal | 24 | 100 | 98 | Nontoxic | 3 | 2 | 3 | 2 | 3 | 2 | 3 | 1 | 4.75
22502734 | Sb2O3 | 11.8 | TEM | 274.9 | DLS | -35.3 | Zeta-potential | 93.6 | Estimation | -7.346 | -3.64 | -8.14 | 5.51 | LDH | BEAS-2B | Human | Lung | Normal | 24 | 200 | 97 | Nontoxic | 3 | 2 | 3 | 2 | 3 | 2 | 3 | 1 | 4.75
22502734 | Sb2O3 | 11.8 | TEM | 195.5 | DLS | -35.3 | Zeta-potential | 93.6 | Estimation | -7.346 | -3.64 | -8.14 | 5.51 | MTS | RAW264.7 | Mouse | Blood | Cancer | 24 | 0.4 | 83 | Nontoxic | 3 | 2 | 3 | 2 | 3 | 2 | 3 | 1 | 4.75
22502734 | Sb2O3 | 11.8 | TEM | 195.5 | DLS | -35.3 | Zeta-potential | 93.6 | Estimation | -7.346 | -3.64 | -8.14 | 5.51 | MTS | RAW264.7 | Mouse | Blood | Cancer | 24 | 0.8 | 96 | Nontoxic | 3 | 2 | 3 | 2 | 3 | 2 | 3 | 1 | 4.75
22502734 | Sb2O3 | 11.8 | TEM | 195.5 | DLS | -35.3 | Zeta-potential | 93.6 | Estimation | -7.346 | -3.64 | -8.14 | 5.51 | MTS | RAW264.7 | Mouse | Blood | Cancer | 24 | 1.6 | 90 | Nontoxic | 3 | 2 | 3 | 2 | 3 | 2 | 3 | 1 | 4.75
22502734 | Sb2O3 | 11.8 | TEM | 195.5 | DLS | -35.3 | Zeta-potential | 93.6 | Estimation | -7.346 | -3.64 | -8.14 | 5.51 | MTS | RAW264.7 | Mouse | Blood | Cancer | 24 | 3.2 | 81 | Nontoxic | 3 | 2 | 3 | 2 | 3 | 2 | 3 | 1 | 4.75
22502734 | Sb2O3 | 11.8 | TEM | 195.5 | DLS | -35.3 | Zeta-potential | 93.6 | Estimation | -7.346 | -3.64 | -8.14 | 5.51 | MTS | RAW264.7 | Mouse | Blood | Cancer | 24 | 6.3 | 87 | Nontoxic | 3 | 2 | 3 | 2 | 3 | 2 | 3 | 1 | 4.75
22502734 | Sb2O3 | 11.8 | TEM | 195.5 | DLS | -35.3 | Zeta-potential | 93.6 | Estimation | -7.346 | -3.64 | -8.14 | 5.51 | MTS | RAW264.7 | Mouse | Blood | Cancer | 24 | 12.5 | 81 | Nontoxic | 3 | 2 | 3 | 2 | 3 | 2 | 3 | 1 | 4.75
22502734 | Sb2O3 | 11.8 | TEM | 195.5 | DLS | -35.3 | Zeta-potential | 93.6 | Estimation | -7.346 | -3.64 | -8.14 | 5.51 | MTS | RAW264.7 | Mouse | Blood | Cancer | 24 | 25 | 92 | Nontoxic | 3 | 2 | 3 | 2 | 3 | 2 | 3 | 1 | 4.75
22502734 | Sb2O3 | 11.8 | TEM | 195.5 | DLS | -35.3 | Zeta-potential | 93.6 | Estimation | -7.346 | -3.64 | -8.14 | 5.51 | MTS | RAW264.7 | Mouse | Blood | Cancer | 24 | 50 | 100 | Nontoxic | 3 | 2 | 3 | 2 | 3 | 2 | 3 | 1 | 4.75
22502734 | Sb2O3 | 11.8 | TEM | 195.5 | DLS | -35.3 | Zeta-potential | 93.6 | Estimation | -7.346 | -3.64 | -8.14 | 5.51 | MTS | RAW264.7 | Mouse | Blood | Cancer | 24 | 100 | 94 | Nontoxic | 3 | 2 | 3 | 2 | 3 | 2 | 3 | 1 | 4.75
22502734 | Sb2O3 | 11.8 | TEM | 195.5 | DLS | -35.3 | Zeta-potential | 93.6 | Estimation | -7.346 | -3.64 | -8.14 | 5.51 | MTS | RAW264.7 | Mouse | Blood | Cancer | 24 | 200 | 88 | Nontoxic | 3 | 2 | 3 | 2 | 3 | 2 | 3 | 1 | 4.75
22502734 | Sb2O3 | 11.8 | TEM | 195.5 | DLS | -35.3 | Zeta-potential | 93.6 | Estimation | -7.346 | -3.64 | -8.14 | 5.51 | ATP | RAW264.7 | Mouse | Blood | Cancer | 24 | 0.4 | 83 | Nontoxic | 3 | 2 | 3 | 2 | 3 | 2 | 3 | 1 | 4.75
22502734 | Sb2O3 | 11.8 | TEM | 195.5 | DLS | -35.3 | Zeta-potential | 93.6 | Estimation | -7.346 | -3.64 | -8.14 | 5.51 | ATP | RAW264.7 | Mouse | Blood | Cancer | 24 | 0.8 | 96 | Nontoxic | 3 | 2 | 3 | 2 | 3 | 2 | 3 | 1 | 4.75
22502734 | Sb2O3 | 11.8 | TEM | 195.5 | DLS | -35.3 | Zeta-potential | 93.6 | Estimation | -7.346 | -3.64 | -8.14 | 5.51 | ATP | RAW264.7 | Mouse | Blood | Cancer | 24 | 1.6 | 86 | Nontoxic | 3 | 2 | 3 | 2 | 3 | 2 | 3 | 1 | 4.75
22502734 | Sb2O3 | 11.8 | TEM | 195.5 | DLS | -35.3 | Zeta-potential | 93.6 | Estimation | -7.346 | -3.64 | -8.14 | 5.51 | ATP | RAW264.7 | Mouse | Blood | Cancer | 24 | 3.2 | 91 | Nontoxic | 3 | 2 | 3 | 2 | 3 | 2 | 3 | 1 | 4.75
22502734 | Sb2O3 | 11.8 | TEM | 195.5 | DLS | -35.3 | Zeta-potential | 93.6 | Estimation | -7.346 | -3.64 | -8.14 | 5.51 | ATP | RAW264.7 | Mouse | Blood | Cancer | 24 | 6.3 | 85 | Nontoxic | 3 | 2 | 3 | 2 | 3 | 2 | 3 | 1 | 4.75
22502734 | Sb2O3 | 11.8 | TEM | 195.5 | DLS | -35.3 | Zeta-potential | 93.6 | Estimation | -7.346 | -3.64 | -8.14 | 5.51 | ATP | RAW264.7 | Mouse | Blood | Cancer | 24 | 12.5 | 100 | Nontoxic | 3 | 2 | 3 | 2 | 3 | 2 | 3 | 1 | 4.75
22502734 | Sb2O3 | 11.8 | TEM | 195.5 | DLS | -35.3 | Zeta-potential | 93.6 | Estimation | -7.346 | -3.64 | -8.14 | 5.51 | ATP | RAW264.7 | Mouse | Blood | Cancer | 24 | 25 | 96 | Nontoxic | 3 | 2 | 3 | 2 | 3 | 2 | 3 | 1 | 4.75
22502734 | Sb2O3 | 11.8 | TEM | 195.5 | DLS | -35.3 | Zeta-potential | 93.6 | Estimation | -7.346 | -3.64 | -8.14 | 5.51 | ATP | RAW264.7 | Mouse | Blood | Cancer | 24 | 50 | 88 | Nontoxic | 3 | 2 | 3 | 2 | 3 | 2 | 3 | 1 | 4.75
22502734 | Sb2O3 | 11.8 | TEM | 195.5 | DLS | -35.3 | Zeta-potential | 93.6 | Estimation | -7.346 | -3.64 | -8.14 | 5.51 | ATP | RAW264.7 | Mouse | Blood | Cancer | 24 | 100 | 90 | Nontoxic | 3 | 2 | 3 | 2 | 3 | 2 | 3 | 1 | 4.75
22502734 | Sb2O3 | 11.8 | TEM | 195.5 | DLS | -35.3 | Zeta-potential | 93.6 | Estimation | -7.346 | -3.64 | -8.14 | 5.51 | ATP | RAW264.7 | Mouse | Blood | Cancer | 24 | 200 | 83 | Nontoxic | 3 | 2 | 3 | 2 | 3 | 2 | 3 | 1 | 4.75
22502734 | Sb2O3 | 11.8 | TEM | 195.5 | DLS | -35.3 | Zeta-potential | 93.6 | Estimation | -7.346 | -3.64 | -8.14 | 5.51 | LDH | RAW264.7 | Mouse | Blood | Cancer | 24 | 0.4 | 96 | Nontoxic | 3 | 2 | 3 | 2 | 3 | 2 | 3 | 1 | 4.75
22502734 | Sb2O3 | 11.8 | TEM | 195.5 | DLS | -35.3 | Zeta-potential | 93.6 | Estimation | -7.346 | -3.64 | -8.14 | 5.51 | LDH | RAW264.7 | Mouse | Blood | Cancer | 24 | 0.8 | 87 | Nontoxic | 3 | 2 | 3 | 2 | 3 | 2 | 3 | 1 | 4.75
22502734 | Sb2O3 | 11.8 | TEM | 195.5 | DLS | -35.3 | Zeta-potential | 93.6 | Estimation | -7.346 | -3.64 | -8.14 | 5.51 | LDH | RAW264.7 | Mouse | Blood | Cancer | 24 | 1.6 | 80 | Nontoxic | 3 | 2 | 3 | 2 | 3 | 2 | 3 | 1 | 4.75
22502734 | Sb2O3 | 11.8 | TEM | 195.5 | DLS | -35.3 | Zeta-potential | 93.6 | Estimation | -7.346 | -3.64 | -8.14 | 5.51 | LDH | RAW264.7 | Mouse | Blood | Cancer | 24 | 3.2 | 93 | Nontoxic | 3 | 2 | 3 | 2 | 3 | 2 | 3 | 1 | 4.75
22502734 | Sb2O3 | 11.8 | TEM | 195.5 | DLS | -35.3 | Zeta-potential | 93.6 | Estimation | -7.346 | -3.64 | -8.14 | 5.51 | LDH | RAW264.7 | Mouse | Blood | Cancer | 24 | 6.3 | 82 | Nontoxic | 3 | 2 | 3 | 2 | 3 | 2 | 3 | 1 | 4.75
22502734 | Sb2O3 | 11.8 | TEM | 195.5 | DLS | -35.3 | Zeta-potential | 93.6 | Estimation | -7.346 | -3.64 | -8.14 | 5.51 | LDH | RAW264.7 | Mouse | Blood | Cancer | 24 | 12.5 | 95 | Nontoxic | 3 | 2 | 3 | 2 | 3 | 2 | 3 | 1 | 4.75
22502734 | Sb2O3 | 11.8 | TEM | 195.5 | DLS | -35.3 | Zeta-potential | 93.6 | Estimation | -7.346 | -3.64 | -8.14 | 5.51 | LDH | RAW264.7 | Mouse | Blood | Cancer | 24 | 25 | 95 | Nontoxic | 3 | 2 | 3 | 2 | 3 | 2 | 3 | 1 | 4.75
22502734 | Sb2O3 | 11.8 | TEM | 195.5 | DLS | -35.3 | Zeta-potential | 93.6 | Estimation | -7.346 | -3.64 | -8.14 | 5.51 | LDH | RAW264.7 | Mouse | Blood | Cancer | 24 | 50 | 91 | Nontoxic | 3 | 2 | 3 | 2 | 3 | 2 | 3 | 1 | 4.75
22502734 | Sb2O3 | 11.8 | TEM | 195.5 | DLS | -35.3 | Zeta-potential | 93.6 | Estimation | -7.346 | -3.64 | -8.14 | 5.51 | LDH | RAW264.7 | Mouse | Blood | Cancer | 24 | 100 | 87 | Nontoxic | 3 | 2 | 3 | 2 | 3 | 2 | 3 | 1 | 4.75
22502734 | Sb2O3 | 11.8 | TEM | 195.5 | DLS | -35.3 | Zeta-potential | 93.6 | Estimation | -7.346 | -3.64 | -8.14 | 5.51 | LDH | RAW264.7 | Mouse | Blood | Cancer | 24 | 200 | 80 | Nontoxic | 3 | 2 | 3 | 2 | 3 | 2 | 3 | 1 | 4.75
24983896 | Sb2O3 | 150 | TEM | 640.3 | DLS | -13.3 | Zeta-potential | 7.4 | Estimation | -8.96 | -0.96 | -7.96 | 4.46 | CytoTox-Glo | HaCaT | Human | Skin | Normal | 24 | 0 | 100 | Nontoxic | 3 | 2 | 3 | 2 | 3 | 2 | 3 | 1 | 4.75
24983896 | Sb2O3 | 150 | TEM | 640.3 | DLS | -13.3 | Zeta-potential | 7.4 | Estimation | -8.96 | -0.96 | -7.96 | 4.46 | CytoTox-Glo | HaCaT | Human | Skin | Normal | 24 | 50 | 93.1 | Nontoxic | 3 | 2 | 3 | 2 | 3 | 2 | 3 | 1 | 4.75
24983896 | Sb2O3 | 150 | TEM | 640.3 | DLS | -13.3 | Zeta-potential | 7.4 | Estimation | -8.96 | -0.96 | -7.96 | 4.46 | CytoTox-Glo | HaCaT | Human | Skin | Normal | 24 | 100 | 88.4 | Nontoxic | 3 | 2 | 3 | 2 | 3 | 2 | 3 | 1 | 4.75
24983896 | Sb2O3 | 150 | TEM | 640.3 | DLS | -13.3 | Zeta-potential | 7.4 | Estimation | -8.96 | -0.96 | -7.96 | 4.46 | CytoTox-Glo | HaCaT | Human | Skin | Normal | 24 | 150 | 84.7 | Nontoxic | 3 | 2 | 3 | 2 | 3 | 2 | 3 | 1 | 4.75
24983896 | Sb2O3 | 150 | TEM | 640.3 | DLS | -13.3 | Zeta-potential | 7.4 | Estimation | -8.96 | -0.96 | -7.96 | 4.46 | CytoTox-Glo | HaCaT | Human | Skin | Normal | 24 | 200 | 76.9 | Nontoxic | 3 | 2 | 3 | 2 | 3 | 2 | 3 | 1 | 4.75
24983896 | Sb2O3 | 150 | TEM | 640.3 | DLS | -13.3 | Zeta-potential | 7.4 | Estimation | -8.96 | -0.96 | -7.96 | 4.46 | CytoTox-Glo | HaCaT | Human | Skin | Normal | 24 | 250 | 73.8 | Nontoxic | 3 | 2 | 3 | 2 | 3 | 2 | 3 | 1 | 4.75
24983896 | Sb2O3 | 150 | TEM | 640.3 | DLS | -13.3 | Zeta-potential | 7.4 | Estimation | -8.96 | -0.96 | -7.96 | 4.46 | CytoTox-Glo | HaCaT | Human | Skin | Normal | 24 | 500 | 67.9 | Nontoxic | 3 | 2 | 3 | 2 | 3 | 2 | 3 | 1 | 4.75
24983896 | Sb2O3 | 150 | TEM | 640.3 | DLS | -13.3 | Zeta-potential | 7.4 | Estimation | -8.96 | -0.96 | -7.96 | 4.46 | CytoTox-Glo | HaCaT | Human | Skin | Normal | 24 | 750 | 65.4 | Nontoxic | 3 | 2 | 3 | 2 | 3 | 2 | 3 | 1 | 4.75
24983896 | Sb2O3 | 150 | TEM | 640.3 | DLS | -13.3 | Zeta-potential | 7.4 | Estimation | -8.96 | -0.96 | -7.96 | 4.46 | CytoTox-Glo | HaCaT | Human | Skin | Normal | 24 | 1000 | 57.7 | Nontoxic | 3 | 2 | 3 | 2 | 3 | 2 | 3 | 1 | 4.75
24983896 | Sb2O3 | 150 | TEM | 640.3 | DLS | -13.3 | Zeta-potential | 7.4 | Estimation | -8.96 | -0.96 | -7.96 | 4.46 | CytoTox-Glo | HaCaT | Human | Skin | Normal | 24 | 1500 | 46.5 | Toxic | 3 | 2 | 3 | 2 | 3 | 2 | 3 | 1 | 4.75
22502734 | SiO2 | 13.5 | TEM | 181.9 | DLS | -31.8 | Zeta-potential | 202.4 | Manufacturer | -9.41 | -2.02 | -11.12 | 6.19 | MTS | BEAS-2B | Human | Lung | Normal | 24 | 0.4 | 87 | Nontoxic | 3 | 2 | 3 | 2 | 3 | 2 | 2 | 1 | 4.5
22502734 | SiO2 | 13.5 | TEM | 181.9 | DLS | -31.8 | Zeta-potential | 202.4 | Manufacturer | -9.41 | -2.02 | -11.12 | 6.19 | MTS | BEAS-2B | Human | Lung | Normal | 24 | 0.8 | 87 | Nontoxic | 3 | 2 | 3 | 2 | 3 | 2 | 2 | 1 | 4.5
22502734 | SiO2 | 13.5 | TEM | 181.9 | DLS | -31.8 | Zeta-potential | 202.4 | Manufacturer | -9.41 | -2.02 | -11.12 | 6.19 | MTS | BEAS-2B | Human | Lung | Normal | 24 | 1.6 | 96 | Nontoxic | 3 | 2 | 3 | 2 | 3 | 2 | 2 | 1 | 4.5
22502734 | SiO2 | 13.5 | TEM | 181.9 | DLS | -31.8 | Zeta-potential | 202.4 | Manufacturer | -9.41 | -2.02 | -11.12 | 6.19 | MTS | BEAS-2B | Human | Lung | Normal | 24 | 3.2 | 88 | Nontoxic | 3 | 2 | 3 | 2 | 3 | 2 | 2 | 1 | 4.5
22502734 | SiO2 | 13.5 | TEM | 181.9 | DLS | -31.8 | Zeta-potential | 202.4 | Manufacturer | -9.41 | -2.02 | -11.12 | 6.19 | MTS | BEAS-2B | Human | Lung | Normal | 24 | 6.3 | 82 | Nontoxic | 3 | 2 | 3 | 2 | 3 | 2 | 2 | 1 | 4.5
22502734 | SiO2 | 13.5 | TEM | 181.9 | DLS | -31.8 | Zeta-potential | 202.4 | Manufacturer | -9.41 | -2.02 | -11.12 | 6.19 | MTS | BEAS-2B | Human | Lung | Normal | 24 | 12.5 | 86 | Nontoxic | 3 | 2 | 3 | 2 | 3 | 2 | 2 | 1 | 4.5
22502734 | SiO2 | 13.5 | TEM | 181.9 | DLS | -31.8 | Zeta-potential | 202.4 | Manufacturer | -9.41 | -2.02 | -11.12 | 6.19 | MTS | BEAS-2B | Human | Lung | Normal | 24 | 25 | 89 | Nontoxic | 3 | 2 | 3 | 2 | 3 | 2 | 2 | 1 | 4.5
22502734 | SiO2 | 13.5 | TEM | 181.9 | DLS | -31.8 | Zeta-potential | 202.4 | Manufacturer | -9.41 | -2.02 | -11.12 | 6.19 | MTS | BEAS-2B | Human | Lung | Normal | 24 | 50 | 80 | Nontoxic | 3 | 2 | 3 | 2 | 3 | 2 | 2 | 1 | 4.5
22502734 | SiO2 | 13.5 | TEM | 181.9 | DLS | -31.8 | Zeta-potential | 202.4 | Manufacturer | -9.41 | -2.02 | -11.12 | 6.19 | MTS | BEAS-2B | Human | Lung | Normal | 24 | 100 | 98 | Nontoxic | 3 | 2 | 3 | 2 | 3 | 2 | 2 | 1 | 4.5
22502734 | SiO2 | 13.5 | TEM | 181.9 | DLS | -31.8 | Zeta-potential | 202.4 | Manufacturer | -9.41 | -2.02 | -11.12 | 6.19 | MTS | BEAS-2B | Human | Lung | Normal | 24 | 200 | 91 | Nontoxic | 3 | 2 | 3 | 2 | 3 | 2 | 2 | 1 | 4.5
22502734 | SiO2 | 13.5 | TEM | 181.9 | DLS | -31.8 | Zeta-potential | 202.4 | Manufacturer | -9.41 | -2.02 | -11.12 | 6.19 | ATP | BEAS-2B | Human | Lung | Normal | 24 | 0.4 | 87 | Nontoxic | 3 | 2 | 3 | 2 | 3 | 2 | 2 | 1 | 4.5
22502734 | SiO2 | 13.5 | TEM | 181.9 | DLS | -31.8 | Zeta-potential | 202.4 | Manufacturer | -9.41 | -2.02 | -11.12 | 6.19 | ATP | BEAS-2B | Human | Lung | Normal | 24 | 0.8 | 91 | Nontoxic | 3 | 2 | 3 | 2 | 3 | 2 | 2 | 1 | 4.5
22502734 | SiO2 | 13.5 | TEM | 181.9 | DLS | -31.8 | Zeta-potential | 202.4 | Manufacturer | -9.41 | -2.02 | -11.12 | 6.19 | ATP | BEAS-2B | Human | Lung | Normal | 24 | 1.6 | 97 | Nontoxic | 3 | 2 | 3 | 2 | 3 | 2 | 2 | 1 | 4.5
22502734 | SiO2 | 13.5 | TEM | 181.9 | DLS | -31.8 | Zeta-potential | 202.4 | Manufacturer | -9.41 | -2.02 | -11.12 | 6.19 | ATP | BEAS-2B | Human | Lung | Normal | 24 | 3.2 | 91 | Nontoxic | 3 | 2 | 3 | 2 | 3 | 2 | 2 | 1 | 4.5
22502734 | SiO2 | 13.5 | TEM | 181.9 | DLS | -31.8 | Zeta-potential | 202.4 | Manufacturer | -9.41 | -2.02 | -11.12 | 6.19 | ATP | BEAS-2B | Human | Lung | Normal | 24 | 6.3 | 82 | Nontoxic | 3 | 2 | 3 | 2 | 3 | 2 | 2 | 1 | 4.5
22502734 | SiO2 | 13.5 | TEM | 181.9 | DLS | -31.8 | Zeta-potential | 202.4 | Manufacturer | -9.41 | -2.02 | -11.12 | 6.19 | ATP | BEAS-2B | Human | Lung | Normal | 24 | 12.5 | 88 | Nontoxic | 3 | 2 | 3 | 2 | 3 | 2 | 2 | 1 | 4.5
22502734 | SiO2 | 13.5 | TEM | 181.9 | DLS | -31.8 | Zeta-potential | 202.4 | Manufacturer | -9.41 | -2.02 | -11.12 | 6.19 | ATP | BEAS-2B | Human | Lung | Normal | 24 | 25 | 96 | Nontoxic | 3 | 2 | 3 | 2 | 3 | 2 | 2 | 1 | 4.5
22502734 | SiO2 | 13.5 | TEM | 181.9 | DLS | -31.8 | Zeta-potential | 202.4 | Manufacturer | -9.41 | -2.02 | -11.12 | 6.19 | ATP | BEAS-2B | Human | Lung | Normal | 24 | 50 | 81 | Nontoxic | 3 | 2 | 3 | 2 | 3 | 2 | 2 | 1 | 4.5
22502734 | SiO2 | 13.5 | TEM | 181.9 | DLS | -31.8 | Zeta-potential | 202.4 | Manufacturer | -9.41 | -2.02 | -11.12 | 6.19 | ATP | BEAS-2B | Human | Lung | Normal | 24 | 100 | 92 | Nontoxic | 3 | 2 | 3 | 2 | 3 | 2 | 2 | 1 | 4.5
22502734 | SiO2 | 13.5 | TEM | 181.9 | DLS | -31.8 | Zeta-potential | 202.4 | Manufacturer | -9.41 | -2.02 | -11.12 | 6.19 | ATP | BEAS-2B | Human | Lung | Normal | 24 | 200 | 88 | Nontoxic | 3 | 2 | 3 | 2 | 3 | 2 | 2 | 1 | 4.5
22502734 | SiO2 | 13.5 | TEM | 181.9 | DLS | -31.8 | Zeta-potential | 202.4 | Manufacturer | -9.41 | -2.02 | -11.12 | 6.19 | LDH | BEAS-2B | Human | Lung | Normal | 24 | 0.4 | 81 | Nontoxic | 3 | 2 | 3 | 2 | 3 | 2 | 2 | 1 | 4.5
22502734 | SiO2 | 13.5 | TEM | 181.9 | DLS | -31.8 | Zeta-potential | 202.4 | Manufacturer | -9.41 | -2.02 | -11.12 | 6.19 | LDH | BEAS-2B | Human | Lung | Normal | 24 | 0.8 | 96 | Nontoxic | 3 | 2 | 3 | 2 | 3 | 2 | 2 | 1 | 4.5
22502734 | SiO2 | 13.5 | TEM | 181.9 | DLS | -31.8 | Zeta-potential | 202.4 | Manufacturer | -9.41 | -2.02 | -11.12 | 6.19 | LDH | BEAS-2B | Human | Lung | Normal | 24 | 1.6 | 97 | Nontoxic | 3 | 2 | 3 | 2 | 3 | 2 | 2 | 1 | 4.5
22502734 | SiO2 | 13.5 | TEM | 181.9 | DLS | -31.8 | Zeta-potential | 202.4 | Manufacturer | -9.41 | -2.02 | -11.12 | 6.19 | LDH | BEAS-2B | Human | Lung | Normal | 24 | 3.2 | 90 | Nontoxic | 3 | 2 | 3 | 2 | 3 | 2 | 2 | 1 | 4.5
22502734 | SiO2 | 13.5 | TEM | 181.9 | DLS | -31.8 | Zeta-potential | 202.4 | Manufacturer | -9.41 | -2.02 | -11.12 | 6.19 | LDH | BEAS-2B | Human | Lung | Normal | 24 | 6.3 | 84 | Nontoxic | 3 | 2 | 3 | 2 | 3 | 2 | 2 | 1 | 4.5
22502734 | SiO2 | 13.5 | TEM | 181.9 | DLS | -31.8 | Zeta-potential | 202.4 | Manufacturer | -9.41 | -2.02 | -11.12 | 6.19 | LDH | BEAS-2B | Human | Lung | Normal | 24 | 12.5 | 100 | Nontoxic | 3 | 2 | 3 | 2 | 3 | 2 | 2 | 1 | 4.5
22502734 | SiO2 | 13.5 | TEM | 181.9 | DLS | -31.8 | Zeta-potential | 202.4 | Manufacturer | -9.41 | -2.02 | -11.12 | 6.19 | LDH | BEAS-2B | Human | Lung | Normal | 24 | 25 | 84 | Nontoxic | 3 | 2 | 3 | 2 | 3 | 2 | 2 | 1 | 4.5
22502734 | SiO2 | 13.5 | TEM | 181.9 | DLS | -31.8 | Zeta-potential | 202.4 | Manufacturer | -9.41 | -2.02 | -11.12 | 6.19 | LDH | BEAS-2B | Human | Lung | Normal | 24 | 50 | 91 | Nontoxic | 3 | 2 | 3 | 2 | 3 | 2 | 2 | 1 | 4.5
22502734 | SiO2 | 13.5 | TEM | 181.9 | DLS | -31.8 | Zeta-potential | 202.4 | Manufacturer | -9.41 | -2.02 | -11.12 | 6.19 | LDH | BEAS-2B | Human | Lung | Normal | 24 | 100 | 91 | Nontoxic | 3 | 2 | 3 | 2 | 3 | 2 | 2 | 1 | 4.5
22502734 | SiO2 | 13.5 | TEM | 181.9 | DLS | -31.8 | Zeta-potential | 202.4 | Manufacturer | -9.41 | -2.02 | -11.12 | 6.19 | LDH | BEAS-2B | Human | Lung | Normal | 24 | 200 | 86 | Nontoxic | 3 | 2 | 3 | 2 | 3 | 2 | 2 | 1 | 4.5
22502734 | SiO2 | 13.5 | TEM | 46.4 | DLS | -31.8 | Zeta-potential | 202.4 | Manufacturer | -9.41 | -2.02 | -11.12 | 6.19 | MTS | RAW264.7 | Mouse | Blood | Cancer | 24 | 0.4 | 92 | Nontoxic | 3 | 2 | 3 | 2 | 3 | 2 | 2 | 1 | 4.5
22502734 | SiO2 | 13.5 | TEM | 46.4 | DLS | -31.8 | Zeta-potential | 202.4 | Manufacturer | -9.41 | -2.02 | -11.12 | 6.19 | MTS | RAW264.7 | Mouse | Blood | Cancer | 24 | 0.8 | 95 | Nontoxic | 3 | 2 | 3 | 2 | 3 | 2 | 2 | 1 | 4.5
22502734 | SiO2 | 13.5 | TEM | 46.4 | DLS | -31.8 | Zeta-potential | 202.4 | Manufacturer | -9.41 | -2.02 | -11.12 | 6.19 | MTS | RAW264.7 | Mouse | Blood | Cancer | 24 | 1.6 | 91 | Nontoxic | 3 | 2 | 3 | 2 | 3 | 2 | 2 | 1 | 4.5
22502734 | SiO2 | 13.5 | TEM | 46.4 | DLS | -31.8 | Zeta-potential | 202.4 | Manufacturer | -9.41 | -2.02 | -11.12 | 6.19 | MTS | RAW264.7 | Mouse | Blood | Cancer | 24 | 3.2 | 89 | Nontoxic | 3 | 2 | 3 | 2 | 3 | 2 | 2 | 1 | 4.5
22502734 | SiO2 | 13.5 | TEM | 46.4 | DLS | -31.8 | Zeta-potential | 202.4 | Manufacturer | -9.41 | -2.02 | -11.12 | 6.19 | MTS | RAW264.7 | Mouse | Blood | Cancer | 24 | 6.3 | 81 | Nontoxic | 3 | 2 | 3 | 2 | 3 | 2 | 2 | 1 | 4.5
22502734 | SiO2 | 13.5 | TEM | 46.4 | DLS | -31.8 | Zeta-potential | 202.4 | Manufacturer | -9.41 | -2.02 | -11.12 | 6.19 | MTS | RAW264.7 | Mouse | Blood | Cancer | 24 | 12.5 | 85 | Nontoxic | 3 | 2 | 3 | 2 | 3 | 2 | 2 | 1 | 4.5
22502734 | SiO2 | 13.5 | TEM | 46.4 | DLS | -31.8 | Zeta-potential | 202.4 | Manufacturer | -9.41 | -2.02 | -11.12 | 6.19 | MTS | RAW264.7 | Mouse | Blood | Cancer | 24 | 25 | 83 | Nontoxic | 3 | 2 | 3 | 2 | 3 | 2 | 2 | 1 | 4.5
22502734 | SiO2 | 13.5 | TEM | 46.4 | DLS | -31.8 | Zeta-potential | 202.4 | Manufacturer | -9.41 | -2.02 | -11.12 | 6.19 | MTS | RAW264.7 | Mouse | Blood | Cancer | 24 | 50 | 98 | Nontoxic | 3 | 2 | 3 | 2 | 3 | 2 | 2 | 1 | 4.5
22502734 | SiO2 | 13.5 | TEM | 46.4 | DLS | -31.8 | Zeta-potential | 202.4 | Manufacturer | -9.41 | -2.02 | -11.12 | 6.19 | MTS | RAW264.7 | Mouse | Blood | Cancer | 24 | 100 | 90 | Nontoxic | 3 | 2 | 3 | 2 | 3 | 2 | 2 | 1 | 4.5
22502734 | SiO2 | 13.5 | TEM | 46.4 | DLS | -31.8 | Zeta-potential | 202.4 | Manufacturer | -9.41 | -2.02 | -11.12 | 6.19 | MTS | RAW264.7 | Mouse | Blood | Cancer | 24 | 200 | 88 | Nontoxic | 3 | 2 | 3 | 2 | 3 | 2 | 2 | 1 | 4.5
22502734 | SiO2 | 13.5 | TEM | 46.4 | DLS | -31.8 | Zeta-potential | 202.4 | Manufacturer | -9.41 | -2.02 | -11.12 | 6.19 | ATP | RAW264.7 | Mouse | Blood | Cancer | 24 | 0.4 | 89 | Nontoxic | 3 | 2 | 3 | 2 | 3 | 2 | 2 | 1 | 4.5
22502734 | SiO2 | 13.5 | TEM | 46.4 | DLS | -31.8 | Zeta-potential | 202.4 | Manufacturer | -9.41 | -2.02 | -11.12 | 6.19 | ATP | RAW264.7 | Mouse | Blood | Cancer | 24 | 0.8 | 82 | Nontoxic | 3 | 2 | 3 | 2 | 3 | 2 | 2 | 1 | 4.5
22502734 | SiO2 | 13.5 | TEM | 46.4 | DLS | -31.8 | Zeta-potential | 202.4 | Manufacturer | -9.41 | -2.02 | -11.12 | 6.19 | ATP | RAW264.7 | Mouse | Blood | Cancer | 24 | 1.6 | 84 | Nontoxic | 3 | 2 | 3 | 2 | 3 | 2 | 2 | 1 | 4.5
22502734 | SiO2 | 13.5 | TEM | 46.4 | DLS | -31.8 | Zeta-potential | 202.4 | Manufacturer | -9.41 | -2.02 | -11.12 | 6.19 | ATP | RAW264.7 | Mouse | Blood | Cancer | 24 | 3.2 | 98 | Nontoxic | 3 | 2 | 3 | 2 | 3 | 2 | 2 | 1 | 4.5
22502734 | SiO2 | 13.5 | TEM | 46.4 | DLS | -31.8 | Zeta-potential | 202.4 | Manufacturer | -9.41 | -2.02 | -11.12 | 6.19 | ATP | RAW264.7 | Mouse | Blood | Cancer | 24 | 6.3 | 90 | Nontoxic | 3 | 2 | 3 | 2 | 3 | 2 | 2 | 1 | 4.5
22502734 | SiO2 | 13.5 | TEM | 46.4 | DLS | -31.8 | Zeta-potential | 202.4 | Manufacturer | -9.41 | -2.02 | -11.12 | 6.19 | ATP | RAW264.7 | Mouse | Blood | Cancer | 24 | 12.5 | 81 | Nontoxic | 3 | 2 | 3 | 2 | 3 | 2 | 2 | 1 | 4.5
22502734 | SiO2 | 13.5 | TEM | 46.4 | DLS | -31.8 | Zeta-potential | 202.4 | Manufacturer | -9.41 | -2.02 | -11.12 | 6.19 | ATP | RAW264.7 | Mouse | Blood | Cancer | 24 | 25 | 90 | Nontoxic | 3 | 2 | 3 | 2 | 3 | 2 | 2 | 1 | 4.5
22502734 | SiO2 | 13.5 | TEM | 46.4 | DLS | -31.8 | Zeta-potential | 202.4 | Manufacturer | -9.41 | -2.02 | -11.12 | 6.19 | ATP | RAW264.7 | Mouse | Blood | Cancer | 24 | 50 | 84 | Nontoxic | 3 | 2 | 3 | 2 | 3 | 2 | 2 | 1 | 4.5
22502734 | SiO2 | 13.5 | TEM | 46.4 | DLS | -31.8 | Zeta-potential | 202.4 | Manufacturer | -9.41 | -2.02 | -11.12 | 6.19 | ATP | RAW264.7 | Mouse | Blood | Cancer | 24 | 100 | 81 | Nontoxic | 3 | 2 | 3 | 2 | 3 | 2 | 2 | 1 | 4.5
22502734 | SiO2 | 13.5 | TEM | 46.4 | DLS | -31.8 | Zeta-potential | 202.4 | Manufacturer | -9.41 | -2.02 | -11.12 | 6.19 | ATP | RAW264.7 | Mouse | Blood | Cancer | 24 | 200 | 93 | Nontoxic | 3 | 2 | 3 | 2 | 3 | 2 | 2 | 1 | 4.5
22502734 | SiO2 | 13.5 | TEM | 46.4 | DLS | -31.8 | Zeta-potential | 202.4 | Manufacturer | -9.41 | -2.02 | -11.12 | 6.19 | LDH | RAW264.7 | Mouse | Blood | Cancer | 24 | 0.4 | 80 | Nontoxic | 3 | 2 | 3 | 2 | 3 | 2 | 2 | 1 | 4.5
22502734 | SiO2 | 13.5 | TEM | 46.4 | DLS | -31.8 | Zeta-potential | 202.4 | Manufacturer | -9.41 | -2.02 | -11.12 | 6.19 | LDH | RAW264.7 | Mouse | Blood | Cancer | 24 | 0.8 | 93 | Nontoxic | 3 | 2 | 3 | 2 | 3 | 2 | 2 | 1 | 4.5
22502734 | SiO2 | 13.5 | TEM | 46.4 | DLS | -31.8 | Zeta-potential | 202.4 | Manufacturer | -9.41 | -2.02 | -11.12 | 6.19 | LDH | RAW264.7 | Mouse | Blood | Cancer | 24 | 1.6 | 100 | Nontoxic | 3 | 2 | 3 | 2 | 3 | 2 | 2 | 1 | 4.5
22502734 | SiO2 | 13.5 | TEM | 46.4 | DLS | -31.8 | Zeta-potential | 202.4 | Manufacturer | -9.41 | -2.02 | -11.12 | 6.19 | LDH | RAW264.7 | Mouse | Blood | Cancer | 24 | 3.2 | 94 | Nontoxic | 3 | 2 | 3 | 2 | 3 | 2 | 2 | 1 | 4.5
22502734 | SiO2 | 13.5 | TEM | 46.4 | DLS | -31.8 | Zeta-potential | 202.4 | Manufacturer | -9.41 | -2.02 | -11.12 | 6.19 | LDH | RAW264.7 | Mouse | Blood | Cancer | 24 | 6.3 | 90 | Nontoxic | 3 | 2 | 3 | 2 | 3 | 2 | 2 | 1 | 4.5
22502734 | SiO2 | 13.5 | TEM | 46.4 | DLS | -31.8 | Zeta-potential | 202.4 | Manufacturer | -9.41 | -2.02 | -11.12 | 6.19 | LDH | RAW264.7 | Mouse | Blood | Cancer | 24 | 12.5 | 86 | Nontoxic | 3 | 2 | 3 | 2 | 3 | 2 | 2 | 1 | 4.5
22502734 | SiO2 | 13.5 | TEM | 46.4 | DLS | -31.8 | Zeta-potential | 202.4 | Manufacturer | -9.41 | -2.02 | -11.12 | 6.19 | LDH | RAW264.7 | Mouse | Blood | Cancer | 24 | 25 | 94 | Nontoxic | 3 | 2 | 3 | 2 | 3 | 2 | 2 | 1 | 4.5
22502734 | SiO2 | 13.5 | TEM | 46.4 | DLS | -31.8 | Zeta-potential | 202.4 | Manufacturer | -9.41 | -2.02 | -11.12 | 6.19 | LDH | RAW264.7 | Mouse | Blood | Cancer | 24 | 50 | 84 | Nontoxic | 3 | 2 | 3 | 2 | 3 | 2 | 2 | 1 | 4.5
22502734 | SiO2 | 13.5 | TEM | 46.4 | DLS | -31.8 | Zeta-potential | 202.4 | Manufacturer | -9.41 | -2.02 | -11.12 | 6.19 | LDH | RAW264.7 | Mouse | Blood | Cancer | 24 | 100 | 84 | Nontoxic | 3 | 2 | 3 | 2 | 3 | 2 | 2 | 1 | 4.5
22502734 | SiO2 | 13.5 | TEM | 46.4 | DLS | -31.8 | Zeta-potential | 202.4 | Manufacturer | -9.41 | -2.02 | -11.12 | 6.19 | LDH | RAW264.7 | Mouse | Blood | Cancer | 24 | 200 | 90 | Nontoxic | 3 | 2 | 3 | 2 | 3 | 2 | 2 | 1 | 4.5
24983896 | SiO2 | 15 | TEM | 809.7 | DLS | -8.1 | Zeta-potential | 182.1 | Estimation | -26.81 | -0.28 | -7.9 | 3.81 | CytoTox-Glo | HaCaT | Human | Skin | Normal | 24 | 0 | 100 | Nontoxic | 3 | 2 | 3 | 2 | 3 | 2 | 3 | 1 | 4.75
24983896 | SiO2 | 15 | TEM | 809.7 | DLS | -8.1 | Zeta-potential | 182.1 | Estimation | -26.81 | -0.28 | -7.9 | 3.81 | CytoTox-Glo | HaCaT | Human | Skin | Normal | 24 | 50 | 94 | Nontoxic | 3 | 2 | 3 | 2 | 3 | 2 | 3 | 1 | 4.75
24983896 | SiO2 | 15 | TEM | 809.7 | DLS | -8.1 | Zeta-potential | 182.1 | Estimation | -26.81 | -0.28 | -7.9 | 3.81 | CytoTox-Glo | HaCaT | Human | Skin | Normal | 24 | 100 | 93.1 | Nontoxic | 3 | 2 | 3 | 2 | 3 | 2 | 3 | 1 | 4.75
24983896 | SiO2 | 15 | TEM | 809.7 | DLS | -8.1 | Zeta-potential | 182.1 | Estimation | -26.81 | -0.28 | -7.9 | 3.81 | CytoTox-Glo | HaCaT | Human | Skin | Normal | 24 | 250 | 59.9 | Nontoxic | 3 | 2 | 3 | 2 | 3 | 2 | 3 | 1 | 4.75
24983896 | SiO2 | 15 | TEM | 809.7 | DLS | -8.1 | Zeta-potential | 182.1 | Estimation | -26.81 | -0.28 | -7.9 | 3.81 | CytoTox-Glo | HaCaT | Human | Skin | Normal | 24 | 500 | 52.4 | Nontoxic | 3 | 2 | 3 | 2 | 3 | 2 | 3 | 1 | 4.75
24983896 | SiO2 | 15 | TEM | 809.7 | DLS | -8.1 | Zeta-potential | 182.1 | Estimation | -26.81 | -0.28 | -7.9 | 3.81 | CytoTox-Glo | HaCaT | Human | Skin | Normal | 24 | 750 | 40.6 | Toxic | 3 | 2 | 3 | 2 | 3 | 2 | 3 | 1 | 4.75
24983896 | SiO2 | 15 | TEM | 809.7 | DLS | -8.1 | Zeta-potential | 182.1 | Estimation | -26.81 | -0.28 | -7.9 | 3.81 | CytoTox-Glo | HaCaT | Human | Skin | Normal | 24 | 1000 | 32.9 | Toxic | 3 | 2 | 3 | 2 | 3 | 2 | 3 | 1 | 4.75
24983896 | SiO2 | 15 | TEM | 809.7 | DLS | -8.1 | Zeta-potential | 182.1 | Estimation | -26.81 | -0.28 | -7.9 | 3.81 | CytoTox-Glo | HaCaT | Human | Skin | Normal | 24 | 1500 | 24.8 | Toxic | 3 | 2 | 3 | 2 | 3 | 2 | 3 | 1 | 4.75
22931364 | SiO2 | 495.9 | TEM | 492 | DLS | -39.3 | Zeta-potential | 5.5 | Estimation | -9.41 | -2.02 | -11.12 | 6.19 | MTT | Calu-3 | Human | Lung | Cancer | 24 | 0 | 100 | Nontoxic | 3 | 2 | 3 | 2 | 3 | 2 | 3 | 1 | 4.75
22931364 | SiO2 | 495.9 | TEM | 492 | DLS | -39.3 | Zeta-potential | 5.5 | Estimation | -9.41 | -2.02 | -11.12 | 6.19 | MTT | Calu-3 | Human | Lung | Cancer | 24 | 10 | 100.7812 | Nontoxic | 3 | 2 | 3 | 2 | 3 | 2 | 3 | 1 | 4.75
22931364 | SiO2 | 495.9 | TEM | 492 | DLS | -39.3 | Zeta-potential | 5.5 | Estimation | -9.41 | -2.02 | -11.12 | 6.19 | MTT | Calu-3 | Human | Lung | Cancer | 24 | 25 | 100.7812 | Nontoxic | 3 | 2 | 3 | 2 | 3 | 2 | 3 | 1 | 4.75
22931364 | SiO2 | 495.9 | TEM | 492 | DLS | -39.3 | Zeta-potential | 5.5 | Estimation | -9.41 | -2.02 | -11.12 | 6.19 | MTT | Calu-3 | Human | Lung | Cancer | 24 | 50 | 97.6562 | Nontoxic | 3 | 2 | 3 | 2 | 3 | 2 | 3 | 1 | 4.75
22931364 | SiO2 | 495.9 | TEM | 492 | DLS | -39.3 | Zeta-potential | 5.5 | Estimation | -9.41 | -2.02 | -11.12 | 6.19 | MTT | Calu-3 | Human | Lung | Cancer | 24 | 100 | 100.7812 | Nontoxic | 3 | 2 | 3 | 2 | 3 | 2 | 3 | 1 | 4.75
22931364 | SiO2 | 148.2 | TEM | 154.6 | DLS | -38.4 | Zeta-potential | 18.4 | Estimation | -9.41 | -2.02 | -11.12 | 6.19 | MTT | Calu-3 | Human | Lung | Cancer | 24 | 0 | 100 | Nontoxic | 3 | 2 | 3 | 2 | 3 | 2 | 3 | 1 | 4.75
22931364 | SiO2 | 148.2 | TEM | 154.6 | DLS | -38.4 | Zeta-potential | 18.4 | Estimation | -9.41 | -2.02 | -11.12 | 6.19 | MTT | Calu-3 | Human | Lung | Cancer | 24 | 10 | 100 | Nontoxic | 3 | 2 | 3 | 2 | 3 | 2 | 3 | 1 | 4.75
22931364 | SiO2 | 148.2 | TEM | 154.6 | DLS | -38.4 | Zeta-potential | 18.4 | Estimation | -9.41 | -2.02 | -11.12 | 6.19 | MTT | Calu-3 | Human | Lung | Cancer | 24 | 25 | 101.5625 | Nontoxic | 3 | 2 | 3 | 2 | 3 | 2 | 3 | 1 | 4.75
22931364 | SiO2 | 148.2 | TEM | 154.6 | DLS | -38.4 | Zeta-potential | 18.4 | Estimation | -9.41 | -2.02 | -11.12 | 6.19 | MTT | Calu-3 | Human | Lung | Cancer | 24 | 50 | 93.75 | Nontoxic | 3 | 2 | 3 | 2 | 3 | 2 | 3 | 1 | 4.75
22931364 | SiO2 | 148.2 | TEM | 154.6 | DLS | -38.4 | Zeta-potential | 18.4 | Estimation | -9.41 | -2.02 | -11.12 | 6.19 | MTT | Calu-3 | Human | Lung | Cancer | 24 | 100 | 96.0938 | Nontoxic | 3 | 2 | 3 | 2 | 3 | 2 | 3 | 1 | 4.75
22931364 | SiO2 | 10.5 | TEM | 12.5 | DLS | -43.4 | Zeta-potential | 260.2 | Estimation | -9.41 | -2.02 | -11.12 | 6.19 | MTT | Calu-3 | Human | Lung | Cancer | 24 | 0 | 100 | Nontoxic | 3 | 2 | 3 | 2 | 3 | 2 | 3 | 1 | 4.75
22931364 | SiO2 | 10.5 | TEM | 12.5 | DLS | -43.4 | Zeta-potential | 260.2 | Estimation | -9.41 | -2.02 | -11.12 | 6.19 | MTT | Calu-3 | Human | Lung | Cancer | 24 | 5 | 58.9041 | Nontoxic | 3 | 2 | 3 | 2 | 3 | 2 | 3 | 1 | 4.75
22931364 | SiO2 | 10.5 | TEM | 12.5 | DLS | -43.4 | Zeta-potential | 260.2 | Estimation | -9.41 | -2.02 | -11.12 | 6.19 | MTT | Calu-3 | Human | Lung | Cancer | 24 | 10 | 43.8356 | Toxic | 3 | 2 | 3 | 2 | 3 | 2 | 3 | 1 | 4.75
22931364 | SiO2 | 10.5 | TEM | 12.5 | DLS | -43.4 | Zeta-potential | 260.2 | Estimation | -9.41 | -2.02 | -11.12 | 6.19 | MTT | Calu-3 | Human | Lung | Cancer | 24 | 25 | 32.1918 | Toxic | 3 | 2 | 3 | 2 | 3 | 2 | 3 | 1 | 4.75
22931364 | SiO2 | 10.5 | TEM | 12.5 | DLS | -43.4 | Zeta-potential | 260.2 | Estimation | -9.41 | -2.02 | -11.12 | 6.19 | MTT | Calu-3 | Human | Lung | Cancer | 24 | 50 | 24.6575 | Toxic | 3 | 2 | 3 | 2 | 3 | 2 | 3 | 1 | 4.75
22931364 | SiO2 | 10.5 | TEM | 12.5 | DLS | -43.4 | Zeta-potential | 260.2 | Estimation | -9.41 | -2.02 | -11.12 | 6.19 | MTT | Calu-3 | Human | Lung | Cancer | 18 | 0 | 100 | Nontoxic | 3 | 2 | 3 | 2 | 3 | 2 | 3 | 1 | 4.75
22931364 | SiO2 | 10.5 | TEM | 12.5 | DLS | -43.4 | Zeta-potential | 260.2 | Estimation | -9.41 | -2.02 | -11.12 | 6.19 | MTT | Calu-3 | Human | Lung | Cancer | 18 | 5 | 89.726 | Nontoxic | 3 | 2 | 3 | 2 | 3 | 2 | 3 | 1 | 4.75
22931364 | SiO2 | 10.5 | TEM | 12.5 | DLS | -43.4 | Zeta-potential | 260.2 | Estimation | -9.41 | -2.02 | -11.12 | 6.19 | MTT | Calu-3 | Human | Lung | Cancer | 18 | 10 | 55.4795 | Nontoxic | 3 | 2 | 3 | 2 | 3 | 2 | 3 | 1 | 4.75
22931364 | SiO2 | 10.5 | TEM | 12.5 | DLS | -43.4 | Zeta-potential | 260.2 | Estimation | -9.41 | -2.02 | -11.12 | 6.19 | MTT | Calu-3 | Human | Lung | Cancer | 18 | 25 | 26.7123 | Toxic | 3 | 2 | 3 | 2 | 3 | 2 | 3 | 1 | 4.75
22931364 | SiO2 | 10.5 | TEM | 12.5 | DLS | -43.4 | Zeta-potential | 260.2 | Estimation | -9.41 | -2.02 | -11.12 | 6.19 | MTT | Calu-3 | Human | Lung | Cancer | 18 | 50 | 18.4932 | Toxic | 3 | 2 | 3 | 2 | 3 | 2 | 3 | 1 | 4.75
22931364 | SiO2 | 10.5 | TEM | 12.5 | DLS | -43.4 | Zeta-potential | 260.2 | Estimation | -9.41 | -2.02 | -11.12 | 6.19 | MTT | Calu-3 | Human | Lung | Cancer | 6 | 0 | 100 | Nontoxic | 3 | 2 | 3 | 2 | 3 | 2 | 3 | 1 | 4.75
22931364 | SiO2 | 10.5 | TEM | 12.5 | DLS | -43.4 | Zeta-potential | 260.2 | Estimation | -9.41 | -2.02 | -11.12 | 6.19 | MTT | Calu-3 | Human | Lung | Cancer | 6 | 5 | 94.5205 | Nontoxic | 3 | 2 | 3 | 2 | 3 | 2 | 3 | 1 | 4.75
22931364 | SiO2 | 10.5 | TEM | 12.5 | DLS | -43.4 | Zeta-potential | 260.2 | Estimation | -9.41 | -2.02 | -11.12 | 6.19 | MTT | Calu-3 | Human | Lung | Cancer | 6 | 10 | 84.9315 | Nontoxic | 3 | 2 | 3 | 2 | 3 | 2 | 3 | 1 | 4.75
22931364 | SiO2 | 10.5 | TEM | 12.5 | DLS | -43.4 | Zeta-potential | 260.2 | Estimation | -9.41 | -2.02 | -11.12 | 6.19 | MTT | Calu-3 | Human | Lung | Cancer | 6 | 25 | 60.9589 | Nontoxic | 3 | 2 | 3 | 2 | 3 | 2 | 3 | 1 | 4.75
22931364 | SiO2 | 10.5 | TEM | 12.5 | DLS | -43.4 | Zeta-potential | 260.2 | Estimation | -9.41 | -2.02 | -11.12 | 6.19 | MTT | Calu-3 | Human | Lung | Cancer | 6 | 50 | 40.411 | Toxic | 3 | 2 | 3 | 2 | 3 | 2 | 3 | 1 | 4.75
22931364 | SiO2 | 10.5 | TEM | 12.5 | DLS | -43.4 | Zeta-potential | 260.2 | Estimation | -9.41 | -2.02 | -11.12 | 6.19 | MTT | Calu-3 | Human | Lung | Cancer | 2 | 0 | 100 | Nontoxic | 3 | 2 | 3 | 2 | 3 | 2 | 3 | 1 | 4.75
22931364 | SiO2 | 10.5 | TEM | 12.5 | DLS | -43.4 | Zeta-potential | 260.2 | Estimation | -9.41 | -2.02 | -11.12 | 6.19 | MTT | Calu-3 | Human | Lung | Cancer | 2 | 5 | 87.6712 | Nontoxic | 3 | 2 | 3 | 2 | 3 | 2 | 3 | 1 | 4.75
22931364 | SiO2 | 10.5 | TEM | 12.5 | DLS | -43.4 | Zeta-potential | 260.2 | Estimation | -9.41 | -2.02 | -11.12 | 6.19 | MTT | Calu-3 | Human | Lung | Cancer | 2 | 10 | 78.7671 | Nontoxic | 3 | 2 | 3 | 2 | 3 | 2 | 3 | 1 | 4.75
22931364 | SiO2 | 10.5 | TEM | 12.5 | DLS | -43.4 | Zeta-potential | 260.2 | Estimation | -9.41 | -2.02 | -11.12 | 6.19 | MTT | Calu-3 | Human | Lung | Cancer | 2 | 25 | 58.2192 | Nontoxic | 3 | 2 | 3 | 2 | 3 | 2 | 3 | 1 | 4.75
22931364 | SiO2 | 10.5 | TEM | 12.5 | DLS | -43.4 | Zeta-potential | 260.2 | Estimation | -9.41 | -2.02 | -11.12 | 6.19 | MTT | Calu-3 | Human | Lung | Cancer | 2 | 50 | 59.589 | Nontoxic | 3 | 2 | 3 | 2 | 3 | 2 | 3 | 1 | 4.75
19234444 | SiO2 | 126 | SEM | 125.7 | DLS | -52 | Zeta-potential | 21.7 | Estimation | -9.41 | -2.02 | -11.12 | 6.19 | MTT | MDA-MB-435 | Human | Breast | Cancer | 48 | 0.0025 | 100 | Nontoxic | 3 | 2 | 3 | 2 | 3 | 2 | 3 | 1 | 4.75
19234444 | SiO2 | 126 | SEM | 125.7 | DLS | -52 | Zeta-potential | 21.7 | Estimation | -9.41 | -2.02 | -11.12 | 6.19 | MTT | MDA-MB-435 | Human | Breast | Cancer | 48 | 0.0075 | 96.17 | Nontoxic | 3 | 2 | 3 | 2 | 3 | 2 | 3 | 1 | 4.75
19234444 | SiO2 | 126 | SEM | 125.7 | DLS | -52 | Zeta-potential | 21.7 | Estimation | -9.41 | -2.02 | -11.12 | 6.19 | MTT | MDA-MB-435 | Human | Breast | Cancer | 48 | 0.03125 | 97.61 | Nontoxic | 3 | 2 | 3 | 2 | 3 | 2 | 3 | 1 | 4.75
19234444 | SiO2 | 126 | SEM | 125.7 | DLS | -52 | Zeta-potential | 21.7 | Estimation | -9.41 | -2.02 | -11.12 | 6.19 | MTT | MDA-MB-435 | Human | Breast | Cancer | 48 | 0.0625 | 96.65 | Nontoxic | 3 | 2 | 3 | 2 | 3 | 2 | 3 | 1 | 4.75
19234444 | SiO2 | 126 | SEM | 125.7 | DLS | -52 | Zeta-potential | 21.7 | Estimation | -9.41 | -2.02 | -11.12 | 6.19 | MTT | MDA-MB-435 | Human | Breast | Cancer | 48 | 0.09 | 97.04 | Nontoxic | 3 | 2 | 3 | 2 | 3 | 2 | 3 | 1 | 4.75
19234444 | SiO2 | 126 | SEM | 125.7 | DLS | -52 | Zeta-potential | 21.7 | Estimation | -9.41 | -2.02 | -11.12 | 6.19 | MTT | MDA-MB-435 | Human | Breast | Cancer | 48 | 0.12 | 100.48 | Nontoxic | 3 | 2 | 3 | 2 | 3 | 2 | 3 | 1 | 4.75
19234444 | SiO2 | 126 | SEM | 125.7 | DLS | -52 | Zeta-potential | 21.7 | Estimation | -9.41 | -2.02 | -11.12 | 6.19 | Calcein AM | HeLa | Human | Cervix | Cancer | 48 | 0 | 102.1552 | Nontoxic | 3 | 2 | 3 | 2 | 3 | 2 | 3 | 1 | 4.75
19234444 | SiO2 | 126 | SEM | 125.7 | DLS | -52 | Zeta-potential | 21.7 | Estimation | -9.41 | -2.02 | -11.12 | 6.19 | Calcein AM | HeLa | Human | Cervix | Cancer | 48 | 3 | 102.1552 | Nontoxic | 3 | 2 | 3 | 2 | 3 | 2 | 3 | 1 | 4.75
19234444 | SiO2 | 126 | SEM | 125.7 | DLS | -52 | Zeta-potential | 21.7 | Estimation | -9.41 | -2.02 | -11.12 | 6.19 | Calcein AM | HeLa | Human | Cervix | Cancer | 48 | 6 | 100.8621 | Nontoxic | 3 | 2 | 3 | 2 | 3 | 2 | 3 | 1 | 4.75
19234444 | SiO2 | 126 | SEM | 125.7 | DLS | -52 | Zeta-potential | 21.7 | Estimation | -9.41 | -2.02 | -11.12 | 6.19 | Calcein AM | HeLa | Human | Cervix | Cancer | 48 | 13 | 98.7069 | Nontoxic | 3 | 2 | 3 | 2 | 3 | 2 | 3 | 1 | 4.75
19234444 | SiO2 | 126 | SEM | 125.7 | DLS | -52 | Zeta-potential | 21.7 | Estimation | -9.41 | -2.02 | -11.12 | 6.19 | Calcein AM | HeLa | Human | Cervix | Cancer | 48 | 25 | 98.7069 | Nontoxic | 3 | 2 | 3 | 2 | 3 | 2 | 3 | 1 | 4.75
19234444 | SiO2 | 126 | SEM | 125.7 | DLS | -52 | Zeta-potential | 21.7 | Estimation | -9.41 | -2.02 | -11.12 | 6.19 | Calcein AM | HeLa | Human | Cervix | Cancer | 48 | 50 | 97.4138 | Nontoxic | 3 | 2 | 3 | 2 | 3 | 2 | 3 | 1 | 4.75
19234444 | SiO2 | 126 | SEM | 125.7 | DLS | -52 | Zeta-potential | 21.7 | Estimation | -9.41 | -2.02 | -11.12 | 6.19 | Calcein AM | HeLa | Human | Cervix | Cancer | 48 | 100 | 98.2759 | Nontoxic | 3 | 2 | 3 | 2 | 3 | 2 | 3 | 1 | 4.75
19234444 | SiO2 | 126 | SEM | 125.7 | DLS | -52 | Zeta-potential | 21.7 | Estimation | -9.41 | -2.02 | -11.12 | 6.19 | Calcein AM | HeLa | Human | Cervix | Cancer | 48 | 200 | 95.2586 | Nontoxic | 3 | 2 | 3 | 2 | 3 | 2 | 3 | 1 | 4.75
22303956 | SiO2 | 12 | TEM | 70.4 | DLS | -34.9 | Zeta-potential | 227.7 | Estimation | -9.41 | -2.02 | -11.12 | 6.19 | MTT | MCF-7 | Human | Breast | Cancer | 24 | 0 | 100.3843 | Nontoxic | 3 | 2 | 3 | 2 | 3 | 2 | 3 | 1 | 4.75
22303956 | SiO2 | 12 | TEM | 70.4 | DLS | -34.9 | Zeta-potential | 227.7 | Estimation | -9.41 | -2.02 | -11.12 | 6.19 | MTT | MCF-7 | Human | Breast | Cancer | 24 | 5 | 109.4557 | Nontoxic | 3 | 2 | 3 | 2 | 3 | 2 | 3 | 1 | 4.75
22303956 | SiO2 | 12 | TEM | 70.4 | DLS | -34.9 | Zeta-potential | 227.7 | Estimation | -9.41 | -2.02 | -11.12 | 6.19 | MTT | MCF-7 | Human | Breast | Cancer | 24 | 10 | 93.1926 | Nontoxic | 3 | 2 | 3 | 2 | 3 | 2 | 3 | 1 | 4.75
22303956 | SiO2 | 12 | TEM | 70.4 | DLS | -34.9 | Zeta-potential | 227.7 | Estimation | -9.41 | -2.02 | -11.12 | 6.19 | MTT | MCF-7 | Human | Breast | Cancer | 24 | 20 | 49.7154 | Toxic | 3 | 2 | 3 | 2 | 3 | 2 | 3 | 1 | 4.75
22303956 | SiO2 | 12 | TEM | 70.4 | DLS | -34.9 | Zeta-potential | 227.7 | Estimation | -9.41 | -2.02 | -11.12 | 6.19 | MTT | MCF-7 | Human | Breast | Cancer | 24 | 50 | 38.6827 | Toxic | 3 | 2 | 3 | 2 | 3 | 2 | 3 | 1 | 4.75
22303956 | SiO2 | 12 | TEM | 70.4 | DLS | -34.9 | Zeta-potential | 227.7 | Estimation | -9.41 | -2.02 | -11.12 | 6.19 | MTT | MCF-7 | Human | Breast | Cancer | 24 | 100 | 14.5469 | Toxic | 3 | 2 | 3 | 2 | 3 | 2 | 3 | 1 | 4.75
22303956 | SiO2 | 12 | TEM | 70.4 | DLS | -34.9 | Zeta-potential | 227.7 | Estimation | -9.41 | -2.02 | -11.12 | 6.19 | MTT | MCF-7 | Human | Breast | Cancer | 24 | 200 | 4.1543 | Toxic | 3 | 2 | 3 | 2 | 3 | 2 | 3 | 1 | 4.75
22303956 | SiO2 | 12 | TEM | 30 | DLS | -34.9 | Zeta-potential | 227.7 | Estimation | -9.41 | -2.02 | -11.12 | 6.19 | MTT | MCF-7 | Human | Breast | Cancer | 24 | 0 | 100.1379 | Nontoxic | 3 | 2 | 3 | 2 | 3 | 2 | 3 | 1 | 4.75
22303956 | SiO2 | 12 | TEM | 30 | DLS | -34.9 | Zeta-potential | 227.7 | Estimation | -9.41 | -2.02 | -11.12 | 6.19 | MTT | MCF-7 | Human | Breast | Cancer | 24 | 5 | 98.9687 | Nontoxic | 3 | 2 | 3 | 2 | 3 | 2 | 3 | 1 | 4.75
22303956 | SiO2 | 12 | TEM | 30 | DLS | -34.9 | Zeta-potential | 227.7 | Estimation | -9.41 | -2.02 | -11.12 | 6.19 | MTT | MCF-7 | Human | Breast | Cancer | 24 | 10 | 99.8116 | Nontoxic | 3 | 2 | 3 | 2 | 3 | 2 | 3 | 1 | 4.75
22303956 | SiO2 | 12 | TEM | 30 | DLS | -34.9 | Zeta-potential | 227.7 | Estimation | -9.41 | -2.02 | -11.12 | 6.19 | MTT | MCF-7 | Human | Breast | Cancer | 24 | 20 | 93.7752 | Nontoxic | 3 | 2 | 3 | 2 | 3 | 2 | 3 | 1 | 4.75
22303956 | SiO2 | 12 | TEM | 30 | DLS | -34.9 | Zeta-potential | 227.7 | Estimation | -9.41 | -2.02 | -11.12 | 6.19 | MTT | MCF-7 | Human | Breast | Cancer | 24 | 50 | 92.1981 | Nontoxic | 3 | 2 | 3 | 2 | 3 | 2 | 3 | 1 | 4.75
22303956 | SiO2 | 12 | TEM | 30 | DLS | -34.9 | Zeta-potential | 227.7 | Estimation | -9.41 | -2.02 | -11.12 | 6.19 | MTT | MCF-7 | Human | Breast | Cancer | 24 | 100 | 91.3824 | Nontoxic | 3 | 2 | 3 | 2 | 3 | 2 | 3 | 1 | 4.75
22303956 | SiO2 | 12 | TEM | 30 | DLS | -34.9 | Zeta-potential | 227.7 | Estimation | -9.41 | -2.02 | -11.12 | 6.19 | MTT | MCF-7 | Human | Breast | Cancer | 24 | 200 | 93.1226 | Nontoxic | 3 | 2 | 3 | 2 | 3 | 2 | 3 | 1 | 4.75
24983896 | ZnO | 71 | TEM | 188.9 | DLS | -10.8 | Zeta-potential | 15.1 | Estimation | -19.49 | -5.3 | -11.36 | 8.33 | CytoTox-Glo | HaCaT | Human | Skin | Normal | 24 | 0 | 100 | Nontoxic | 3 | 2 | 3 | 2 | 3 | 2 | 3 | 1 | 4.75
24983896 | ZnO | 71 | TEM | 188.9 | DLS | -10.8 | Zeta-potential | 15.1 | Estimation | -19.49 | -5.3 | -11.36 | 8.33 | CytoTox-Glo | HaCaT | Human | Skin | Normal | 24 | 50 | 33.8 | Toxic | 3 | 2 | 3 | 2 | 3 | 2 | 3 | 1 | 4.75
24983896 | ZnO | 71 | TEM | 188.9 | DLS | -10.8 | Zeta-potential | 15.1 | Estimation | -19.49 | -5.3 | -11.36 | 8.33 | CytoTox-Glo | HaCaT | Human | Skin | Normal | 24 | 100 | 26.7 | Toxic | 3 | 2 | 3 | 2 | 3 | 2 | 3 | 1 | 4.75
24983896 | ZnO | 71 | TEM | 188.9 | DLS | -10.8 | Zeta-potential | 15.1 | Estimation | -19.49 | -5.3 | -11.36 | 8.33 | CytoTox-Glo | HaCaT | Human | Skin | Normal | 24 | 250 | 12.1 | Toxic | 3 | 2 | 3 | 2 | 3 | 2 | 3 | 1 | 4.75
24983896 | ZnO | 71 | TEM | 188.9 | DLS | -10.8 | Zeta-potential | 15.1 | Estimation | -19.49 | -5.3 | -11.36 | 8.33 | CytoTox-Glo | HaCaT | Human | Skin | Normal | 24 | 500 | 7.4 | Toxic | 3 | 2 | 3 | 2 | 3 | 2 | 3 | 1 | 4.75
24983896 | ZnO | 71 | TEM | 188.9 | DLS | -10.8 | Zeta-potential | 15.1 | Estimation | -19.49 | -5.3 | -11.36 | 8.33 | CytoTox-Glo | HaCaT | Human | Skin | Normal | 24 | 750 | 1.9 | Toxic | 3 | 2 | 3 | 2 | 3 | 2 | 3 | 1 | 4.75
24983896 | ZnO | 71 | TEM | 188.9 | DLS | -10.8 | Zeta-potential | 15.1 | Estimation | -19.49 | -5.3 | -11.36 | 8.33 | CytoTox-Glo | HaCaT | Human | Skin | Normal | 24 | 1000 | 0.93 | Toxic | 3 | 2 | 3 | 2 | 3 | 2 | 3 | 1 | 4.75
24983896 | ZnO | 71 | TEM | 188.9 | DLS | -10.8 | Zeta-potential | 15.1 | Estimation | -19.49 | -5.3 | -11.36 | 8.33 | CytoTox-Glo | HaCaT | Human | Skin | Normal | 24 | 1500 | 0 | Toxic | 3 | 2 | 3 | 2 | 3 | 2 | 3 | 1 | 4.75
22502734 | ZnO | 22.6 | TEM | 69.4 | DLS | 28.8 | Zeta-potential | 47.4 | Estimation | -3.608 | -3.89 | -7.2 | 5.67 | LDH | RAW264.7 | Mouse | Blood | Cancer | 24 | 0.4 | 100 | Nontoxic | 3 | 2 | 3 | 2 | 3 | 2 | 3 | 1 | 4.75
22502734 | ZnO | 22.6 | TEM | 69.4 | DLS | 28.8 | Zeta-potential | 47.4 | Estimation | -3.608 | -3.89 | -7.2 | 5.67 | LDH | RAW264.7 | Mouse | Blood | Cancer | 24 | 0.8 | 100 | Nontoxic | 3 | 2 | 3 | 2 | 3 | 2 | 3 | 1 | 4.75
22502734 | ZnO | 22.6 | TEM | 69.4 | DLS | 28.8 | Zeta-potential | 47.4 | Estimation | -3.608 | -3.89 | -7.2 | 5.67 | LDH | RAW264.7 | Mouse | Blood | Cancer | 24 | 1.6 | 94.9 | Nontoxic | 3 | 2 | 3 | 2 | 3 | 2 | 3 | 1 | 4.75
22502734 | ZnO | 22.6 | TEM | 69.4 | DLS | 28.8 | Zeta-potential | 47.4 | Estimation | -3.608 | -3.89 | -7.2 | 5.67 | LDH | RAW264.7 | Mouse | Blood | Cancer | 24 | 3.2 | 91.8 | Nontoxic | 3 | 2 | 3 | 2 | 3 | 2 | 3 | 1 | 4.75
22502734 | ZnO | 22.6 | TEM | 69.4 | DLS | 28.8 | Zeta-potential | 47.4 | Estimation | -3.608 | -3.89 | -7.2 | 5.67 | LDH | RAW264.7 | Mouse | Blood | Cancer | 24 | 6.3 | 88.3 | Nontoxic | 3 | 2 | 3 | 2 | 3 | 2 | 3 | 1 | 4.75
22502734 | ZnO | 22.6 | TEM | 69.4 | DLS | 28.8 | Zeta-potential | 47.4 | Estimation | -3.608 | -3.89 | -7.2 | 5.67 | LDH | RAW264.7 | Mouse | Blood | Cancer | 24 | 12.5 | 72.5 | Nontoxic | 3 | 2 | 3 | 2 | 3 | 2 | 3 | 1 | 4.75
22502734 | ZnO | 22.6 | TEM | 69.4 | DLS | 28.8 | Zeta-potential | 47.4 | Estimation | -3.608 | -3.89 | -7.2 | 5.67 | LDH | RAW264.7 | Mouse | Blood | Cancer | 24 | 25 | 52.4 | Nontoxic | 3 | 2 | 3 | 2 | 3 | 2 | 3 | 1 | 4.75
22502734 | ZnO | 22.6 | TEM | 69.4 | DLS | 28.8 | Zeta-potential | 47.4 | Estimation | -3.608 | -3.89 | -7.2 | 5.67 | LDH | RAW264.7 | Mouse | Blood | Cancer | 24 | 50 | 39.9 | Toxic | 3 | 2 | 3 | 2 | 3 | 2 | 3 | 1 | 4.75
22502734 | ZnO | 22.6 | TEM | 69.4 | DLS | 28.8 | Zeta-potential | 47.4 | Estimation | -3.608 | -3.89 | -7.2 | 5.67 | LDH | RAW264.7 | Mouse | Blood | Cancer | 24 | 100 | 35.2 | Toxic | 3 | 2 | 3 | 2 | 3 | 2 | 3 | 1 | 4.75
22502734 | ZnO | 22.6 | TEM | 69.4 | DLS | 28.8 | Zeta-potential | 47.4 | Estimation | -3.608 | -3.89 | -7.2 | 5.67 | LDH | RAW264.7 | Mouse | Blood | Cancer | 24 | 200 | 30.7 | Toxic | 3 | 2 | 3 | 2 | 3 | 2 | 3 | 1 | 4.75
22502734 | ZnO | 22.6 | TEM | 69.4 | DLS | 28.8 | Zeta-potential | 47.4 | Estimation | -3.608 | -3.89 | -7.2 | 5.67 | ATP | RAW264.7 | Mouse | Blood | Cancer | 24 | 0.4 | 104 | Nontoxic | 3 | 2 | 3 | 2 | 3 | 2 | 3 | 1 | 4.75
22502734 | ZnO | 22.6 | TEM | 69.4 | DLS | 28.8 | Zeta-potential | 47.4 | Estimation | -3.608 | -3.89 | -7.2 | 5.67 | ATP | RAW264.7 | Mouse | Blood | Cancer | 24 | 0.8 | 104 | Nontoxic | 3 | 2 | 3 | 2 | 3 | 2 | 3 | 1 | 4.75
22502734 | ZnO | 22.6 | TEM | 69.4 | DLS | 28.8 | Zeta-potential | 47.4 | Estimation | -3.608 | -3.89 | -7.2 | 5.67 | ATP | RAW264.7 | Mouse | Blood | Cancer | 24 | 1.6 | 99.7 | Nontoxic | 3 | 2 | 3 | 2 | 3 | 2 | 3 | 1 | 4.75
22502734 | ZnO | 22.6 | TEM | 69.4 | DLS | 28.8 | Zeta-potential | 47.4 | Estimation | -3.608 | -3.89 | -7.2 | 5.67 | ATP | RAW264.7 | Mouse | Blood | Cancer | 24 | 3.2 | 73.9 | Nontoxic | 3 | 2 | 3 | 2 | 3 | 2 | 3 | 1 | 4.75
22502734 | ZnO | 22.6 | TEM | 69.4 | DLS | 28.8 | Zeta-potential | 47.4 | Estimation | -3.608 | -3.89 | -7.2 | 5.67 | ATP | RAW264.7 | Mouse | Blood | Cancer | 24 | 6.3 | 57.5 | Nontoxic | 3 | 2 | 3 | 2 | 3 | 2 | 3 | 1 | 4.75
22502734 | ZnO | 22.6 | TEM | 69.4 | DLS | 28.8 | Zeta-potential | 47.4 | Estimation | -3.608 | -3.89 | -7.2 | 5.67 | ATP | RAW264.7 | Mouse | Blood | Cancer | 24 | 12.5 | 38.4 | Toxic | 3 | 2 | 3 | 2 | 3 | 2 | 3 | 1 | 4.75
22502734 | ZnO | 22.6 | TEM | 69.4 | DLS | 28.8 | Zeta-potential | 47.4 | Estimation | -3.608 | -3.89 | -7.2 | 5.67 | ATP | RAW264.7 | Mouse | Blood | Cancer | 24 | 25 | 19.2 | Toxic | 3 | 2 | 3 | 2 | 3 | 2 | 3 | 1 | 4.75
22502734 | ZnO | 22.6 | TEM | 69.4 | DLS | 28.8 | Zeta-potential | 47.4 | Estimation | -3.608 | -3.89 | -7.2 | 5.67 | ATP | RAW264.7 | Mouse | Blood | Cancer | 24 | 50 | 12.6 | Toxic | 3 | 2 | 3 | 2 | 3 | 2 | 3 | 1 | 4.75
22502734 | ZnO | 22.6 | TEM | 69.4 | DLS | 28.8 | Zeta-potential | 47.4 | Estimation | -3.608 | -3.89 | -7.2 | 5.67 | ATP | RAW264.7 | Mouse | Blood | Cancer | 24 | 100 | 11 | Toxic | 3 | 2 | 3 | 2 | 3 | 2 | 3 | 1 | 4.75
22502734 | ZnO | 22.6 | TEM | 69.4 | DLS | 28.8 | Zeta-potential | 47.4 | Estimation | -3.608 | -3.89 | -7.2 | 5.67 | ATP | RAW264.7 | Mouse | Blood | Cancer | 24 | 200 | 13.6 | Toxic | 3 | 2 | 3 | 2 | 3 | 2 | 3 | 1 | 4.75
22502734 | ZnO | 22.6 | TEM | 114.7 | DLS | 28.8 | Zeta-potential | 47.4 | Estimation | -3.608 | -3.89 | -7.2 | 5.67 | LDH | BEAS-2B | Human | Lung | Normal | 24 | 0.4 | 100 | Nontoxic | 3 | 2 | 3 | 2 | 3 | 2 | 3 | 1 | 4.75
22502734 | ZnO | 22.6 | TEM | 114.7 | DLS | 28.8 | Zeta-potential | 47.4 | Estimation | -3.608 | -3.89 | -7.2 | 5.67 | LDH | BEAS-2B | Human | Lung | Normal | 24 | 0.8 | 100 | Nontoxic | 3 | 2 | 3 | 2 | 3 | 2 | 3 | 1 | 4.75
22502734 | ZnO | 22.6 | TEM | 114.7 | DLS | 28.8 | Zeta-potential | 47.4 | Estimation | -3.608 | -3.89 | -7.2 | 5.67 | LDH | BEAS-2B | Human | Lung | Normal | 24 | 1.6 | 100 | Nontoxic | 3 | 2 | 3 | 2 | 3 | 2 | 3 | 1 | 4.75
22502734 | ZnO | 22.6 | TEM | 114.7 | DLS | 28.8 | Zeta-potential | 47.4 | Estimation | -3.608 | -3.89 | -7.2 | 5.67 | LDH | BEAS-2B | Human | Lung | Normal | 24 | 3.2 | 92.8 | Nontoxic | 3 | 2 | 3 | 2 | 3 | 2 | 3 | 1 | 4.75
22502734 | ZnO | 22.6 | TEM | 114.7 | DLS | 28.8 | Zeta-potential | 47.4 | Estimation | -3.608 | -3.89 | -7.2 | 5.67 | LDH | BEAS-2B | Human | Lung | Normal | 24 | 6.3 | 88.7 | Nontoxic | 3 | 2 | 3 | 2 | 3 | 2 | 3 | 1 | 4.75
22502734 | ZnO | 22.6 | TEM | 114.7 | DLS | 28.8 | Zeta-potential | 47.4 | Estimation | -3.608 | -3.89 | -7.2 | 5.67 | LDH | BEAS-2B | Human | Lung | Normal | 24 | 12.5 | 79.6 | Nontoxic | 3 | 2 | 3 | 2 | 3 | 2 | 3 | 1 | 4.75
22502734 | ZnO | 22.6 | TEM | 114.7 | DLS | 28.8 | Zeta-potential | 47.4 | Estimation | -3.608 | -3.89 | -7.2 | 5.67 | LDH | BEAS-2B | Human | Lung | Normal | 24 | 25 | 53.9 | Nontoxic | 3 | 2 | 3 | 2 | 3 | 2 | 3 | 1 | 4.75
22502734 | ZnO | 22.6 | TEM | 114.7 | DLS | 28.8 | Zeta-potential | 47.4 | Estimation | -3.608 | -3.89 | -7.2 | 5.67 | LDH | BEAS-2B | Human | Lung | Normal | 24 | 50 | 39.3 | Toxic | 3 | 2 | 3 | 2 | 3 | 2 | 3 | 1 | 4.75
22502734 | ZnO | 22.6 | TEM | 114.7 | DLS | 28.8 | Zeta-potential | 47.4 | Estimation | -3.608 | -3.89 | -7.2 | 5.67 | LDH | BEAS-2B | Human | Lung | Normal | 24 | 100 | 30.7 | Toxic | 3 | 2 | 3 | 2 | 3 | 2 | 3 | 1 | 4.75
22502734 | ZnO | 22.6 | TEM | 114.7 | DLS | 28.8 | Zeta-potential | 47.4 | Estimation | -3.608 | -3.89 | -7.2 | 5.67 | LDH | BEAS-2B | Human | Lung | Normal | 24 | 200 | 26.3 | Toxic | 3 | 2 | 3 | 2 | 3 | 2 | 3 | 1 | 4.75
22502734 | ZnO | 22.6 | TEM | 114.7 | DLS | 28.8 | Zeta-potential | 47.4 | Estimation | -3.608 | -3.89 | -7.2 | 5.67 | ATP | BEAS-2B | Human | Lung | Normal | 24 | 0.4 | 102 | Nontoxic | 3 | 2 | 3 | 2 | 3 | 2 | 3 | 1 | 4.75
22502734 | ZnO | 22.6 | TEM | 114.7 | DLS | 28.8 | Zeta-potential | 47.4 | Estimation | -3.608 | -3.89 | -7.2 | 5.67 | ATP | BEAS-2B | Human | Lung | Normal | 24 | 0.8 | 93.6 | Nontoxic | 3 | 2 | 3 | 2 | 3 | 2 | 3 | 1 | 4.75
22502734 | ZnO | 22.6 | TEM | 114.7 | DLS | 28.8 | Zeta-potential | 47.4 | Estimation | -3.608 | -3.89 | -7.2 | 5.67 | ATP | BEAS-2B | Human | Lung | Normal | 24 | 1.6 | 80.5 | Nontoxic | 3 | 2 | 3 | 2 | 3 | 2 | 3 | 1 | 4.75
22502734 | ZnO | 22.6 | TEM | 114.7 | DLS | 28.8 | Zeta-potential | 47.4 | Estimation | -3.608 | -3.89 | -7.2 | 5.67 | ATP | BEAS-2B | Human | Lung | Normal | 24 | 3.2 | 58.8 | Nontoxic | 3 | 2 | 3 | 2 | 3 | 2 | 3 | 1 | 4.75
22502734 | ZnO | 22.6 | TEM | 114.7 | DLS | 28.8 | Zeta-potential | 47.4 | Estimation | -3.608 | -3.89 | -7.2 | 5.67 | ATP | BEAS-2B | Human | Lung | Normal | 24 | 6.3 | 33.8 | Toxic | 3 | 2 | 3 | 2 | 3 | 2 | 3 | 1 | 4.75
22502734 | ZnO | 22.6 | TEM | 114.7 | DLS | 28.8 | Zeta-potential | 47.4 | Estimation | -3.608 | -3.89 | -7.2 | 5.67 | ATP | BEAS-2B | Human | Lung | Normal | 24 | 12.5 | 14.3 | Toxic | 3 | 2 | 3 | 2 | 3 | 2 | 3 | 1 | 4.75
22502734 | ZnO | 22.6 | TEM | 114.7 | DLS | 28.8 | Zeta-potential | 47.4 | Estimation | -3.608 | -3.89 | -7.2 | 5.67 | ATP | BEAS-2B | Human | Lung | Normal | 24 | 25 | 12.7 | Toxic | 3 | 2 | 3 | 2 | 3 | 2 | 3 | 1 | 4.75
22502734 | ZnO | 22.6 | TEM | 114.7 | DLS | 28.8 | Zeta-potential | 47.4 | Estimation | -3.608 | -3.89 | -7.2 | 5.67 | ATP | BEAS-2B | Human | Lung | Normal | 24 | 50 | 11.8 | Toxic | 3 | 2 | 3 | 2 | 3 | 2 | 3 | 1 | 4.75
22502734 | ZnO | 22.6 | TEM | 114.7 | DLS | 28.8 | Zeta-potential | 47.4 | Estimation | -3.608 | -3.89 | -7.2 | 5.67 | ATP | BEAS-2B | Human | Lung | Normal | 24 | 100 | 10.2 | Toxic | 3 | 2 | 3 | 2 | 3 | 2 | 3 | 1 | 4.75
22502734 | ZnO | 22.6 | TEM | 114.7 | DLS | 28.8 | Zeta-potential | 47.4 | Estimation | -3.608 | -3.89 | -7.2 | 5.67 | ATP | BEAS-2B | Human | Lung | Normal | 24 | 200 | 9.5 | Toxic | 3 | 2 | 3 | 2 | 3 | 2 | 3 | 1 | 4.75
22502734 | ZnO | 22.6 | TEM | 69.4 | DLS | 28.8 | Zeta-potential | 47.4 | Estimation | -3.608 | -3.89 | -7.2 | 5.67 | MTS | RAW264.7 | Mouse | Blood | Cancer | 24 | 0.4 | 100 | Nontoxic | 3 | 2 | 3 | 2 | 3 | 2 | 3 | 1 | 4.75
22502734 | ZnO | 22.6 | TEM | 69.4 | DLS | 28.8 | Zeta-potential | 47.4 | Estimation | -3.608 | -3.89 | -7.2 | 5.67 | MTS | RAW264.7 | Mouse | Blood | Cancer | 24 | 0.8 | 100 | Nontoxic | 3 | 2 | 3 | 2 | 3 | 2 | 3 | 1 | 4.75
22502734 | ZnO | 22.6 | TEM | 69.4 | DLS | 28.8 | Zeta-potential | 47.4 | Estimation | -3.608 | -3.89 | -7.2 | 5.67 | MTS | RAW264.7 | Mouse | Blood | Cancer | 24 | 1.6 | 100 | Nontoxic | 3 | 2 | 3 | 2 | 3 | 2 | 3 | 1 | 4.75
22502734 | ZnO | 22.6 | TEM | 69.4 | DLS | 28.8 | Zeta-potential | 47.4 | Estimation | -3.608 | -3.89 | -7.2 | 5.67 | MTS | RAW264.7 | Mouse | Blood | Cancer | 24 | 3.2 | 96.1 | Nontoxic | 3 | 2 | 3 | 2 | 3 | 2 | 3 | 1 | 4.75
22502734 | ZnO | 22.6 | TEM | 69.4 | DLS | 28.8 | Zeta-potential | 47.4 | Estimation | -3.608 | -3.89 | -7.2 | 5.67 | MTS | RAW264.7 | Mouse | Blood | Cancer | 24 | 6.3 | 83.8 | Nontoxic | 3 | 2 | 3 | 2 | 3 | 2 | 3 | 1 | 4.75
22502734 | ZnO | 22.6 | TEM | 69.4 | DLS | 28.8 | Zeta-potential | 47.4 | Estimation | -3.608 | -3.89 | -7.2 | 5.67 | MTS | RAW264.7 | Mouse | Blood | Cancer | 24 | 12.5 | 58.2 | Nontoxic | 3 | 2 | 3 | 2 | 3 | 2 | 3 | 1 | 4.75
22502734 | ZnO | 22.6 | TEM | 69.4 | DLS | 28.8 | Zeta-potential | 47.4 | Estimation | -3.608 | -3.89 | -7.2 | 5.67 | MTS | RAW264.7 | Mouse | Blood | Cancer | 24 | 25 | 24.6 | Toxic | 3 | 2 | 3 | 2 | 3 | 2 | 3 | 1 | 4.75
22502734 | ZnO | 22.6 | TEM | 69.4 | DLS | 28.8 | Zeta-potential | 47.4 | Estimation | -3.608 | -3.89 | -7.2 | 5.67 | MTS | RAW264.7 | Mouse | Blood | Cancer | 24 | 50 | 25.1 | Toxic | 3 | 2 | 3 | 2 | 3 | 2 | 3 | 1 | 4.75
22502734 | ZnO | 22.6 | TEM | 69.4 | DLS | 28.8 | Zeta-potential | 47.4 | Estimation | -3.608 | -3.89 | -7.2 | 5.67 | MTS | RAW264.7 | Mouse | Blood | Cancer | 24 | 100 | 29 | Toxic | 3 | 2 | 3 | 2 | 3 | 2 | 3 | 1 | 4.75
22502734 | ZnO | 22.6 | TEM | 69.4 | DLS | 28.8 | Zeta-potential | 47.4 | Estimation | -3.608 | -3.89 | -7.2 | 5.67 | MTS | RAW264.7 | Mouse | Blood | Cancer | 24 | 200 | 33.9 | Toxic | 3 | 2 | 3 | 2 | 3 | 2 | 3 | 1 | 4.75
22502734 | ZnO | 22.6 | TEM | 114.7 | DLS | 28.8 | Zeta-potential | 47.4 | Estimation | -3.608 | -3.89 | -7.2 | 5.67 | MTS | BEAS-2B | Human | Lung | Normal | 24 | 0.4 | 100 | Nontoxic | 3 | 2 | 3 | 2 | 3 | 2 | 3 | 1 | 4.75
22502734 | ZnO | 22.6 | TEM | 114.7 | DLS | 28.8 | Zeta-potential | 47.4 | Estimation | -3.608 | -3.89 | -7.2 | 5.67 | MTS | BEAS-2B | Human | Lung | Normal | 24 | 0.8 | 100 | Nontoxic | 3 | 2 | 3 | 2 | 3 | 2 | 3 | 1 | 4.75
22502734 | ZnO | 22.6 | TEM | 114.7 | DLS | 28.8 | Zeta-potential | 47.4 | Estimation | -3.608 | -3.89 | -7.2 | 5.67 | MTS | BEAS-2B | Human | Lung | Normal | 24 | 1.6 | 91.7 | Nontoxic | 3 | 2 | 3 | 2 | 3 | 2 | 3 | 1 | 4.75
22502734 | ZnO | 22.6 | TEM | 114.7 | DLS | 28.8 | Zeta-potential | 47.4 | Estimation | -3.608 | -3.89 | -7.2 | 5.67 | MTS | BEAS-2B | Human | Lung | Normal | 24 | 3.2 | 62.8 | Nontoxic | 3 | 2 | 3 | 2 | 3 | 2 | 3 | 1 | 4.75
22502734 | ZnO | 22.6 | TEM | 114.7 | DLS | 28.8 | Zeta-potential | 47.4 | Estimation | -3.608 | -3.89 | -7.2 | 5.67 | MTS | BEAS-2B | Human | Lung | Normal | 24 | 6.3 | 34.5 | Toxic | 3 | 2 | 3 | 2 | 3 | 2 | 3 | 1 | 4.75
22502734 | ZnO | 22.6 | TEM | 114.7 | DLS | 28.8 | Zeta-potential | 47.4 | Estimation | -3.608 | -3.89 | -7.2 | 5.67 | MTS | BEAS-2B | Human | Lung | Normal | 24 | 12.5 | 20.3 | Toxic | 3 | 2 | 3 | 2 | 3 | 2 | 3 | 1 | 4.75
22502734 | ZnO | 22.6 | TEM | 114.7 | DLS | 28.8 | Zeta-potential | 47.4 | Estimation | -3.608 | -3.89 | -7.2 | 5.67 | MTS | BEAS-2B | Human | Lung | Normal | 24 | 25 | 18.8 | Toxic | 3 | 2 | 3 | 2 | 3 | 2 | 3 | 1 | 4.75
22502734 | ZnO | 22.6 | TEM | 114.7 | DLS | 28.8 | Zeta-potential | 47.4 | Estimation | -3.608 | -3.89 | -7.2 | 5.67 | MTS | BEAS-2B | Human | Lung | Normal | 24 | 50 | 22.7 | Toxic | 3 | 2 | 3 | 2 | 3 | 2 | 3 | 1 | 4.75
22502734 | ZnO | 22.6 | TEM | 114.7 | DLS | 28.8 | Zeta-potential | 47.4 | Estimation | -3.608 | -3.89 | -7.2 | 5.67 | MTS | BEAS-2B | Human | Lung | Normal | 24 | 100 | 24.5 | Toxic | 3 | 2 | 3 | 2 | 3 | 2 | 3 | 1 | 4.75
22502734 | ZnO | 22.6 | TEM | 114.7 | DLS | 28.8 | Zeta-potential | 47.4 | Estimation | -3.608 | -3.89 | -7.2 | 5.67 | MTS | BEAS-2B | Human | Lung | Normal | 24 | 200 | 27.3 | Toxic | 3 | 2 | 3 | 2 | 3 | 2 | 3 | 1 | 4.75
21664489 | ZnO | 52 | TEM | 97 | DLS | -29 | Zeta-potential | 20.6 | Estimation | -3.608 | -3.89 | -7.2 | 5.67 | MTT | A549 | Human | Lung | Cancer | 24 | 0 | 100 | Nontoxic | 3 | 2 | 3 | 2 | 3 | 2 | 3 | 1 | 4.75
21664489 | ZnO | 52 | TEM | 97 | DLS | -29 | Zeta-potential | 20.6 | Estimation | -3.608 | -3.89 | -7.2 | 5.67 | MTT | A549 | Human | Lung | Cancer | 24 | 5 | 93.1889 | Nontoxic | 3 | 2 | 3 | 2 | 3 | 2 | 3 | 1 | 4.75
21664489 | ZnO | 52 | TEM | 97 | DLS | -29 | Zeta-potential | 20.6 | Estimation | -3.608 | -3.89 | -7.2 | 5.67 | MTT | A549 | Human | Lung | Cancer | 24 | 10 | 60.9907 | Nontoxic | 3 | 2 | 3 | 2 | 3 | 2 | 3 | 1 | 4.75
21664489 | ZnO | 52 | TEM | 97 | DLS | -29 | Zeta-potential | 20.6 | Estimation | -3.608 | -3.89 | -7.2 | 5.67 | MTT | A549 | Human | Lung | Cancer | 24 | 25 | 48.1424 | Toxic | 3 | 2 | 3 | 2 | 3 | 2 | 3 | 1 | 4.75
21664489 | ZnO | 52 | TEM | 97 | DLS | -29 | Zeta-potential | 20.6 | Estimation | -3.608 | -3.89 | -7.2 | 5.67 | MTT | A549 | Human | Lung | Cancer | 24 | 50 | 37.9257 | Toxic | 3 | 2 | 3 | 2 | 3 | 2 | 3 | 1 | 4.75
21664489 | ZnO | 52 | TEM | 97 | DLS | -29 | Zeta-potential | 20.6 | Estimation | -3.608 | -3.89 | -7.2 | 5.67 | MTT | A549 | Human | Lung | Cancer | 24 | 100 | 27.2446 | Toxic | 3 | 2 | 3 | 2 | 3 | 2 | 3 | 1 | 4.75
23142470 | ZnO | 70 | SEM | 127.7 | DLS | 33.5 | Zeta-potential | 15.3 | Estimation | -3.608 | -3.89 | -7.2 | 5.67 | WST | THP-1 | Human | Blood | Cancer | 24 | 9.7 | 113.4 | Nontoxic | 3 | 2 | 3 | 2 | 3 | 2 | 3 | 1 | 4.75
23142470 | ZnO | 70 | SEM | 127.7 | DLS | 33.5 | Zeta-potential | 15.3 | Estimation | -3.608 | -3.89 | -7.2 | 5.67 | WST | THP-1 | Human | Blood | Cancer | 24 | 19.8 | 85.8 | Nontoxic | 3 | 2 | 3 | 2 | 3 | 2 | 3 | 1 | 4.75
23142470 | ZnO | 70 | SEM | 127.7 | DLS | 33.5 | Zeta-potential | 15.3 | Estimation | -3.608 | -3.89 | -7.2 | 5.67 | WST | THP-1 | Human | Blood | Cancer | 24 | 38.7 | 55.5 | Nontoxic | 3 | 2 | 3 | 2 | 3 | 2 | 3 | 1 | 4.75
23142470 | ZnO | 70 | SEM | 127.7 | DLS | 33.5 | Zeta-potential | 15.3 | Estimation | -3.608 | -3.89 | -7.2 | 5.67 | WST | THP-1 | Human | Blood | Cancer | 24 | 78 | 25.9 | Toxic | 3 | 2 | 3 | 2 | 3 | 2 | 3 | 1 | 4.75
23142470 | ZnO | 70 | SEM | 127.7 | DLS | 33.5 | Zeta-potential | 15.3 | Estimation | -3.608 | -3.89 | -7.2 | 5.67 | WST | THP-1 | Human | Blood | Cancer | 24 | 155.1 | 10.9 | Toxic | 3 | 2 | 3 | 2 | 3 | 2 | 3 | 1 | 4.75
23142470 | ZnO | 70 | SEM | 127.7 | DLS | 33.5 | Zeta-potential | 15.3 | Estimation | -3.608 | -3.89 | -7.2 | 5.67 | WST | THP-1 | Human | Blood | Cancer | 24 | 300 | 2 | Toxic | 3 | 2 | 3 | 2 | 3 | 2 | 3 | 1 | 4.75
23142470 | ZnO | 70 | SEM | 127.7 | DLS | 33.5 | Zeta-potential | 15.3 | Estimation | -3.608 | -3.89 | -7.2 | 5.67 | WST | THP-1 | Human | Blood | Cancer | 24 | 480.6 | 0 | Toxic | 3 | 2 | 3 | 2 | 3 | 2 | 3 | 1 | 4.75
23142470 | ZnO | 70 | SEM | 119.4 | DLS | -27.5 | Zeta-potential | 15.3 | Estimation | -3.608 | -3.89 | -7.2 | 5.67 | WST | THP-1 | Human | Blood | Cancer | 24 | 9.8 | 105.3 | Nontoxic | 3 | 2 | 3 | 2 | 3 | 2 | 3 | 1 | 4.75
23142470 | ZnO | 70 | SEM | 119.4 | DLS | -27.5 | Zeta-potential | 15.3 | Estimation | -3.608 | -3.89 | -7.2 | 5.67 | WST | THP-1 | Human | Blood | Cancer | 24 | 20 | 123.9 | Nontoxic | 3 | 2 | 3 | 2 | 3 | 2 | 3 | 1 | 4.75
23142470 | ZnO | 70 | SEM | 119.4 | DLS | -27.5 | Zeta-potential | 15.3 | Estimation | -3.608 | -3.89 | -7.2 | 5.67 | WST | THP-1 | Human | Blood | Cancer | 24 | 37.2 | 113.4 | Nontoxic | 3 | 2 | 3 | 2 | 3 | 2 | 3 | 1 | 4.75
23142470 | ZnO | 70 | SEM | 119.4 | DLS | -27.5 | Zeta-potential | 15.3 | Estimation | -3.608 | -3.89 | -7.2 | 5.67 | WST | THP-1 | Human | Blood | Cancer | 24 | 77 | 67.2 | Nontoxic | 3 | 2 | 3 | 2 | 3 | 2 | 3 | 1 | 4.75
23142470 | ZnO | 70 | SEM | 119.4 | DLS | -27.5 | Zeta-potential | 15.3 | Estimation | -3.608 | -3.89 | -7.2 | 5.67 | WST | THP-1 | Human | Blood | Cancer | 24 | 153 | 35.6 | Toxic | 3 | 2 | 3 | 2 | 3 | 2 | 3 | 1 | 4.75
23142470 | ZnO | 70 | SEM | 119.4 | DLS | -27.5 | Zeta-potential | 15.3 | Estimation | -3.608 | -3.89 | -7.2 | 5.67 | WST | THP-1 | Human | Blood | Cancer | 24 | 312.3 | 16.2 | Toxic | 3 | 2 | 3 | 2 | 3 | 2 | 3 | 1 | 4.75
23142470 | ZnO | 70 | SEM | 119.4 | DLS | -27.5 | Zeta-potential | 15.3 | Estimation | -3.608 | -3.89 | -7.2 | 5.67 | WST | THP-1 | Human | Blood | Cancer | 24 | 474.2 | 9.3 | Toxic | 3 | 2 | 3 | 2 | 3 | 2 | 3 | 1 | 4.75
23142470 | ZnO | 70 | SEM | 110.8 | DLS | -20.3 | Zeta-potential | 15.3 | Estimation | -3.608 | -3.89 | -7.2 | 5.67 | WST | THP-1 | Human | Blood | Cancer | 24 | 8 | 130 | Nontoxic | 3 | 2 | 3 | 2 | 3 | 2 | 3 | 1 | 4.75
23142470 | ZnO | 70 | SEM | 110.8 | DLS | -20.3 | Zeta-potential | 15.3 | Estimation | -3.608 | -3.89 | -7.2 | 5.67 | WST | THP-1 | Human | Blood | Cancer | 24 | 15.9 | 121.5 | Nontoxic | 3 | 2 | 3 | 2 | 3 | 2 | 3 | 1 | 4.75
23142470 | ZnO | 70 | SEM | 110.8 | DLS | -20.3 | Zeta-potential | 15.3 | Estimation | -3.608 | -3.89 | -7.2 | 5.67 | WST | THP-1 | Human | Blood | Cancer | 24 | 31.7 | 106.1 | Nontoxic | 3 | 2 | 3 | 2 | 3 | 2 | 3 | 1 | 4.75
23142470 | ZnO | 70 | SEM | 110.8 | DLS | -20.3 | Zeta-potential | 15.3 | Estimation | -3.608 | -3.89 | -7.2 | 5.67 | WST | THP-1 | Human | Blood | Cancer | 24 | 64.6 | 92.7 | Nontoxic | 3 | 2 | 3 | 2 | 3 | 2 | 3 | 1 | 4.75
23142470 | ZnO | 70 | SEM | 110.8 | DLS | -20.3 | Zeta-potential | 15.3 | Estimation | -3.608 | -3.89 | -7.2 | 5.67 | WST | THP-1 | Human | Blood | Cancer | 24 | 128.4 | 57.1 | Nontoxic | 3 | 2 | 3 | 2 | 3 | 2 | 3 | 1 | 4.75
23142470 | ZnO | 70 | SEM | 110.8 | DLS | -20.3 | Zeta-potential | 15.3 | Estimation | -3.608 | -3.89 | -7.2 | 5.67 | WST | THP-1 | Human | Blood | Cancer | 24 | 255.2 | 25.5 | Toxic | 3 | 2 | 3 | 2 | 3 | 2 | 3 | 1 | 4.75
23142470 | ZnO | 70 | SEM | 110.8 | DLS | -20.3 | Zeta-potential | 15.3 | Estimation | -3.608 | -3.89 | -7.2 | 5.67 | WST | THP-1 | Human | Blood | Cancer | 24 | 372.2 | 15 | Toxic | 3 | 2 | 3 | 2 | 3 | 2 | 3 | 1 | 4.75

## Dataset III-B
Pubmed ID | Material type | Core size (nm) | Method core size | Hydro size (nm) | Method hydro size | Surface charge (mV) | Method surface charge | Surface area (m2/g) | Method surface area | ΔHsf (eV) | Ec (eV) | Ev (eV) | χMeO (eV) | Assay | Cell name | Cell species | Cell origin | Cell type | Exposure time | Exposure dose (ug/mL) | Viability (%) | Toxicity | Core size data | Core size method | Hydro size data | Hydro size method | Surface charge data | Surface charge method | Surface area data | Surface area method | Average score
21681618 | Al2O3 | 39.7 | TEM | 267 | DLS | 36.3 | Zeta-potential | 64.7 | BET | -17.345 | -1.51 | -9.81 | 5.67 | MTT | HCMEC | Human | Blood | Normal | 24 | 0.001 | 92.5258 | Nontoxic | 3 | 2 | 3 | 2 | 3 | 2 | 3 | 2 | 5
21681618 | Al2O3 | 39.7 | TEM | 267 | DLS | 36.3 | Zeta-potential | 64.7 | BET | -17.345 | -1.51 | -9.81 | 5.67 | MTT | HCMEC | Human | Blood | Normal | 24 | 0.01 | 96.134 | Nontoxic | 3 | 2 | 3 | 2 | 3 | 2 | 3 | 2 | 5
21681618 | Al2O3 | 39.7 | TEM | 267 | DLS | 36.3 | Zeta-potential | 64.7 | BET | -17.345 | -1.51 | -9.81 | 5.67 | MTT | HCMEC | Human | Blood | Normal | 24 | 0.1 | 93.5567 | Nontoxic | 3 | 2 | 3 | 2 | 3 | 2 | 3 | 2 | 5
21681618 | Al2O3 | 39.7 | TEM | 267 | DLS | 36.3 | Zeta-potential | 64.7 | BET | -17.345 | -1.51 | -9.81 | 5.67 | MTT | HCMEC | Human | Blood | Normal | 24 | 1 | 97.6804 | Nontoxic | 3 | 2 | 3 | 2 | 3 | 2 | 3 | 2 | 5
21681618 | Al2O3 | 39.7 | TEM | 267 | DLS | 36.3 | Zeta-potential | 64.7 | BET | -17.345 | -1.51 | -9.81 | 5.67 | MTT | HCMEC | Human | Blood | Normal | 24 | 5 | 94.8454 | Nontoxic | 3 | 2 | 3 | 2 | 3 | 2 | 3 | 2 | 5
21681618 | Al2O3 | 39.7 | TEM | 267 | DLS | 36.3 | Zeta-potential | 64.7 | BET | -17.345 | -1.51 | -9.81 | 5.67 | MTT | HCMEC | Human | Blood | Normal | 24 | 10 | 96.3918 | Nontoxic | 3 | 2 | 3 | 2 | 3 | 2 | 3 | 2 | 5
21681618 | Al2O3 | 39.7 | TEM | 267 | DLS | 36.3 | Zeta-potential | 64.7 | BET | -17.345 | -1.51 | -9.81 | 5.67 | MTT | HCMEC | Human | Blood | Normal | 24 | 20 | 92.268 | Nontoxic | 3 | 2 | 3 | 2 | 3 | 2 | 3 | 2 | 5
21681618 | Al2O3 | 39.7 | TEM | 267 | DLS | 36.3 | Zeta-potential | 64.7 | BET | -17.345 | -1.51 | -9.81 | 5.67 | MTT | HCMEC | Human | Blood | Normal | 24 | 50 | 92.268 | Nontoxic | 3 | 2 | 3 | 2 | 3 | 2 | 3 | 2 | 5
21681618 | Al2O3 | 39.7 | TEM | 267 | DLS | 36.3 | Zeta-potential | 64.7 | BET | -17.345 | -1.51 | -9.81 | 5.67 | MTT | HCMEC | Human | Blood | Normal | 24 | 100 | 82.732 | Nontoxic | 3 | 2 | 3 | 2 | 3 | 2 | 3 | 2 | 5
21681618 | Al2O3 | 39.7 | TEM | 267 | DLS | 36.3 | Zeta-potential | 64.7 | BET | -17.345 | -1.51 | -9.81 | 5.67 | MTT | HCMEC | Human | Blood | Normal | 12 | 0.001 | 95.6897 | Nontoxic | 3 | 2 | 3 | 2 | 3 | 2 | 3 | 2 | 5
21681618 | Al2O3 | 39.7 | TEM | 267 | DLS | 36.3 | Zeta-potential | 64.7 | BET | -17.345 | -1.51 | -9.81 | 5.67 | MTT | HCMEC | Human | Blood | Normal | 12 | 0.01 | 94.4828 | Nontoxic | 3 | 2 | 3 | 2 | 3 | 2 | 3 | 2 | 5
21681618 | Al2O3 | 39.7 | TEM | 267 | DLS | 36.3 | Zeta-potential | 64.7 | BET | -17.345 | -1.51 | -9.81 | 5.67 | MTT | HCMEC | Human | Blood | Normal | 12 | 0.1 | 96.8966 | Nontoxic | 3 | 2 | 3 | 2 | 3 | 2 | 3 | 2 | 5
21681618 | Al2O3 | 39.7 | TEM | 267 | DLS | 36.3 | Zeta-potential | 64.7 | BET | -17.345 | -1.51 | -9.81 | 5.67 | MTT | HCMEC | Human | Blood | Normal | 12 | 1 | 99.4828 | Nontoxic | 3 | 2 | 3 | 2 | 3 | 2 | 3 | 2 | 5
21681618 | Al2O3 | 39.7 | TEM | 267 | DLS | 36.3 | Zeta-potential | 64.7 | BET | -17.345 | -1.51 | -9.81 | 5.67 | MTT | HCMEC | Human | Blood | Normal | 12 | 5 | 94.6552 | Nontoxic | 3 | 2 | 3 | 2 | 3 | 2 | 3 | 2 | 5
21681618 | Al2O3 | 39.7 | TEM | 267 | DLS | 36.3 | Zeta-potential | 64.7 | BET | -17.345 | -1.51 | -9.81 | 5.67 | MTT | HCMEC | Human | Blood | Normal | 12 | 10 | 95.431 | Nontoxic | 3 | 2 | 3 | 2 | 3 | 2 | 3 | 2 | 5
21681618 | Al2O3 | 39.7 | TEM | 267 | DLS | 36.3 | Zeta-potential | 64.7 | BET | -17.345 | -1.51 | -9.81 | 5.67 | MTT | HCMEC | Human | Blood | Normal | 12 | 20 | 94.3966 | Nontoxic | 3 | 2 | 3 | 2 | 3 | 2 | 3 | 2 | 5
21681618 | Al2O3 | 39.7 | TEM | 267 | DLS | 36.3 | Zeta-potential | 64.7 | BET | -17.345 | -1.51 | -9.81 | 5.67 | MTT | HCMEC | Human | Blood | Normal | 12 | 50 | 96.4655 | Nontoxic | 3 | 2 | 3 | 2 | 3 | 2 | 3 | 2 | 5
21681618 | Al2O3 | 39.7 | TEM | 267 | DLS | 36.3 | Zeta-potential | 64.7 | BET | -17.345 | -1.51 | -9.81 | 5.67 | MTT | HCMEC | Human | Blood | Normal | 12 | 100 | 91.0345 | Nontoxic | 3 | 2 | 3 | 2 | 3 | 2 | 3 | 2 | 5
21681618 | CuO | 46.3 | TEM | 239 | DLS | 42.8 | Zeta-potential | 24.1 | BET | -1.609 | -5.17 | -6.51 | 5.87 | MTT | HCMEC | Human | Blood | Normal | 24 | 0.001 | 96.134 | Nontoxic | 3 | 2 | 3 | 2 | 3 | 2 | 3 | 2 | 5
21681618 | CuO | 46.3 | TEM | 239 | DLS | 42.8 | Zeta-potential | 24.1 | BET | -1.609 | -5.17 | -6.51 | 5.87 | MTT | HCMEC | Human | Blood | Normal | 24 | 0.01 | 100 | Nontoxic | 3 | 2 | 3 | 2 | 3 | 2 | 3 | 2 | 5
21681618 | CuO | 46.3 | TEM | 239 | DLS | 42.8 | Zeta-potential | 24.1 | BET | -1.609 | -5.17 | -6.51 | 5.87 | MTT | HCMEC | Human | Blood | Normal | 24 | 0.1 | 95.3608 | Nontoxic | 3 | 2 | 3 | 2 | 3 | 2 | 3 | 2 | 5
21681618 | CuO | 46.3 | TEM | 239 | DLS | 42.8 | Zeta-potential | 24.1 | BET | -1.609 | -5.17 | -6.51 | 5.87 | MTT | HCMEC | Human | Blood | Normal | 24 | 1 | 96.6495 | Nontoxic | 3 | 2 | 3 | 2 | 3 | 2 | 3 | 2 | 5
21681618 | CuO | 46.3 | TEM | 239 | DLS | 42.8 | Zeta-potential | 24.1 | BET | -1.609 | -5.17 | -6.51 | 5.87 | MTT | HCMEC | Human | Blood | Normal | 24 | 5 | 74.7423 | Nontoxic | 3 | 2 | 3 | 2 | 3 | 2 | 3 | 2 | 5
21681618 | CuO | 46.3 | TEM | 239 | DLS | 42.8 | Zeta-potential | 24.1 | BET | -1.609 | -5.17 | -6.51 | 5.87 | MTT | HCMEC | Human | Blood | Normal | 24 | 10 | 43.299 | Toxic | 3 | 2 | 3 | 2 | 3 | 2 | 3 | 2 | 5
21681618 | CuO | 46.3 | TEM | 239 | DLS | 42.8 | Zeta-potential | 24.1 | BET | -1.609 | -5.17 | -6.51 | 5.87 | MTT | HCMEC | Human | Blood | Normal | 24 | 20 | 15.2062 | Toxic | 3 | 2 | 3 | 2 | 3 | 2 | 3 | 2 | 5
21681618 | CuO | 46.3 | TEM | 239 | DLS | 42.8 | Zeta-potential | 24.1 | BET | -1.609 | -5.17 | -6.51 | 5.87 | MTT | HCMEC | Human | Blood | Normal | 24 | 50 | 13.6598 | Toxic | 3 | 2 | 3 | 2 | 3 | 2 | 3 | 2 | 5
21681618 | CuO | 46.3 | TEM | 239 | DLS | 42.8 | Zeta-potential | 24.1 | BET | -1.609 | -5.17 | -6.51 | 5.87 | MTT | HCMEC | Human | Blood | Normal | 24 | 100 | 13.6598 | Toxic | 3 | 2 | 3 | 2 | 3 | 2 | 3 | 2 | 5
21681618 | CuO | 46.3 | TEM | 239 | DLS | 42.8 | Zeta-potential | 24.1 | BET | -1.609 | -5.17 | -6.51 | 5.87 | MTT | HCMEC | Human | Blood | Normal | 12 | 0.001 | 96.9828 | Nontoxic | 3 | 2 | 3 | 2 | 3 | 2 | 3 | 2 | 5
21681618 | CuO | 46.3 | TEM | 239 | DLS | 42.8 | Zeta-potential | 24.1 | BET | -1.609 | -5.17 | -6.51 | 5.87 | MTT | HCMEC | Human | Blood | Normal | 12 | 0.01 | 94.6552 | Nontoxic | 3 | 2 | 3 | 2 | 3 | 2 | 3 | 2 | 5
21681618 | CuO | 46.3 | TEM | 239 | DLS | 42.8 | Zeta-potential | 24.1 | BET | -1.609 | -5.17 | -6.51 | 5.87 | MTT | HCMEC | Human | Blood | Normal | 12 | 0.1 | 95.431 | Nontoxic | 3 | 2 | 3 | 2 | 3 | 2 | 3 | 2 | 5
21681618 | CuO | 46.3 | TEM | 239 | DLS | 42.8 | Zeta-potential | 24.1 | BET | -1.609 | -5.17 | -6.51 | 5.87 | MTT | HCMEC | Human | Blood | Normal | 12 | 1 | 98.2759 | Nontoxic | 3 | 2 | 3 | 2 | 3 | 2 | 3 | 2 | 5
21681618 | CuO | 46.3 | TEM | 239 | DLS | 42.8 | Zeta-potential | 24.1 | BET | -1.609 | -5.17 | -6.51 | 5.87 | MTT | HCMEC | Human | Blood | Normal | 12 | 5 | 82.2414 | Nontoxic | 3 | 2 | 3 | 2 | 3 | 2 | 3 | 2 | 5
21681618 | CuO | 46.3 | TEM | 239 | DLS | 42.8 | Zeta-potential | 24.1 | BET | -1.609 | -5.17 | -6.51 | 5.87 | MTT | HCMEC | Human | Blood | Normal | 12 | 10 | 62.3276 | Nontoxic | 3 | 2 | 3 | 2 | 3 | 2 | 3 | 2 | 5
21681618 | CuO | 46.3 | TEM | 239 | DLS | 42.8 | Zeta-potential | 24.1 | BET | -1.609 | -5.17 | -6.51 | 5.87 | MTT | HCMEC | Human | Blood | Normal | 12 | 20 | 44.4828 | Toxic | 3 | 2 | 3 | 2 | 3 | 2 | 3 | 2 | 5
21681618 | CuO | 46.3 | TEM | 239 | DLS | 42.8 | Zeta-potential | 24.1 | BET | -1.609 | -5.17 | -6.51 | 5.87 | MTT | HCMEC | Human | Blood | Normal | 12 | 50 | 15.7759 | Toxic | 3 | 2 | 3 | 2 | 3 | 2 | 3 | 2 | 5
21681618 | CuO | 46.3 | TEM | 239 | DLS | 42.8 | Zeta-potential | 24.1 | BET | -1.609 | -5.17 | -6.51 | 5.87 | MTT | HCMEC | Human | Blood | Normal | 12 | 100 | 13.9655 | Toxic | 3 | 2 | 3 | 2 | 3 | 2 | 3 | 2 | 5
21681618 | Fe2O3 | 42.5 | TEM | 957 | DLS | -8.2 | Zeta-potential | 82.8 | BET | -8.512 | -4.99 | -6.99 | 5.98 | MTT | HCMEC | Human | Blood | Normal | 24 | 0.001 | 96.8912 | Nontoxic | 3 | 2 | 3 | 2 | 3 | 2 | 3 | 2 | 5
21681618 | Fe2O3 | 42.5 | TEM | 957 | DLS | -8.2 | Zeta-potential | 82.8 | BET | -8.512 | -4.99 | -6.99 | 5.98 | MTT | HCMEC | Human | Blood | Normal | 24 | 0.01 | 98.1865 | Nontoxic | 3 | 2 | 3 | 2 | 3 | 2 | 3 | 2 | 5
21681618 | Fe2O3 | 42.5 | TEM | 957 | DLS | -8.2 | Zeta-potential | 82.8 | BET | -8.512 | -4.99 | -6.99 | 5.98 | MTT | HCMEC | Human | Blood | Normal | 24 | 0.1 | 100.2591 | Nontoxic | 3 | 2 | 3 | 2 | 3 | 2 | 3 | 2 | 5
21681618 | Fe2O3 | 42.5 | TEM | 957 | DLS | -8.2 | Zeta-potential | 82.8 | BET | -8.512 | -4.99 | -6.99 | 5.98 | MTT | HCMEC | Human | Blood | Normal | 24 | 1 | 95.8549 | Nontoxic | 3 | 2 | 3 | 2 | 3 | 2 | 3 | 2 | 5
21681618 | Fe2O3 | 42.5 | TEM | 957 | DLS | -8.2 | Zeta-potential | 82.8 | BET | -8.512 | -4.99 | -6.99 | 5.98 | MTT | HCMEC | Human | Blood | Normal | 24 | 5 | 90.9326 | Nontoxic | 3 | 2 | 3 | 2 | 3 | 2 | 3 | 2 | 5
21681618 | Fe2O3 | 42.5 | TEM | 957 | DLS | -8.2 | Zeta-potential | 82.8 | BET | -8.512 | -4.99 | -6.99 | 5.98 | MTT | HCMEC | Human | Blood | Normal | 24 | 10 | 90.9326 | Nontoxic | 3 | 2 | 3 | 2 | 3 | 2 | 3 | 2 | 5
21681618 | Fe2O3 | 42.5 | TEM | 957 | DLS | -8.2 | Zeta-potential | 82.8 | BET | -8.512 | -4.99 | -6.99 | 5.98 | MTT | HCMEC | Human | Blood | Normal | 24 | 20 | 94.3005 | Nontoxic | 3 | 2 | 3 | 2 | 3 | 2 | 3 | 2 | 5
21681618 | Fe2O3 | 42.5 | TEM | 957 | DLS | -8.2 | Zeta-potential | 82.8 | BET | -8.512 | -4.99 | -6.99 | 5.98 | MTT | HCMEC | Human | Blood | Normal | 24 | 50 | 94.5596 | Nontoxic | 3 | 2 | 3 | 2 | 3 | 2 | 3 | 2 | 5
21681618 | Fe2O3 | 42.5 | TEM | 957 | DLS | -8.2 | Zeta-potential | 82.8 | BET | -8.512 | -4.99 | -6.99 | 5.98 | MTT | HCMEC | Human | Blood | Normal | 24 | 100 | 91.9689 | Nontoxic | 3 | 2 | 3 | 2 | 3 | 2 | 3 | 2 | 5
21681618 | Fe2O3 | 42.5 | TEM | 957 | DLS | -8.2 | Zeta-potential | 82.8 | BET | -8.512 | -4.99 | -6.99 | 5.98 | MTT | HCMEC | Human | Blood | Normal | 12 | 0.001 | 96.6234 | Nontoxic | 3 | 2 | 3 | 2 | 3 | 2 | 3 | 2 | 5
21681618 | Fe2O3 | 42.5 | TEM | 957 | DLS | -8.2 | Zeta-potential | 82.8 | BET | -8.512 | -4.99 | -6.99 | 5.98 | MTT | HCMEC | Human | Blood | Normal | 12 | 0.01 | 96.3636 | Nontoxic | 3 | 2 | 3 | 2 | 3 | 2 | 3 | 2 | 5
21681618 | Fe2O3 | 42.5 | TEM | 957 | DLS | -8.2 | Zeta-potential | 82.8 | BET | -8.512 | -4.99 | -6.99 | 5.98 | MTT | HCMEC | Human | Blood | Normal | 12 | 0.1 | 98.7013 | Nontoxic | 3 | 2 | 3 | 2 | 3 | 2 | 3 | 2 | 5
21681618 | Fe2O3 | 42.5 | TEM | 957 | DLS | -8.2 | Zeta-potential | 82.8 | BET | -8.512 | -4.99 | -6.99 | 5.98 | MTT | HCMEC | Human | Blood | Normal | 12 | 1 | 98.7013 | Nontoxic | 3 | 2 | 3 | 2 | 3 | 2 | 3 | 2 | 5
21681618 | Fe2O3 | 42.5 | TEM | 957 | DLS | -8.2 | Zeta-potential | 82.8 | BET | -8.512 | -4.99 | -6.99 | 5.98 | MTT | HCMEC | Human | Blood | Normal | 12 | 5 | 100.7792 | Nontoxic | 3 | 2 | 3 | 2 | 3 | 2 | 3 | 2 | 5
21681618 | Fe2O3 | 42.5 | TEM | 957 | DLS | -8.2 | Zeta-potential | 82.8 | BET | -8.512 | -4.99 | -6.99 | 5.98 | MTT | HCMEC | Human | Blood | Normal | 12 | 10 | 100.4329 | Nontoxic | 3 | 2 | 3 | 2 | 3 | 2 | 3 | 2 | 5
21681618 | Fe2O3 | 42.5 | TEM | 957 | DLS | -8.2 | Zeta-potential | 82.8 | BET | -8.512 | -4.99 | -6.99 | 5.98 | MTT | HCMEC | Human | Blood | Normal | 12 | 20 | 98.7013 | Nontoxic | 3 | 2 | 3 | 2 | 3 | 2 | 3 | 2 | 5
21681618 | Fe2O3 | 42.5 | TEM | 957 | DLS | -8.2 | Zeta-potential | 82.8 | BET | -8.512 | -4.99 | -6.99 | 5.98 | MTT | HCMEC | Human | Blood | Normal | 12 | 50 | 99.7403 | Nontoxic | 3 | 2 | 3 | 2 | 3 | 2 | 3 | 2 | 5
21681618 | Fe2O3 | 42.5 | TEM | 957 | DLS | -8.2 | Zeta-potential | 82.8 | BET | -8.512 | -4.99 | -6.99 | 5.98 | MTT | HCMEC | Human | Blood | Normal | 12 | 100 | 98.0087 | Nontoxic | 3 | 2 | 3 | 2 | 3 | 2 | 3 | 2 | 5
21681618 | Fe3O4 | 46.8 | TEM | 1025 | DLS | 1.7 | Zeta-potential | 147.4 | BET | -11.59 | -5 | -6.85 | 5.78 | MTT | HCMEC | Human | Blood | Normal | 24 | 0.001 | 99.4819 | Nontoxic | 3 | 2 | 3 | 2 | 3 | 2 | 3 | 2 | 5
21681618 | Fe3O4 | 46.8 | TEM | 1025 | DLS | 1.7 | Zeta-potential | 147.4 | BET | -11.59 | -5 | -6.85 | 5.78 | MTT | HCMEC | Human | Blood | Normal | 24 | 0.01 | 101.5544 | Nontoxic | 3 | 2 | 3 | 2 | 3 | 2 | 3 | 2 | 5
21681618 | Fe3O4 | 46.8 | TEM | 1025 | DLS | 1.7 | Zeta-potential | 147.4 | BET | -11.59 | -5 | -6.85 | 5.78 | MTT | HCMEC | Human | Blood | Normal | 24 | 0.1 | 93.5233 | Nontoxic | 3 | 2 | 3 | 2 | 3 | 2 | 3 | 2 | 5
21681618 | Fe3O4 | 46.8 | TEM | 1025 | DLS | 1.7 | Zeta-potential | 147.4 | BET | -11.59 | -5 | -6.85 | 5.78 | MTT | HCMEC | Human | Blood | Normal | 24 | 1 | 96.6321 | Nontoxic | 3 | 2 | 3 | 2 | 3 | 2 | 3 | 2 | 5
21681618 | Fe3O4 | 46.8 | TEM | 1025 | DLS | 1.7 | Zeta-potential | 147.4 | BET | -11.59 | -5 | -6.85 | 5.78 | MTT | HCMEC | Human | Blood | Normal | 24 | 5 | 91.9689 | Nontoxic | 3 | 2 | 3 | 2 | 3 | 2 | 3 | 2 | 5
21681618 | Fe3O4 | 46.8 | TEM | 1025 | DLS | 1.7 | Zeta-potential | 147.4 | BET | -11.59 | -5 | -6.85 | 5.78 | MTT | HCMEC | Human | Blood | Normal | 24 | 10 | 93.5233 | Nontoxic | 3 | 2 | 3 | 2 | 3 | 2 | 3 | 2 | 5
21681618 | Fe3O4 | 46.8 | TEM | 1025 | DLS | 1.7 | Zeta-potential | 147.4 | BET | -11.59 | -5 | -6.85 | 5.78 | MTT | HCMEC | Human | Blood | Normal | 24 | 20 | 90.1554 | Nontoxic | 3 | 2 | 3 | 2 | 3 | 2 | 3 | 2 | 5
21681618 | Fe3O4 | 46.8 | TEM | 1025 | DLS | 1.7 | Zeta-potential | 147.4 | BET | -11.59 | -5 | -6.85 | 5.78 | MTT | HCMEC | Human | Blood | Normal | 24 | 50 | 89.8964 | Nontoxic | 3 | 2 | 3 | 2 | 3 | 2 | 3 | 2 | 5
21681618 | Fe3O4 | 46.8 | TEM | 1025 | DLS | 1.7 | Zeta-potential | 147.4 | BET | -11.59 | -5 | -6.85 | 5.78 | MTT | HCMEC | Human | Blood | Normal | 24 | 100 | 93.7824 | Nontoxic | 3 | 2 | 3 | 2 | 3 | 2 | 3 | 2 | 5
21681618 | Fe3O4 | 46.8 | TEM | 1025 | DLS | 1.7 | Zeta-potential | 147.4 | BET | -11.59 | -5 | -6.85 | 5.78 | MTT | HCMEC | Human | Blood | Normal | 12 | 0.001 | 99.3939 | Nontoxic | 3 | 2 | 3 | 2 | 3 | 2 | 3 | 2 | 5
21681618 | Fe3O4 | 46.8 | TEM | 1025 | DLS | 1.7 | Zeta-potential | 147.4 | BET | -11.59 | -5 | -6.85 | 5.78 | MTT | HCMEC | Human | Blood | Normal | 12 | 0.01 | 96.2771 | Nontoxic | 3 | 2 | 3 | 2 | 3 | 2 | 3 | 2 | 5
21681618 | Fe3O4 | 46.8 | TEM | 1025 | DLS | 1.7 | Zeta-potential | 147.4 | BET | -11.59 | -5 | -6.85 | 5.78 | MTT | HCMEC | Human | Blood | Normal | 12 | 0.1 | 99.2208 | Nontoxic | 3 | 2 | 3 | 2 | 3 | 2 | 3 | 2 | 5
21681618 | Fe3O4 | 46.8 | TEM | 1025 | DLS | 1.7 | Zeta-potential | 147.4 | BET | -11.59 | -5 | -6.85 | 5.78 | MTT | HCMEC | Human | Blood | Normal | 12 | 1 | 101.2987 | Nontoxic | 3 | 2 | 3 | 2 | 3 | 2 | 3 | 2 | 5
21681618 | Fe3O4 | 46.8 | TEM | 1025 | DLS | 1.7 | Zeta-potential | 147.4 | BET | -11.59 | -5 | -6.85 | 5.78 | MTT | HCMEC | Human | Blood | Normal | 12 | 5 | 97.8355 | Nontoxic | 3 | 2 | 3 | 2 | 3 | 2 | 3 | 2 | 5
21681618 | Fe3O4 | 46.8 | TEM | 1025 | DLS | 1.7 | Zeta-potential | 147.4 | BET | -11.59 | -5 | -6.85 | 5.78 | MTT | HCMEC | Human | Blood | Normal | 12 | 10 | 100.7792 | Nontoxic | 3 | 2 | 3 | 2 | 3 | 2 | 3 | 2 | 5
21681618 | Fe3O4 | 46.8 | TEM | 1025 | DLS | 1.7 | Zeta-potential | 147.4 | BET | -11.59 | -5 | -6.85 | 5.78 | MTT | HCMEC | Human | Blood | Normal | 12 | 20 | 97.4892 | Nontoxic | 3 | 2 | 3 | 2 | 3 | 2 | 3 | 2 | 5
21681618 | Fe3O4 | 46.8 | TEM | 1025 | DLS | 1.7 | Zeta-potential | 147.4 | BET | -11.59 | -5 | -6.85 | 5.78 | MTT | HCMEC | Human | Blood | Normal | 12 | 50 | 99.5671 | Nontoxic | 3 | 2 | 3 | 2 | 3 | 2 | 3 | 2 | 5
21681618 | Fe3O4 | 46.8 | TEM | 1025 | DLS | 1.7 | Zeta-potential | 147.4 | BET | -11.59 | -5 | -6.85 | 5.78 | MTT | HCMEC | Human | Blood | Normal | 12 | 100 | 97.8355 | Nontoxic | 3 | 2 | 3 | 2 | 3 | 2 | 3 | 2 | 5
21681618 | Fe3O4 | 12 | TEM | 20 | DLS | -3 | Zeta-potential | 100 | BET | -11.59 | -5 | -6.85 | 5.78 | CellTiter-Glo | A549 | Human | Lung | Cancer | 24 | 0 | 100 | Nontoxic | 3 | 2 | 3 | 2 | 3 | 2 | 3 | 2 | 5
21681618 | Fe3O4 | 12 | TEM | 20 | DLS | -3 | Zeta-potential | 100 | BET | -11.59 | -5 | -6.85 | 5.78 | CellTiter-Glo | A549 | Human | Lung | Cancer | 24 | 6.25 | 85.2 | Nontoxic | 3 | 2 | 3 | 2 | 3 | 2 | 3 | 2 | 5
21681618 | Fe3O4 | 12 | TEM | 20 | DLS | -3 | Zeta-potential | 100 | BET | -11.59 | -5 | -6.85 | 5.78 | CellTiter-Glo | A549 | Human | Lung | Cancer | 24 | 12.5 | 76.4 | Nontoxic | 3 | 2 | 3 | 2 | 3 | 2 | 3 | 2 | 5
21681618 | Fe3O4 | 12 | TEM | 20 | DLS | -3 | Zeta-potential | 100 | BET | -11.59 | -5 | -6.85 | 5.78 | CellTiter-Glo | A549 | Human | Lung | Cancer | 24 | 25 | 63.9 | Nontoxic | 3 | 2 | 3 | 2 | 3 | 2 | 3 | 2 | 5
21681618 | Fe3O4 | 12 | TEM | 20 | DLS | -3 | Zeta-potential | 100 | BET | -11.59 | -5 | -6.85 | 5.78 | CellTiter-Glo | A549 | Human | Lung | Cancer | 24 | 50 | 49.1 | Toxic | 3 | 2 | 3 | 2 | 3 | 2 | 3 | 2 | 5
21681618 | Fe3O4 | 12 | TEM | 20 | DLS | -3 | Zeta-potential | 100 | BET | -11.59 | -5 | -6.85 | 5.78 | CellTiter-Glo | A549 | Human | Lung | Cancer | 24 | 100 | 30.9 | Toxic | 3 | 2 | 3 | 2 | 3 | 2 | 3 | 2 | 5
21681618 | Fe3O4 | 12 | TEM | 20 | DLS | -3 | Zeta-potential | 100 | BET | -11.59 | -5 | -6.85 | 5.78 | CCK-8 | A549 | Human | Lung | Cancer | 24 | 0 | 100 | Nontoxic | 3 | 2 | 3 | 2 | 3 | 2 | 3 | 2 | 5
21681618 | Fe3O4 | 12 | TEM | 20 | DLS | -3 | Zeta-potential | 100 | BET | -11.59 | -5 | -6.85 | 5.78 | CCK-8 | A549 | Human | Lung | Cancer | 24 | 6.25 | 107.9 | Nontoxic | 3 | 2 | 3 | 2 | 3 | 2 | 3 | 2 | 5
21681618 | Fe3O4 | 12 | TEM | 20 | DLS | -3 | Zeta-potential | 100 | BET | -11.59 | -5 | -6.85 | 5.78 | CCK-8 | A549 | Human | Lung | Cancer | 24 | 12.5 | 114.7 | Nontoxic | 3 | 2 | 3 | 2 | 3 | 2 | 3 | 2 | 5
21681618 | Fe3O4 | 12 | TEM | 20 | DLS | -3 | Zeta-potential | 100 | BET | -11.59 | -5 | -6.85 | 5.78 | CCK-8 | A549 | Human | Lung | Cancer | 24 | 25 | 112.1 | Nontoxic | 3 | 2 | 3 | 2 | 3 | 2 | 3 | 2 | 5
21681618 | Fe3O4 | 12 | TEM | 20 | DLS | -3 | Zeta-potential | 100 | BET | -11.59 | -5 | -6.85 | 5.78 | CCK-8 | A549 | Human | Lung | Cancer | 24 | 50 | 107.5 | Nontoxic | 3 | 2 | 3 | 2 | 3 | 2 | 3 | 2 | 5
21681618 | Fe3O4 | 12 | TEM | 20 | DLS | -3 | Zeta-potential | 100 | BET | -11.59 | -5 | -6.85 | 5.78 | CCK-8 | A549 | Human | Lung | Cancer | 24 | 100 | 96.4 | Nontoxic | 3 | 2 | 3 | 2 | 3 | 2 | 3 | 2 | 5
21681618 | Fe3O4 | 12 | TEM | 20 | DLS | -3 | Zeta-potential | 100 | BET | -11.59 | -5 | -6.85 | 5.78 | MTT | A549 | Human | Lung | Cancer | 24 | 0 | 100 | Nontoxic | 3 | 2 | 3 | 2 | 3 | 2 | 3 | 2 | 5
21681618 | Fe3O4 | 12 | TEM | 20 | DLS | -3 | Zeta-potential | 100 | BET | -11.59 | -5 | -6.85 | 5.78 | MTT | A549 | Human | Lung | Cancer | 24 | 6.25 | 102.8 | Nontoxic | 3 | 2 | 3 | 2 | 3 | 2 | 3 | 2 | 5
21681618 | Fe3O4 | 12 | TEM | 20 | DLS | -3 | Zeta-potential | 100 | BET | -11.59 | -5 | -6.85 | 5.78 | MTT | A549 | Human | Lung | Cancer | 24 | 12.5 | 97.7 | Nontoxic | 3 | 2 | 3 | 2 | 3 | 2 | 3 | 2 | 5
21681618 | Fe3O4 | 12 | TEM | 20 | DLS | -3 | Zeta-potential | 100 | BET | -11.59 | -5 | -6.85 | 5.78 | MTT | A549 | Human | Lung | Cancer | 24 | 25 | 97.5 | Nontoxic | 3 | 2 | 3 | 2 | 3 | 2 | 3 | 2 | 5
21681618 | Fe3O4 | 12 | TEM | 20 | DLS | -3 | Zeta-potential | 100 | BET | -11.59 | -5 | -6.85 | 5.78 | MTT | A549 | Human | Lung | Cancer | 24 | 50 | 95.8 | Nontoxic | 3 | 2 | 3 | 2 | 3 | 2 | 3 | 2 | 5
21681618 | Fe3O4 | 12 | TEM | 20 | DLS | -3 | Zeta-potential | 100 | BET | -11.59 | -5 | -6.85 | 5.78 | MTT | A549 | Human | Lung | Cancer | 24 | 100 | 90.9 | Nontoxic | 3 | 2 | 3 | 2 | 3 | 2 | 3 | 2 | 5
21681618 | Fe3O4 | 12 | TEM | 20 | DLS | -3 | Zeta-potential | 100 | BET | -11.59 | -5 | -6.85 | 5.78 | RTCA | A549 | Human | Lung | Cancer | 72 | 0 | 100 | Nontoxic | 3 | 2 | 3 | 2 | 3 | 2 | 3 | 2 | 5
21681618 | Fe3O4 | 12 | TEM | 20 | DLS | -3 | Zeta-potential | 100 | BET | -11.59 | -5 | -6.85 | 5.78 | RTCA | A549 | Human | Lung | Cancer | 72 | 1.56 | 94.6 | Nontoxic | 3 | 2 | 3 | 2 | 3 | 2 | 3 | 2 | 5
21681618 | Fe3O4 | 12 | TEM | 20 | DLS | -3 | Zeta-potential | 100 | BET | -11.59 | -5 | -6.85 | 5.78 | RTCA | A549 | Human | Lung | Cancer | 72 | 3.13 | 67.2 | Nontoxic | 3 | 2 | 3 | 2 | 3 | 2 | 3 | 2 | 5
21681618 | Fe3O4 | 12 | TEM | 20 | DLS | -3 | Zeta-potential | 100 | BET | -11.59 | -5 | -6.85 | 5.78 | RTCA | A549 | Human | Lung | Cancer | 72 | 6.25 | 37.6 | Toxic | 3 | 2 | 3 | 2 | 3 | 2 | 3 | 2 | 5
21681618 | Fe3O4 | 12 | TEM | 20 | DLS | -3 | Zeta-potential | 100 | BET | -11.59 | -5 | -6.85 | 5.78 | RTCA | A549 | Human | Lung | Cancer | 72 | 12.5 | 20.4 | Toxic | 3 | 2 | 3 | 2 | 3 | 2 | 3 | 2 | 5
21681618 | Fe3O4 | 12 | TEM | 20 | DLS | -3 | Zeta-potential | 100 | BET | -11.59 | -5 | -6.85 | 5.78 | RTCA | A549 | Human | Lung | Cancer | 72 | 25 | 60.9 | Nontoxic | 3 | 2 | 3 | 2 | 3 | 2 | 3 | 2 | 5
21681618 | Fe3O4 | 12 | TEM | 20 | DLS | -3 | Zeta-potential | 100 | BET | -11.59 | -5 | -6.85 | 5.78 | RTCA | A549 | Human | Lung | Cancer | 72 | 50 | 39.5 | Toxic | 3 | 2 | 3 | 2 | 3 | 2 | 3 | 2 | 5
21681618 | Fe3O4 | 12 | TEM | 20 | DLS | -3 | Zeta-potential | 100 | BET | -11.59 | -5 | -6.85 | 5.78 | RTCA | A549 | Human | Lung | Cancer | 72 | 100 | 0.1 | Toxic | 3 | 2 | 3 | 2 | 3 | 2 | 3 | 2 | 5
21681618 | Fe3O4 | 12 | TEM | 20 | DLS | -3 | Zeta-potential | 100 | BET | -11.59 | -5 | -6.85 | 5.78 | RTCA | A549 | Human | Lung | Cancer | 48 | 0 | 100 | Nontoxic | 3 | 2 | 3 | 2 | 3 | 2 | 3 | 2 | 5
21681618 | Fe3O4 | 12 | TEM | 20 | DLS | -3 | Zeta-potential | 100 | BET | -11.59 | -5 | -6.85 | 5.78 | RTCA | A549 | Human | Lung | Cancer | 48 | 1.56 | 90.3 | Nontoxic | 3 | 2 | 3 | 2 | 3 | 2 | 3 | 2 | 5
21681618 | Fe3O4 | 12 | TEM | 20 | DLS | -3 | Zeta-potential | 100 | BET | -11.59 | -5 | -6.85 | 5.78 | RTCA | A549 | Human | Lung | Cancer | 48 | 3.13 | 74.7 | Nontoxic | 3 | 2 | 3 | 2 | 3 | 2 | 3 | 2 | 5
21681618 | Fe3O4 | 12 | TEM | 20 | DLS | -3 | Zeta-potential | 100 | BET | -11.59 | -5 | -6.85 | 5.78 | RTCA | A549 | Human | Lung | Cancer | 48 | 6.25 | 73.6 | Nontoxic | 3 | 2 | 3 | 2 | 3 | 2 | 3 | 2 | 5
21681618 | Fe3O4 | 12 | TEM | 20 | DLS | -3 | Zeta-potential | 100 | BET | -11.59 | -5 | -6.85 | 5.78 | RTCA | A549 | Human | Lung | Cancer | 48 | 12.5 | 73.3 | Nontoxic | 3 | 2 | 3 | 2 | 3 | 2 | 3 | 2 | 5
21681618 | Fe3O4 | 12 | TEM | 20 | DLS | -3 | Zeta-potential | 100 | BET | -11.59 | -5 | -6.85 | 5.78 | RTCA | A549 | Human | Lung | Cancer | 48 | 25 | 75.5 | Nontoxic | 3 | 2 | 3 | 2 | 3 | 2 | 3 | 2 | 5
21681618 | Fe3O4 | 12 | TEM | 20 | DLS | -3 | Zeta-potential | 100 | BET | -11.59 | -5 | -6.85 | 5.78 | RTCA | A549 | Human | Lung | Cancer | 48 | 50 | 73 | Nontoxic | 3 | 2 | 3 | 2 | 3 | 2 | 3 | 2 | 5
21681618 | Fe3O4 | 12 | TEM | 20 | DLS | -3 | Zeta-potential | 100 | BET | -11.59 | -5 | -6.85 | 5.78 | RTCA | A549 | Human | Lung | Cancer | 48 | 100 | 24.9 | Toxic | 3 | 2 | 3 | 2 | 3 | 2 | 3 | 2 | 5
21681618 | Fe3O4 | 12 | TEM | 20 | DLS | -3 | Zeta-potential | 100 | BET | -11.59 | -5 | -6.85 | 5.78 | RTCA | A549 | Human | Lung | Cancer | 24 | 0 | 100 | Nontoxic | 3 | 2 | 3 | 2 | 3 | 2 | 3 | 2 | 5
21681618 | Fe3O4 | 12 | TEM | 20 | DLS | -3 | Zeta-potential | 100 | BET | -11.59 | -5 | -6.85 | 5.78 | RTCA | A549 | Human | Lung | Cancer | 24 | 1.56 | 77.8 | Nontoxic | 3 | 2 | 3 | 2 | 3 | 2 | 3 | 2 | 5
21681618 | Fe3O4 | 12 | TEM | 20 | DLS | -3 | Zeta-potential | 100 | BET | -11.59 | -5 | -6.85 | 5.78 | RTCA | A549 | Human | Lung | Cancer | 24 | 3.13 | 63 | Nontoxic | 3 | 2 | 3 | 2 | 3 | 2 | 3 | 2 | 5
21681618 | Fe3O4 | 12 | TEM | 20 | DLS | -3 | Zeta-potential | 100 | BET | -11.59 | -5 | -6.85 | 5.78 | RTCA | A549 | Human | Lung | Cancer | 24 | 6.25 | 78.5 | Nontoxic | 3 | 2 | 3 | 2 | 3 | 2 | 3 | 2 | 5
21681618 | Fe3O4 | 12 | TEM | 20 | DLS | -3 | Zeta-potential | 100 | BET | -11.59 | -5 | -6.85 | 5.78 | RTCA | A549 | Human | Lung | Cancer | 24 | 12.5 | 84 | Nontoxic | 3 | 2 | 3 | 2 | 3 | 2 | 3 | 2 | 5
21681618 | Fe3O4 | 12 | TEM | 20 | DLS | -3 | Zeta-potential | 100 | BET | -11.59 | -5 | -6.85 | 5.78 | RTCA | A549 | Human | Lung | Cancer | 24 | 25 | 87.5 | Nontoxic | 3 | 2 | 3 | 2 | 3 | 2 | 3 | 2 | 5
21681618 | Fe3O4 | 12 | TEM | 20 | DLS | -3 | Zeta-potential | 100 | BET | -11.59 | -5 | -6.85 | 5.78 | RTCA | A549 | Human | Lung | Cancer | 24 | 50 | 78.9 | Nontoxic | 3 | 2 | 3 | 2 | 3 | 2 | 3 | 2 | 5
21681618 | Fe3O4 | 12 | TEM | 20 | DLS | -3 | Zeta-potential | 100 | BET | -11.59 | -5 | -6.85 | 5.78 | RTCA | A549 | Human | Lung | Cancer | 24 | 100 | 54.5 | Nontoxic | 3 | 2 | 3 | 2 | 3 | 2 | 3 | 2 | 5
21681618 | Fe3O4 | 12 | TEM | 20 | DLS | -3 | Zeta-potential | 100 | BET | -11.59 | -5 | -6.85 | 5.78 | CellTiter-Glo | A549 | Human | Lung | Cancer | 24 | 0 | 100 | Nontoxic | 3 | 2 | 3 | 2 | 3 | 2 | 3 | 2 | 5
21681618 | Fe3O4 | 12 | TEM | 20 | DLS | -3 | Zeta-potential | 100 | BET | -11.59 | -5 | -6.85 | 5.78 | CellTiter-Glo | A549 | Human | Lung | Cancer | 24 | 0.05 | 94.9 | Nontoxic | 3 | 2 | 3 | 2 | 3 | 2 | 3 | 2 | 5
21681618 | Fe3O4 | 12 | TEM | 20 | DLS | -3 | Zeta-potential | 100 | BET | -11.59 | -5 | -6.85 | 5.78 | CellTiter-Glo | A549 | Human | Lung | Cancer | 24 | 0.5 | 99.2 | Nontoxic | 3 | 2 | 3 | 2 | 3 | 2 | 3 | 2 | 5
21681618 | Fe3O4 | 12 | TEM | 20 | DLS | -3 | Zeta-potential | 100 | BET | -11.59 | -5 | -6.85 | 5.78 | CellTiter-Glo | A549 | Human | Lung | Cancer | 24 | 5 | 165.8 | Nontoxic | 3 | 2 | 3 | 2 | 3 | 2 | 3 | 2 | 5
21681618 | Fe3O4 | 12 | TEM | 20 | DLS | -3 | Zeta-potential | 100 | BET | -11.59 | -5 | -6.85 | 5.78 | CellTiter-Glo | A549 | Human | Lung | Cancer | 24 | 50 | 350.9 | Nontoxic | 3 | 2 | 3 | 2 | 3 | 2 | 3 | 2 | 5
21681618 | Fe3O4 | 12 | TEM | 20 | DLS | -3 | Zeta-potential | 100 | BET | -11.59 | -5 | -6.85 | 5.78 | CellTiter-Glo | A549 | Human | Lung | Cancer | 24 | 500 | 72.1 | Nontoxic | 3 | 2 | 3 | 2 | 3 | 2 | 3 | 2 | 5
21681618 | Fe3O4 | 12 | TEM | 20 | DLS | -3 | Zeta-potential | 100 | BET | -11.59 | -5 | -6.85 | 5.78 | CellTiter-Glo | A549 | Human | Lung | Cancer | 24 | 0 | 100 | Nontoxic | 3 | 2 | 3 | 2 | 3 | 2 | 3 | 2 | 5
21681618 | Fe3O4 | 12 | TEM | 20 | DLS | -3 | Zeta-potential | 100 | BET | -11.59 | -5 | -6.85 | 5.78 | CellTiter-Glo | A549 | Human | Lung | Cancer | 24 | 0.05 | 129.5 | Nontoxic | 3 | 2 | 3 | 2 | 3 | 2 | 3 | 2 | 5
21681618 | Fe3O4 | 12 | TEM | 20 | DLS | -3 | Zeta-potential | 100 | BET | -11.59 | -5 | -6.85 | 5.78 | CellTiter-Glo | A549 | Human | Lung | Cancer | 24 | 0.5 | 140.6 | Nontoxic | 3 | 2 | 3 | 2 | 3 | 2 | 3 | 2 | 5
21681618 | Fe3O4 | 12 | TEM | 20 | DLS | -3 | Zeta-potential | 100 | BET | -11.59 | -5 | -6.85 | 5.78 | CellTiter-Glo | A549 | Human | Lung | Cancer | 24 | 5 | 137.3 | Nontoxic | 3 | 2 | 3 | 2 | 3 | 2 | 3 | 2 | 5
21681618 | Fe3O4 | 12 | TEM | 20 | DLS | -3 | Zeta-potential | 100 | BET | -11.59 | -5 | -6.85 | 5.78 | CellTiter-Glo | A549 | Human | Lung | Cancer | 24 | 50 | 127.1 | Nontoxic | 3 | 2 | 3 | 2 | 3 | 2 | 3 | 2 | 5
21681618 | Fe3O4 | 12 | TEM | 20 | DLS | -3 | Zeta-potential | 100 | BET | -11.59 | -5 | -6.85 | 5.78 | CellTiter-Glo | A549 | Human | Lung | Cancer | 24 | 500 | 60.1 | Nontoxic | 3 | 2 | 3 | 2 | 3 | 2 | 3 | 2 | 5
21681618 | Fe3O4 | 12 | TEM | 20 | DLS | -3 | Zeta-potential | 100 | BET | -11.59 | -5 | -6.85 | 5.78 | CellTiter-Glo | A549 | Human | Lung | Cancer | 24 | 0 | 100 | Nontoxic | 3 | 2 | 3 | 2 | 3 | 2 | 3 | 2 | 5
21681618 | Fe3O4 | 12 | TEM | 20 | DLS | -3 | Zeta-potential | 100 | BET | -11.59 | -5 | -6.85 | 5.78 | CellTiter-Glo | A549 | Human | Lung | Cancer | 24 | 0.05 | 103.4 | Nontoxic | 3 | 2 | 3 | 2 | 3 | 2 | 3 | 2 | 5
21681618 | Fe3O4 | 12 | TEM | 20 | DLS | -3 | Zeta-potential | 100 | BET | -11.59 | -5 | -6.85 | 5.78 | CellTiter-Glo | A549 | Human | Lung | Cancer | 24 | 0.5 | 101 | Nontoxic | 3 | 2 | 3 | 2 | 3 | 2 | 3 | 2 | 5
21681618 | Fe3O4 | 12 | TEM | 20 | DLS | -3 | Zeta-potential | 100 | BET | -11.59 | -5 | -6.85 | 5.78 | CellTiter-Glo | A549 | Human | Lung | Cancer | 24 | 5 | 91.6 | Nontoxic | 3 | 2 | 3 | 2 | 3 | 2 | 3 | 2 | 5
21681618 | Fe3O4 | 12 | TEM | 20 | DLS | -3 | Zeta-potential | 100 | BET | -11.59 | -5 | -6.85 | 5.78 | CellTiter-Glo | A549 | Human | Lung | Cancer | 24 | 50 | 46.6 | Toxic | 3 | 2 | 3 | 2 | 3 | 2 | 3 | 2 | 5
21681618 | Fe3O4 | 12 | TEM | 20 | DLS | -3 | Zeta-potential | 100 | BET | -11.59 | -5 | -6.85 | 5.78 | CellTiter-Glo | A549 | Human | Lung | Cancer | 24 | 500 | 3.6 | Toxic | 3 | 2 | 3 | 2 | 3 | 2 | 3 | 2 | 5
21681618 | Fe3O4 | 12 | TEM | 20 | DLS | -3 | Zeta-potential | 100 | BET | -11.59 | -5 | -6.85 | 5.78 | CCK-8 | A549 | Human | Lung | Cancer | 24 | 0 | 100 | Nontoxic | 3 | 2 | 3 | 2 | 3 | 2 | 3 | 2 | 5
21681618 | Fe3O4 | 12 | TEM | 20 | DLS | -3 | Zeta-potential | 100 | BET | -11.59 | -5 | -6.85 | 5.78 | CCK-8 | A549 | Human | Lung | Cancer | 24 | 0.05 | 96.1 | Nontoxic | 3 | 2 | 3 | 2 | 3 | 2 | 3 | 2 | 5
21681618 | Fe3O4 | 12 | TEM | 20 | DLS | -3 | Zeta-potential | 100 | BET | -11.59 | -5 | -6.85 | 5.78 | CCK-8 | A549 | Human | Lung | Cancer | 24 | 0.5 | 95.1 | Nontoxic | 3 | 2 | 3 | 2 | 3 | 2 | 3 | 2 | 5
21681618 | Fe3O4 | 12 | TEM | 20 | DLS | -3 | Zeta-potential | 100 | BET | -11.59 | -5 | -6.85 | 5.78 | CCK-8 | A549 | Human | Lung | Cancer | 24 | 5 | 99.1 | Nontoxic | 3 | 2 | 3 | 2 | 3 | 2 | 3 | 2 | 5
21681618 | Fe3O4 | 12 | TEM | 20 | DLS | -3 | Zeta-potential | 100 | BET | -11.59 | -5 | -6.85 | 5.78 | CCK-8 | A549 | Human | Lung | Cancer | 24 | 50 | 98.4 | Nontoxic | 3 | 2 | 3 | 2 | 3 | 2 | 3 | 2 | 5
21681618 | Fe3O4 | 12 | TEM | 20 | DLS | -3 | Zeta-potential | 100 | BET | -11.59 | -5 | -6.85 | 5.78 | CCK-8 | A549 | Human | Lung | Cancer | 24 | 500 | 94.5 | Nontoxic | 3 | 2 | 3 | 2 | 3 | 2 | 3 | 2 | 5
21681618 | Fe3O4 | 12 | TEM | 20 | DLS | -3 | Zeta-potential | 100 | BET | -11.59 | -5 | -6.85 | 5.78 | MTT | A549 | Human | Lung | Cancer | 24 | 0 | 100 | Nontoxic | 3 | 2 | 3 | 2 | 3 | 2 | 3 | 2 | 5
21681618 | Fe3O4 | 12 | TEM | 20 | DLS | -3 | Zeta-potential | 100 | BET | -11.59 | -5 | -6.85 | 5.78 | MTT | A549 | Human | Lung | Cancer | 24 | 0.05 | 99.3 | Nontoxic | 3 | 2 | 3 | 2 | 3 | 2 | 3 | 2 | 5
21681618 | Fe3O4 | 12 | TEM | 20 | DLS | -3 | Zeta-potential | 100 | BET | -11.59 | -5 | -6.85 | 5.78 | MTT | A549 | Human | Lung | Cancer | 24 | 0.5 | 93.4 | Nontoxic | 3 | 2 | 3 | 2 | 3 | 2 | 3 | 2 | 5
21681618 | Fe3O4 | 12 | TEM | 20 | DLS | -3 | Zeta-potential | 100 | BET | -11.59 | -5 | -6.85 | 5.78 | MTT | A549 | Human | Lung | Cancer | 24 | 5 | 98.7 | Nontoxic | 3 | 2 | 3 | 2 | 3 | 2 | 3 | 2 | 5
21681618 | Fe3O4 | 12 | TEM | 20 | DLS | -3 | Zeta-potential | 100 | BET | -11.59 | -5 | -6.85 | 5.78 | MTT | A549 | Human | Lung | Cancer | 24 | 50 | 94.2 | Nontoxic | 3 | 2 | 3 | 2 | 3 | 2 | 3 | 2 | 5
21681618 | Fe3O4 | 12 | TEM | 20 | DLS | -3 | Zeta-potential | 100 | BET | -11.59 | -5 | -6.85 | 5.78 | MTT | A549 | Human | Lung | Cancer | 24 | 500 | 91.9 | Nontoxic | 3 | 2 | 3 | 2 | 3 | 2 | 3 | 2 | 5
22985735 | SiO2 | 33.5 | TEM | 120 | DLS | -47.6 | Zeta-potential | 576.23 | BET | -9.41 | -2.02 | -11.12 | 6.19 | MTT | MeT-5A | Human | Mesothelium | Normal | 24 | 0.01 | 91.5663 | Nontoxic | 3 | 2 | 3 | 2 | 3 | 2 | 3 | 2 | 5
22985735 | SiO2 | 33.5 | TEM | 120 | DLS | -47.6 | Zeta-potential | 576.23 | BET | -9.41 | -2.02 | -11.12 | 6.19 | MTT | MeT-5A | Human | Mesothelium | Normal | 24 | 0.1 | 115.6627 | Nontoxic | 3 | 2 | 3 | 2 | 3 | 2 | 3 | 2 | 5
22985735 | SiO2 | 33.5 | TEM | 120 | DLS | -47.6 | Zeta-potential | 576.23 | BET | -9.41 | -2.02 | -11.12 | 6.19 | MTT | MeT-5A | Human | Mesothelium | Normal | 24 | 1 | 101.4056 | Nontoxic | 3 | 2 | 3 | 2 | 3 | 2 | 3 | 2 | 5
22985735 | SiO2 | 33.5 | TEM | 120 | DLS | -47.6 | Zeta-potential | 576.23 | BET | -9.41 | -2.02 | -11.12 | 6.19 | MTT | MeT-5A | Human | Mesothelium | Normal | 24 | 10 | 85.9438 | Nontoxic | 3 | 2 | 3 | 2 | 3 | 2 | 3 | 2 | 5
22985735 | SiO2 | 33.5 | TEM | 120 | DLS | -47.6 | Zeta-potential | 576.23 | BET | -9.41 | -2.02 | -11.12 | 6.19 | MTT | MeT-5A | Human | Mesothelium | Normal | 24 | 25 | 94.9799 | Nontoxic | 3 | 2 | 3 | 2 | 3 | 2 | 3 | 2 | 5
22985735 | SiO2 | 33.5 | TEM | 120 | DLS | -47.6 | Zeta-potential | 576.23 | BET | -9.41 | -2.02 | -11.12 | 6.19 | MTT | MeT-5A | Human | Mesothelium | Normal | 24 | 50 | 61.245 | Nontoxic | 3 | 2 | 3 | 2 | 3 | 2 | 3 | 2 | 5
22985735 | SiO2 | 33.5 | TEM | 120 | DLS | -47.6 | Zeta-potential | 576.23 | BET | -9.41 | -2.02 | -11.12 | 6.19 | MTT | MeT-5A | Human | Mesothelium | Normal | 24 | 75 | 53.6145 | Nontoxic | 3 | 2 | 3 | 2 | 3 | 2 | 3 | 2 | 5
22985735 | SiO2 | 33.5 | TEM | 120 | DLS | -47.6 | Zeta-potential | 576.23 | BET | -9.41 | -2.02 | -11.12 | 6.19 | MTT | MeT-5A | Human | Mesothelium | Normal | 24 | 100 | 67.8715 | Nontoxic | 3 | 2 | 3 | 2 | 3 | 2 | 3 | 2 | 5
22985735 | SiO2 | 33.5 | TEM | 120 | DLS | -47.6 | Zeta-potential | 576.23 | BET | -9.41 | -2.02 | -11.12 | 6.19 | MTT | A549 | Human | Lung | Cancer | 24 | 0.01 | 107.4297 | Nontoxic | 3 | 2 | 3 | 2 | 3 | 2 | 3 | 2 | 5
22985735 | SiO2 | 33.5 | TEM | 120 | DLS | -47.6 | Zeta-potential | 576.23 | BET | -9.41 | -2.02 | -11.12 | 6.19 | MTT | A549 | Human | Lung | Cancer | 24 | 0.1 | 107.6305 | Nontoxic | 3 | 2 | 3 | 2 | 3 | 2 | 3 | 2 | 5
22985735 | SiO2 | 33.5 | TEM | 120 | DLS | -47.6 | Zeta-potential | 576.23 | BET | -9.41 | -2.02 | -11.12 | 6.19 | MTT | A549 | Human | Lung | Cancer | 24 | 1 | 113.253 | Nontoxic | 3 | 2 | 3 | 2 | 3 | 2 | 3 | 2 | 5
22985735 | SiO2 | 33.5 | TEM | 120 | DLS | -47.6 | Zeta-potential | 576.23 | BET | -9.41 | -2.02 | -11.12 | 6.19 | MTT | A549 | Human | Lung | Cancer | 24 | 10 | 109.4377 | Nontoxic | 3 | 2 | 3 | 2 | 3 | 2 | 3 | 2 | 5
22985735 | SiO2 | 33.5 | TEM | 120 | DLS | -47.6 | Zeta-potential | 576.23 | BET | -9.41 | -2.02 | -11.12 | 6.19 | MTT | A549 | Human | Lung | Cancer | 24 | 25 | 105.2209 | Nontoxic | 3 | 2 | 3 | 2 | 3 | 2 | 3 | 2 | 5
22985735 | SiO2 | 33.5 | TEM | 120 | DLS | -47.6 | Zeta-potential | 576.23 | BET | -9.41 | -2.02 | -11.12 | 6.19 | MTT | A549 | Human | Lung | Cancer | 24 | 50 | 96.3855 | Nontoxic | 3 | 2 | 3 | 2 | 3 | 2 | 3 | 2 | 5
22985735 | SiO2 | 33.5 | TEM | 120 | DLS | -47.6 | Zeta-potential | 576.23 | BET | -9.41 | -2.02 | -11.12 | 6.19 | MTT | A549 | Human | Lung | Cancer | 24 | 75 | 91.3655 | Nontoxic | 3 | 2 | 3 | 2 | 3 | 2 | 3 | 2 | 5
22985735 | SiO2 | 33.5 | TEM | 120 | DLS | -47.6 | Zeta-potential | 576.23 | BET | -9.41 | -2.02 | -11.12 | 6.19 | MTT | A549 | Human | Lung | Cancer | 24 | 100 | 91.9679 | Nontoxic | 3 | 2 | 3 | 2 | 3 | 2 | 3 | 2 | 5
24211531 | SiO2 | 369 | TEM | 546 | DLS | -38.7 | Zeta-potential | 9 | BET | -9.41 | -2.02 | -11.12 | 6.19 | LDH | BEAS-2B | Human | Lung | Normal | 20 | 0 | 94.2 | Nontoxic | 3 | 2 | 3 | 2 | 3 | 2 | 3 | 2 | 5
24211531 | SiO2 | 369 | TEM | 546 | DLS | -38.7 | Zeta-potential | 9 | BET | -9.41 | -2.02 | -11.12 | 6.19 | LDH | BEAS-2B | Human | Lung | Normal | 20 | 0 | 94.1 | Nontoxic | 3 | 2 | 3 | 2 | 3 | 2 | 3 | 2 | 5
24211531 | SiO2 | 369 | TEM | 546 | DLS | -38.7 | Zeta-potential | 9 | BET | -9.41 | -2.02 | -11.12 | 6.19 | LDH | BEAS-2B | Human | Lung | Normal | 20 | 1440 | 85.6 | Nontoxic | 3 | 2 | 3 | 2 | 3 | 2 | 3 | 2 | 5
21681618 | Fe3O4 | 27.5 | TEM | 75.1 | DLS | -29.5 | Zeta-potential | 65 | BET | -9.41 | -2.02 | -11.12 | 6.19 | LDH | BEAS-2B | Human | Lung | Normal | 20 | 0 | 94.2 | Nontoxic | 3 | 2 | 3 | 2 | 3 | 2 | 3 | 2 | 5
21681618 | Fe3O4 | 27.5 | TEM | 75.1 | DLS | -29.5 | Zeta-potential | 65 | BET | -9.41 | -2.02 | -11.12 | 6.19 | LDH | BEAS-2B | Human | Lung | Normal | 20 | 200 | 91.9 | Nontoxic | 3 | 2 | 3 | 2 | 3 | 2 | 3 | 2 | 5
24211531 | SiO2 | 27.5 | TEM | 75.1 | DLS | -29.5 | Zeta-potential | 65 | BET | -9.41 | -2.02 | -11.12 | 6.19 | LDH | BEAS-2B | Human | Lung | Normal | 20 | 0 | 94.1 | Nontoxic | 3 | 2 | 3 | 2 | 3 | 2 | 3 | 2 | 5
24211531 | SiO2 | 27.5 | TEM | 75.1 | DLS | -29.5 | Zeta-potential | 65 | BET | -9.41 | -2.02 | -11.12 | 6.19 | LDH | BEAS-2B | Human | Lung | Normal | 20 | 200 | 91.6 | Nontoxic | 3 | 2 | 3 | 2 | 3 | 2 | 3 | 2 | 5
23103338 | SiO2 | 50 | SEM | 79 | DLS | -13.2 | Zeta-potential | 108.3 | BET | -9.41 | -2.02 | -11.12 | 6.19 | Alamar blue | A549 | Human | Lung | Cancer | 24 | 0 | 101.28 | Nontoxic | 3 | 2 | 3 | 2 | 3 | 2 | 3 | 2 | 5
23103338 | SiO2 | 50 | SEM | 79 | DLS | -13.2 | Zeta-potential | 108.3 | BET | -9.41 | -2.02 | -11.12 | 6.19 | Alamar blue | A549 | Human | Lung | Cancer | 24 | 0.001 | 102.24 | Nontoxic | 3 | 2 | 3 | 2 | 3 | 2 | 3 | 2 | 5
23103338 | SiO2 | 50 | SEM | 79 | DLS | -13.2 | Zeta-potential | 108.3 | BET | -9.41 | -2.02 | -11.12 | 6.19 | Alamar blue | A549 | Human | Lung | Cancer | 24 | 0.01 | 101.28 | Nontoxic | 3 | 2 | 3 | 2 | 3 | 2 | 3 | 2 | 5
23103338 | SiO2 | 50 | SEM | 79 | DLS | -13.2 | Zeta-potential | 108.3 | BET | -9.41 | -2.02 | -11.12 | 6.19 | Alamar blue | A549 | Human | Lung | Cancer | 24 | 0.1 | 96.48 | Nontoxic | 3 | 2 | 3 | 2 | 3 | 2 | 3 | 2 | 5
23103338 | SiO2 | 50 | SEM | 79 | DLS | -13.2 | Zeta-potential | 108.3 | BET | -9.41 | -2.02 | -11.12 | 6.19 | Alamar blue | A549 | Human | Lung | Cancer | 24 | 1 | 98.4 | Nontoxic | 3 | 2 | 3 | 2 | 3 | 2 | 3 | 2 | 5
23103338 | SiO2 | 50 | SEM | 79 | DLS | -13.2 | Zeta-potential | 108.3 | BET | -9.41 | -2.02 | -11.12 | 6.19 | Alamar blue | A549 | Human | Lung | Cancer | 24 | 10 | 97.92 | Nontoxic | 3 | 2 | 3 | 2 | 3 | 2 | 3 | 2 | 5
23103338 | SiO2 | 50 | SEM | 79 | DLS | -13.2 | Zeta-potential | 108.3 | BET | -9.41 | -2.02 | -11.12 | 6.19 | Alamar blue | A549 | Human | Lung | Cancer | 24 | 100 | 99.36 | Nontoxic | 3 | 2 | 3 | 2 | 3 | 2 | 3 | 2 | 5
23103338 | SiO2 | 66.25 | SEM | 233.1 | DLS | -10.4 | Zeta-potential | 41.2 | BET | -9.41 | -2.02 | -11.12 | 6.19 | CellTiter-Glo | A549 | Human | Lung | Cancer | 24 | 0 | 100 | Nontoxic | 3 | 2 | 3 | 2 | 3 | 2 | 3 | 2 | 5
23103338 | SiO2 | 66.25 | SEM | 233.1 | DLS | -10.4 | Zeta-potential | 41.2 | BET | -9.41 | -2.02 | -11.12 | 6.19 | CellTiter-Glo | A549 | Human | Lung | Cancer | 24 | 6.25 | 99.5 | Nontoxic | 3 | 2 | 3 | 2 | 3 | 2 | 3 | 2 | 5
23103338 | SiO2 | 66.25 | SEM | 233.1 | DLS | -10.4 | Zeta-potential | 41.2 | BET | -9.41 | -2.02 | -11.12 | 6.19 | CellTiter-Glo | A549 | Human | Lung | Cancer | 24 | 12.5 | 100.5 | Nontoxic | 3 | 2 | 3 | 2 | 3 | 2 | 3 | 2 | 5
23103338 | SiO2 | 66.25 | SEM | 233.1 | DLS | -10.4 | Zeta-potential | 41.2 | BET | -9.41 | -2.02 | -11.12 | 6.19 | CellTiter-Glo | A549 | Human | Lung | Cancer | 24 | 25 | 97.8 | Nontoxic | 3 | 2 | 3 | 2 | 3 | 2 | 3 | 2 | 5
23103338 | SiO2 | 66.25 | SEM | 233.1 | DLS | -10.4 | Zeta-potential | 41.2 | BET | -9.41 | -2.02 | -11.12 | 6.19 | CellTiter-Glo | A549 | Human | Lung | Cancer | 24 | 50 | 96.4 | Nontoxic | 3 | 2 | 3 | 2 | 3 | 2 | 3 | 2 | 5
23103338 | SiO2 | 66.25 | SEM | 233.1 | DLS | -10.4 | Zeta-potential | 41.2 | BET | -9.41 | -2.02 | -11.12 | 6.19 | CellTiter-Glo | A549 | Human | Lung | Cancer | 24 | 100 | 91.9 | Nontoxic | 3 | 2 | 3 | 2 | 3 | 2 | 3 | 2 | 5
23103338 | SiO2 | 66.25 | SEM | 233.1 | DLS | -10.4 | Zeta-potential | 41.2 | BET | -9.41 | -2.02 | -11.12 | 6.19 | CCK-8 | A549 | Human | Lung | Cancer | 24 | 0 | 100 | Nontoxic | 3 | 2 | 3 | 2 | 3 | 2 | 3 | 2 | 5
23103338 | SiO2 | 66.25 | SEM | 233.1 | DLS | -10.4 | Zeta-potential | 41.2 | BET | -9.41 | -2.02 | -11.12 | 6.19 | CCK-8 | A549 | Human | Lung | Cancer | 24 | 6.25 | 98.2 | Nontoxic | 3 | 2 | 3 | 2 | 3 | 2 | 3 | 2 | 5
23103338 | SiO2 | 66.25 | SEM | 233.1 | DLS | -10.4 | Zeta-potential | 41.2 | BET | -9.41 | -2.02 | -11.12 | 6.19 | CCK-8 | A549 | Human | Lung | Cancer | 24 | 12.5 | 101.4 | Nontoxic | 3 | 2 | 3 | 2 | 3 | 2 | 3 | 2 | 5
23103338 | SiO2 | 66.25 | SEM | 233.1 | DLS | -10.4 | Zeta-potential | 41.2 | BET | -9.41 | -2.02 | -11.12 | 6.19 | CCK-8 | A549 | Human | Lung | Cancer | 24 | 25 | 101.6 | Nontoxic | 3 | 2 | 3 | 2 | 3 | 2 | 3 | 2 | 5
23103338 | SiO2 | 66.25 | SEM | 233.1 | DLS | -10.4 | Zeta-potential | 41.2 | BET | -9.41 | -2.02 | -11.12 | 6.19 | CCK-8 | A549 | Human | Lung | Cancer | 24 | 50 | 102.9 | Nontoxic | 3 | 2 | 3 | 2 | 3 | 2 | 3 | 2 | 5
23103338 | SiO2 | 66.25 | SEM | 233.1 | DLS | -10.4 | Zeta-potential | 41.2 | BET | -9.41 | -2.02 | -11.12 | 6.19 | CCK-8 | A549 | Human | Lung | Cancer | 24 | 100 | 99.8 | Nontoxic | 3 | 2 | 3 | 2 | 3 | 2 | 3 | 2 | 5
23103338 | SiO2 | 66.8 | SEM | 130.7 | DLS | -11.4 | Zeta-potential | 40.9 | BET | -9.41 | -2.02 | -11.12 | 6.19 | CellTiter-Glo | A549 | Human | Lung | Cancer | 24 | 0 | 100 | Nontoxic | 3 | 2 | 3 | 2 | 3 | 2 | 3 | 2 | 5
23103338 | SiO2 | 66.8 | SEM | 130.7 | DLS | -11.4 | Zeta-potential | 40.9 | BET | -9.41 | -2.02 | -11.12 | 6.19 | CellTiter-Glo | A549 | Human | Lung | Cancer | 24 | 6.25 | 99 | Nontoxic | 3 | 2 | 3 | 2 | 3 | 2 | 3 | 2 | 5
23103338 | SiO2 | 66.8 | SEM | 130.7 | DLS | -11.4 | Zeta-potential | 40.9 | BET | -9.41 | -2.02 | -11.12 | 6.19 | CellTiter-Glo | A549 | Human | Lung | Cancer | 24 | 12.5 | 99.9 | Nontoxic | 3 | 2 | 3 | 2 | 3 | 2 | 3 | 2 | 5
23103338 | SiO2 | 66.8 | SEM | 130.7 | DLS | -11.4 | Zeta-potential | 40.9 | BET | -9.41 | -2.02 | -11.12 | 6.19 | CellTiter-Glo | A549 | Human | Lung | Cancer | 24 | 25 | 96.8 | Nontoxic | 3 | 2 | 3 | 2 | 3 | 2 | 3 | 2 | 5
23103338 | SiO2 | 66.8 | SEM | 130.7 | DLS | -11.4 | Zeta-potential | 40.9 | BET | -9.41 | -2.02 | -11.12 | 6.19 | CellTiter-Glo | A549 | Human | Lung | Cancer | 24 | 50 | 98.6 | Nontoxic | 3 | 2 | 3 | 2 | 3 | 2 | 3 | 2 | 5
23103338 | SiO2 | 66.8 | SEM | 130.7 | DLS | -11.4 | Zeta-potential | 40.9 | BET | -9.41 | -2.02 | -11.12 | 6.19 | CellTiter-Glo | A549 | Human | Lung | Cancer | 24 | 100 | 93.7 | Nontoxic | 3 | 2 | 3 | 2 | 3 | 2 | 3 | 2 | 5
23103338 | SiO2 | 66.8 | SEM | 130.7 | DLS | -11.4 | Zeta-potential | 40.9 | BET | -9.41 | -2.02 | -11.12 | 6.19 | CCK-8 | A549 | Human | Lung | Cancer | 24 | 0 | 100 | Nontoxic | 3 | 2 | 3 | 2 | 3 | 2 | 3 | 2 | 5
23103338 | SiO2 | 66.8 | SEM | 130.7 | DLS | -11.4 | Zeta-potential | 40.9 | BET | -9.41 | -2.02 | -11.12 | 6.19 | CCK-8 | A549 | Human | Lung | Cancer | 24 | 6.25 | 104 | Nontoxic | 3 | 2 | 3 | 2 | 3 | 2 | 3 | 2 | 5
23103338 | SiO2 | 66.8 | SEM | 130.7 | DLS | -11.4 | Zeta-potential | 40.9 | BET | -9.41 | -2.02 | -11.12 | 6.19 | CCK-8 | A549 | Human | Lung | Cancer | 24 | 12.5 | 106.3 | Nontoxic | 3 | 2 | 3 | 2 | 3 | 2 | 3 | 2 | 5
23103338 | SiO2 | 66.8 | SEM | 130.7 | DLS | -11.4 | Zeta-potential | 40.9 | BET | -9.41 | -2.02 | -11.12 | 6.19 | CCK-8 | A549 | Human | Lung | Cancer | 24 | 25 | 105 | Nontoxic | 3 | 2 | 3 | 2 | 3 | 2 | 3 | 2 | 5
23103338 | SiO2 | 66.8 | SEM | 130.7 | DLS | -11.4 | Zeta-potential | 40.9 | BET | -9.41 | -2.02 | -11.12 | 6.19 | CCK-8 | A549 | Human | Lung | Cancer | 24 | 50 | 107.1 | Nontoxic | 3 | 2 | 3 | 2 | 3 | 2 | 3 | 2 | 5
23103338 | SiO2 | 66.8 | SEM | 130.7 | DLS | -11.4 | Zeta-potential | 40.9 | BET | -9.41 | -2.02 | -11.12 | 6.19 | CCK-8 | A549 | Human | Lung | Cancer | 24 | 100 | 100.5 | Nontoxic | 3 | 2 | 3 | 2 | 3 | 2 | 3 | 2 | 5
23103338 | SiO2 | 58.4 | SEM | 121.2 | DLS | -12 | Zeta-potential | 46.8 | BET | -9.41 | -2.02 | -11.12 | 6.19 | CellTiter-Glo | A549 | Human | Lung | Cancer | 24 | 0 | 100 | Nontoxic | 3 | 2 | 3 | 2 | 3 | 2 | 3 | 2 | 5
23103338 | SiO2 | 58.4 | SEM | 121.2 | DLS | -12 | Zeta-potential | 46.8 | BET | -9.41 | -2.02 | -11.12 | 6.19 | CellTiter-Glo | A549 | Human | Lung | Cancer | 24 | 6.25 | 102.3 | Nontoxic | 3 | 2 | 3 | 2 | 3 | 2 | 3 | 2 | 5
23103338 | SiO2 | 58.4 | SEM | 121.2 | DLS | -12 | Zeta-potential | 46.8 | BET | -9.41 | -2.02 | -11.12 | 6.19 | CellTiter-Glo | A549 | Human | Lung | Cancer | 24 | 12.5 | 100.9 | Nontoxic | 3 | 2 | 3 | 2 | 3 | 2 | 3 | 2 | 5
23103338 | SiO2 | 58.4 | SEM | 121.2 | DLS | -12 | Zeta-potential | 46.8 | BET | -9.41 | -2.02 | -11.12 | 6.19 | CellTiter-Glo | A549 | Human | Lung | Cancer | 24 | 25 | 100.5 | Nontoxic | 3 | 2 | 3 | 2 | 3 | 2 | 3 | 2 | 5
23103338 | SiO2 | 58.4 | SEM | 121.2 | DLS | -12 | Zeta-potential | 46.8 | BET | -9.41 | -2.02 | -11.12 | 6.19 | CellTiter-Glo | A549 | Human | Lung | Cancer | 24 | 50 | 98.3 | Nontoxic | 3 | 2 | 3 | 2 | 3 | 2 | 3 | 2 | 5
23103338 | SiO2 | 58.4 | SEM | 121.2 | DLS | -12 | Zeta-potential | 46.8 | BET | -9.41 | -2.02 | -11.12 | 6.19 | CellTiter-Glo | A549 | Human | Lung | Cancer | 24 | 100 | 89.2 | Nontoxic | 3 | 2 | 3 | 2 | 3 | 2 | 3 | 2 | 5
23103338 | SiO2 | 58.4 | SEM | 121.2 | DLS | -12 | Zeta-potential | 46.8 | BET | -9.41 | -2.02 | -11.12 | 6.19 | CCK-8 | A549 | Human | Lung | Cancer | 24 | 0 | 100 | Nontoxic | 3 | 2 | 3 | 2 | 3 | 2 | 3 | 2 | 5
23103338 | SiO2 | 58.4 | SEM | 121.2 | DLS | -12 | Zeta-potential | 46.8 | BET | -9.41 | -2.02 | -11.12 | 6.19 | CCK-8 | A549 | Human | Lung | Cancer | 24 | 6.25 | 100 | Nontoxic | 3 | 2 | 3 | 2 | 3 | 2 | 3 | 2 | 5
23103338 | SiO2 | 58.4 | SEM | 121.2 | DLS | -12 | Zeta-potential | 46.8 | BET | -9.41 | -2.02 | -11.12 | 6.19 | CCK-8 | A549 | Human | Lung | Cancer | 24 | 12.5 | 105.4 | Nontoxic | 3 | 2 | 3 | 2 | 3 | 2 | 3 | 2 | 5
23103338 | SiO2 | 58.4 | SEM | 121.2 | DLS | -12 | Zeta-potential | 46.8 | BET | -9.41 | -2.02 | -11.12 | 6.19 | CCK-8 | A549 | Human | Lung | Cancer | 24 | 25 | 105.2 | Nontoxic | 3 | 2 | 3 | 2 | 3 | 2 | 3 | 2 | 5
23103338 | SiO2 | 58.4 | SEM | 121.2 | DLS | -12 | Zeta-potential | 46.8 | BET | -9.41 | -2.02 | -11.12 | 6.19 | CCK-8 | A549 | Human | Lung | Cancer | 24 | 50 | 107.2 | Nontoxic | 3 | 2 | 3 | 2 | 3 | 2 | 3 | 2 | 5
23103338 | SiO2 | 58.4 | SEM | 121.2 | DLS | -12 | Zeta-potential | 46.8 | BET | -9.41 | -2.02 | -11.12 | 6.19 | CCK-8 | A549 | Human | Lung | Cancer | 24 | 100 | 101.8 | Nontoxic | 3 | 2 | 3 | 2 | 3 | 2 | 3 | 2 | 5
23103338 | SiO2 | 50 | SEM | 124.9 | DLS | -17.6 | Zeta-potential | 30 | BET | -9.779 | -4.16 | -7.49 | 5.77 | MTT | A431 | Human | Skin | Cancer | 6 | 0 | 100.32 | Nontoxic | 3 | 2 | 3 | 2 | 3 | 2 | 3 | 2 | 5
23103338 | SiO2 | 50 | SEM | 124.9 | DLS | -17.6 | Zeta-potential | 30 | BET | -9.779 | -4.16 | -7.49 | 5.77 | MTT | A431 | Human | Skin | Cancer | 6 | 0.008 | 99.68 | Nontoxic | 3 | 2 | 3 | 2 | 3 | 2 | 3 | 2 | 5
23103338 | SiO2 | 50 | SEM | 124.9 | DLS | -17.6 | Zeta-potential | 30 | BET | -9.779 | -4.16 | -7.49 | 5.77 | MTT | A431 | Human | Skin | Cancer | 6 | 0.08 | 98.41 | Nontoxic | 3 | 2 | 3 | 2 | 3 | 2 | 3 | 2 | 5
23103338 | SiO2 | 50 | SEM | 124.9 | DLS | -17.6 | Zeta-potential | 30 | BET | -9.779 | -4.16 | -7.49 | 5.77 | MTT | A431 | Human | Skin | Cancer | 6 | 0.8 | 97.14 | Nontoxic | 3 | 2 | 3 | 2 | 3 | 2 | 3 | 2 | 5
23103338 | SiO2 | 50 | SEM | 124.9 | DLS | -17.6 | Zeta-potential | 30 | BET | -9.779 | -4.16 | -7.49 | 5.77 | MTT | A431 | Human | Skin | Cancer | 6 | 8 | 95.23 | Nontoxic | 3 | 2 | 3 | 2 | 3 | 2 | 3 | 2 | 5
23103338 | SiO2 | 50 | SEM | 124.9 | DLS | -17.6 | Zeta-potential | 30 | BET | -9.779 | -4.16 | -7.49 | 5.77 | MTT | A431 | Human | Skin | Cancer | 6 | 80 | 93.97 | Nontoxic | 3 | 2 | 3 | 2 | 3 | 2 | 3 | 2 | 5
23103338 | SiO2 | 21 | SEM | 74 | DLS | -9.42 | Zeta-potential | 57 | BET | -9.779 | -4.16 | -7.49 | 5.77 | Annexiv V/PI staining | MCF-10A | Human | Breast | Cancer | 24 | 0 | 96.1027 | Nontoxic | 3 | 2 | 3 | 2 | 3 | 2 | 3 | 2 | 5
23103338 | SiO2 | 21 | SEM | 74 | DLS | -9.42 | Zeta-potential | 57 | BET | -9.779 | -4.16 | -7.49 | 5.77 | Annexiv V/PI staining | MCF-10A | Human | Breast | Cancer | 24 | 150 | 80.5606 | Nontoxic | 3 | 2 | 3 | 2 | 3 | 2 | 3 | 2 | 5
22419868 | TiO2 | 21 | SEM | 74 | DLS | -9.42 | Zeta-potential | 57 | BET | -9.779 | -4.16 | -7.49 | 5.77 | Annexiv V/PI staining | MCF-10A | Human | Breast | Cancer | 24 | 0 | 96.5641 | Nontoxic | 3 | 2 | 3 | 2 | 3 | 2 | 3 | 2 | 5
22419868 | TiO2 | 21 | SEM | 74 | DLS | -9.42 | Zeta-potential | 57 | BET | -9.779 | -4.16 | -7.49 | 5.77 | Annexiv V/PI staining | MCF-10A | Human | Breast | Cancer | 24 | 150 | 96.0304 | Nontoxic | 3 | 2 | 3 | 2 | 3 | 2 | 3 | 2 | 5
22419868 | TiO2 | 21 | SEM | 74 | DLS | -9.42 | Zeta-potential | 57 | BET | -9.779 | -4.16 | -7.49 | 5.77 | Annexiv V/PI staining | WI-38 | Human | Lung | Normal | 24 | 0 | 94.1623 | Nontoxic | 3 | 2 | 3 | 2 | 3 | 2 | 3 | 2 | 5
22419868 | TiO2 | 21 | SEM | 74 | DLS | -9.42 | Zeta-potential | 57 | BET | -9.779 | -4.16 | -7.49 | 5.77 | Annexiv V/PI staining | WI-38 | Human | Lung | Normal | 24 | 150 | 75.8821 | Nontoxic | 3 | 2 | 3 | 2 | 3 | 2 | 3 | 2 | 5
22419868 | TiO2 | 21 | SEM | 74 | DLS | -9.42 | Zeta-potential | 57 | BET | -9.779 | -4.16 | -7.49 | 5.77 | Annexiv V/PI staining | WI-38 | Human | Lung | Normal | 24 | 0 | 94.7795 | Nontoxic | 3 | 2 | 3 | 2 | 3 | 2 | 3 | 2 | 5
22419868 | TiO2 | 21 | SEM | 74 | DLS | -9.42 | Zeta-potential | 57 | BET | -9.779 | -4.16 | -7.49 | 5.77 | Annexiv V/PI staining | WI-38 | Human | Lung | Normal | 24 | 150 | 79.0703 | Nontoxic | 3 | 2 | 3 | 2 | 3 | 2 | 3 | 2 | 5
22419868 | TiO2 | 21 | SEM | 74 | DLS | -9.42 | Zeta-potential | 57 | BET | -9.779 | -4.16 | -7.49 | 5.77 | Annexiv V/PI staining | Chang Liver | Human | Liver | Normal | 24 | 0 | 93.757 | Nontoxic | 3 | 2 | 3 | 2 | 3 | 2 | 3 | 2 | 5
22419868 | TiO2 | 21 | SEM | 74 | DLS | -9.42 | Zeta-potential | 57 | BET | -9.779 | -4.16 | -7.49 | 5.77 | Annexiv V/PI staining | Chang Liver | Human | Liver | Normal | 24 | 150 | 79.0703 | Nontoxic | 3 | 2 | 3 | 2 | 3 | 2 | 3 | 2 | 5
22419868 | TiO2 | 21 | SEM | 74 | DLS | -9.42 | Zeta-potential | 57 | BET | -9.779 | -4.16 | -7.49 | 5.77 | Annexiv V/PI staining | Chang Liver | Human | Liver | Normal | 24 | 0 | 95.6434 | Nontoxic | 3 | 2 | 3 | 2 | 3 | 2 | 3 | 2 | 5
22419868 | TiO2 | 21 | SEM | 74 | DLS | -9.42 | Zeta-potential | 57 | BET | -9.779 | -4.16 | -7.49 | 5.77 | Annexiv V/PI staining | Chang Liver | Human | Liver | Normal | 24 | 150 | 94.7002 | Nontoxic | 3 | 2 | 3 | 2 | 3 | 2 | 3 | 2 | 5
22419868 | TiO2 | 21 | SEM | 133 | DLS | -9.42 | Zeta-potential | 57 | BET | -9.779 | -4.16 | -7.49 | 5.77 | Annexiv V/PI staining | Chang Liver | Human | Liver | Normal | 24 | 0 | 93.757 | Nontoxic | 3 | 2 | 3 | 2 | 3 | 2 | 3 | 2 | 5
22419868 | TiO2 | 21 | SEM | 133 | DLS | -9.42 | Zeta-potential | 57 | BET | -9.779 | -4.16 | -7.49 | 5.77 | Annexiv V/PI staining | Chang Liver | Human | Liver | Normal | 24 | 150 | 59.1287 | Nontoxic | 3 | 2 | 3 | 2 | 3 | 2 | 3 | 2 | 5
22419868 | TiO2 | 21 | SEM | 133 | DLS | -9.42 | Zeta-potential | 57 | BET | -9.779 | -4.16 | -7.49 | 5.77 | Annexiv V/PI staining | Chang Liver | Human | Liver | Normal | 24 | 0 | 95.6434 | Nontoxic | 3 | 2 | 3 | 2 | 3 | 2 | 3 | 2 | 5
22419868 | TiO2 | 21 | SEM | 133 | DLS | -9.42 | Zeta-potential | 57 | BET | -9.779 | -4.16 | -7.49 | 5.77 | Annexiv V/PI staining | Chang Liver | Human | Liver | Normal | 24 | 150 | 93.2046 | Nontoxic | 3 | 2 | 3 | 2 | 3 | 2 | 3 | 2 | 5
22419868 | TiO2 | 21 | SEM | 327 | DLS | -9.42 | Zeta-potential | 57 | BET | -9.779 | -4.16 | -7.49 | 5.77 | Annexiv V/PI staining | Chang Liver | Human | Liver | Normal | 24 | 0 | 93.757 | Nontoxic | 3 | 2 | 3 | 2 | 3 | 2 | 3 | 2 | 5
22419868 | TiO2 | 21 | SEM | 327 | DLS | -9.42 | Zeta-potential | 57 | BET | -9.779 | -4.16 | -7.49 | 5.77 | Annexiv V/PI staining | Chang Liver | Human | Liver | Normal | 24 | 150 | 26.3957 | Toxic | 3 | 2 | 3 | 2 | 3 | 2 | 3 | 2 | 5
22419868 | TiO2 | 21 | SEM | 327 | DLS | -9.42 | Zeta-potential | 57 | BET | -9.779 | -4.16 | -7.49 | 5.77 | Annexiv V/PI staining | Chang Liver | Human | Liver | Normal | 24 | 0 | 95.6434 | Nontoxic | 3 | 2 | 3 | 2 | 3 | 2 | 3 | 2 | 5
22419868 | TiO2 | 21 | SEM | 327 | DLS | -9.42 | Zeta-potential | 57 | BET | -9.779 | -4.16 | -7.49 | 5.77 | Annexiv V/PI staining | Chang Liver | Human | Liver | Normal | 24 | 150 | 92.45 | Nontoxic | 3 | 2 | 3 | 2 | 3 | 2 | 3 | 2 | 5
22138173 | TiO2 | 40 | TEM | 322.3 | DLS | -25.27 | Zeta-potential | 50 | BET | -9.779 | -4.16 | -7.49 | 5.77 | ATP | L-02 | Human | Liver | Normal | 24 | 0 | 90.4 | Nontoxic | 3 | 2 | 3 | 2 | 3 | 2 | 3 | 2 | 5
22138173 | TiO2 | 40 | TEM | 322.3 | DLS | -25.27 | Zeta-potential | 50 | BET | -9.779 | -4.16 | -7.49 | 5.77 | ATP | L-02 | Human | Liver | Normal | 24 | 1 | 91.1 | Nontoxic | 3 | 2 | 3 | 2 | 3 | 2 | 3 | 2 | 5
22138173 | TiO2 | 40 | TEM | 322.3 | DLS | -25.27 | Zeta-potential | 50 | BET | -9.779 | -4.16 | -7.49 | 5.77 | ATP | L-02 | Human | Liver | Normal | 24 | 5 | 92.6 | Nontoxic | 3 | 2 | 3 | 2 | 3 | 2 | 3 | 2 | 5
22138173 | TiO2 | 40 | TEM | 322.3 | DLS | -25.27 | Zeta-potential | 50 | BET | -9.779 | -4.16 | -7.49 | 5.77 | ATP | L-02 | Human | Liver | Normal | 24 | 10 | 89.6 | Nontoxic | 3 | 2 | 3 | 2 | 3 | 2 | 3 | 2 | 5
22138173 | TiO2 | 40 | TEM | 322.3 | DLS | -25.27 | Zeta-potential | 50 | BET | -9.779 | -4.16 | -7.49 | 5.77 | ATP | L-02 | Human | Liver | Normal | 12 | 0 | 92.6 | Nontoxic | 3 | 2 | 3 | 2 | 3 | 2 | 3 | 2 | 5
22138173 | TiO2 | 40 | TEM | 322.3 | DLS | -25.27 | Zeta-potential | 50 | BET | -9.779 | -4.16 | -7.49 | 5.77 | ATP | L-02 | Human | Liver | Normal | 12 | 1 | 93.9 | Nontoxic | 3 | 2 | 3 | 2 | 3 | 2 | 3 | 2 | 5
22138173 | TiO2 | 40 | TEM | 322.3 | DLS | -25.27 | Zeta-potential | 50 | BET | -9.779 | -4.16 | -7.49 | 5.77 | ATP | L-02 | Human | Liver | Normal | 12 | 5 | 92.2 | Nontoxic | 3 | 2 | 3 | 2 | 3 | 2 | 3 | 2 | 5
22138173 | TiO2 | 40 | TEM | 322.3 | DLS | -25.27 | Zeta-potential | 50 | BET | -9.779 | -4.16 | -7.49 | 5.77 | ATP | L-02 | Human | Liver | Normal | 12 | 10 | 92.5 | Nontoxic | 3 | 2 | 3 | 2 | 3 | 2 | 3 | 2 | 5
22138173 | TiO2 | 40 | TEM | 322.3 | DLS | -25.27 | Zeta-potential | 50 | BET | -9.779 | -4.16 | -7.49 | 5.77 | ATP | L-02 | Human | Liver | Normal | 6 | 0 | 96.2 | Nontoxic | 3 | 2 | 3 | 2 | 3 | 2 | 3 | 2 | 5
22138173 | TiO2 | 40 | TEM | 322.3 | DLS | -25.27 | Zeta-potential | 50 | BET | -9.779 | -4.16 | -7.49 | 5.77 | ATP | L-02 | Human | Liver | Normal | 6 | 1 | 97.3 | Nontoxic | 3 | 2 | 3 | 2 | 3 | 2 | 3 | 2 | 5
22138173 | TiO2 | 40 | TEM | 322.3 | DLS | -25.27 | Zeta-potential | 50 | BET | -9.779 | -4.16 | -7.49 | 5.77 | ATP | L-02 | Human | Liver | Normal | 6 | 5 | 89.4 | Nontoxic | 3 | 2 | 3 | 2 | 3 | 2 | 3 | 2 | 5
22138173 | TiO2 | 40 | TEM | 322.3 | DLS | -25.27 | Zeta-potential | 50 | BET | -9.779 | -4.16 | -7.49 | 5.77 | ATP | L-02 | Human | Liver | Normal | 6 | 10 | 91.5 | Nontoxic | 3 | 2 | 3 | 2 | 3 | 2 | 3 | 2 | 5
23274916 | TiO2 | 169.4 | TEM | 365 | DLS | -13 | Zeta-potential | 9.8 | BET | -9.779 | -4.16 | -7.49 | 5.77 | MTT | V79-4 | Hamster | Lung | Normal | 48 | 0 | 100.7463 | Nontoxic | 3 | 2 | 3 | 2 | 3 | 2 | 3 | 2 | 5
23274916 | TiO2 | 169.4 | TEM | 365 | DLS | -13 | Zeta-potential | 9.8 | BET | -9.779 | -4.16 | -7.49 | 5.77 | MTT | V79-4 | Hamster | Lung | Normal | 48 | 10 | 79.7761 | Nontoxic | 3 | 2 | 3 | 2 | 3 | 2 | 3 | 2 | 5
23274916 | TiO2 | 169.4 | TEM | 365 | DLS | -13 | Zeta-potential | 9.8 | BET | -9.779 | -4.16 | -7.49 | 5.77 | MTT | V79-4 | Hamster | Lung | Normal | 48 | 100 | 58.6567 | Nontoxic | 3 | 2 | 3 | 2 | 3 | 2 | 3 | 2 | 5
23274916 | TiO2 | 169.4 | TEM | 365 | DLS | -13 | Zeta-potential | 9.8 | BET | -9.779 | -4.16 | -7.49 | 5.77 | MTT | V79-4 | Hamster | Lung | Normal | 24 | 0 | 100.7463 | Nontoxic | 3 | 2 | 3 | 2 | 3 | 2 | 3 | 2 | 5
23274916 | TiO2 | 169.4 | TEM | 365 | DLS | -13 | Zeta-potential | 9.8 | BET | -9.779 | -4.16 | -7.49 | 5.77 | MTT | V79-4 | Hamster | Lung | Normal | 24 | 10 | 83.1343 | Nontoxic | 3 | 2 | 3 | 2 | 3 | 2 | 3 | 2 | 5
23274916 | TiO2 | 169.4 | TEM | 365 | DLS | -13 | Zeta-potential | 9.8 | BET | -9.779 | -4.16 | -7.49 | 5.77 | MTT | V79-4 | Hamster | Lung | Normal | 24 | 100 | 59.2537 | Nontoxic | 3 | 2 | 3 | 2 | 3 | 2 | 3 | 2 | 5
23274916 | TiO2 | 15.5 | TEM | 420 | DLS | -12 | Zeta-potential | 107.4 | BET | -9.779 | -4.16 | -7.49 | 5.77 | MTT | V79-4 | Hamster | Lung | Normal | 48 | 0 | 100.7463 | Nontoxic | 3 | 2 | 3 | 2 | 3 | 2 | 3 | 2 | 5
23274916 | TiO2 | 15.5 | TEM | 420 | DLS | -12 | Zeta-potential | 107.4 | BET | -9.779 | -4.16 | -7.49 | 5.77 | MTT | V79-4 | Hamster | Lung | Normal | 48 | 10 | 68.1343 | Nontoxic | 3 | 2 | 3 | 2 | 3 | 2 | 3 | 2 | 5
23274916 | TiO2 | 15.5 | TEM | 420 | DLS | -12 | Zeta-potential | 107.4 | BET | -9.779 | -4.16 | -7.49 | 5.77 | MTT | V79-4 | Hamster | Lung | Normal | 48 | 100 | 38.0597 | Toxic | 3 | 2 | 3 | 2 | 3 | 2 | 3 | 2 | 5
23274916 | TiO2 | 15.5 | TEM | 420 | DLS | -12 | Zeta-potential | 107.4 | BET | -9.779 | -4.16 | -7.49 | 5.77 | MTT | V79-4 | Hamster | Lung | Normal | 24 | 0 | 100.7463 | Nontoxic | 3 | 2 | 3 | 2 | 3 | 2 | 3 | 2 | 5
23274916 | TiO2 | 15.5 | TEM | 420 | DLS | -12 | Zeta-potential | 107.4 | BET | -9.779 | -4.16 | -7.49 | 5.77 | MTT | V79-4 | Hamster | Lung | Normal | 24 | 10 | 70.8955 | Nontoxic | 3 | 2 | 3 | 2 | 3 | 2 | 3 | 2 | 5
23274916 | TiO2 | 15.5 | TEM | 420 | DLS | -12 | Zeta-potential | 107.4 | BET | -9.779 | -4.16 | -7.49 | 5.77 | MTT | V79-4 | Hamster | Lung | Normal | 24 | 100 | 40.6716 | Toxic | 3 | 2 | 3 | 2 | 3 | 2 | 3 | 2 | 5
23274916 | TiO2 | 34.1 | TEM | 400 | DLS | -12 | Zeta-potential | 48.9 | BET | -9.779 | -4.16 | -7.49 | 5.77 | MTT | V79-4 | Hamster | Lung | Normal | 48 | 0 | 100.7463 | Nontoxic | 3 | 2 | 3 | 2 | 3 | 2 | 3 | 2 | 5
23274916 | TiO2 | 34.1 | TEM | 400 | DLS | -12 | Zeta-potential | 48.9 | BET | -9.779 | -4.16 | -7.49 | 5.77 | MTT | V79-4 | Hamster | Lung | Normal | 48 | 10 | 78.5821 | Nontoxic | 3 | 2 | 3 | 2 | 3 | 2 | 3 | 2 | 5
23274916 | TiO2 | 34.1 | TEM | 400 | DLS | -12 | Zeta-potential | 48.9 | BET | -9.779 | -4.16 | -7.49 | 5.77 | MTT | V79-4 | Hamster | Lung | Normal | 48 | 100 | 45.5224 | Toxic | 3 | 2 | 3 | 2 | 3 | 2 | 3 | 2 | 5
23274916 | TiO2 | 34.1 | TEM | 400 | DLS | -12 | Zeta-potential | 48.9 | BET | -9.779 | -4.16 | -7.49 | 5.77 | MTT | V79-4 | Hamster | Lung | Normal | 24 | 0 | 100.7463 | Nontoxic | 3 | 2 | 3 | 2 | 3 | 2 | 3 | 2 | 5
23274916 | TiO2 | 34.1 | TEM | 400 | DLS | -12 | Zeta-potential | 48.9 | BET | -9.779 | -4.16 | -7.49 | 5.77 | MTT | V79-4 | Hamster | Lung | Normal | 24 | 10 | 77.3881 | Nontoxic | 3 | 2 | 3 | 2 | 3 | 2 | 3 | 2 | 5
23274916 | TiO2 | 34.1 | TEM | 400 | DLS | -12 | Zeta-potential | 48.9 | BET | -9.779 | -4.16 | -7.49 | 5.77 | MTT | V79-4 | Hamster | Lung | Normal | 24 | 100 | 48.4328 | Toxic | 3 | 2 | 3 | 2 | 3 | 2 | 3 | 2 | 5
23274916 | TiO2 | 5.9 | TEM | 460 | DLS | -12 | Zeta-potential | 280.9 | BET | -9.779 | -4.16 | -7.49 | 5.77 | MTT | V79-4 | Hamster | Lung | Normal | 48 | 0 | 100.7463 | Nontoxic | 3 | 2 | 3 | 2 | 3 | 2 | 3 | 2 | 5
23274916 | TiO2 | 5.9 | TEM | 460 | DLS | -12 | Zeta-potential | 280.9 | BET | -9.779 | -4.16 | -7.49 | 5.77 | MTT | V79-4 | Hamster | Lung | Normal | 48 | 10 | 79.9254 | Nontoxic | 3 | 2 | 3 | 2 | 3 | 2 | 3 | 2 | 5
23274916 | TiO2 | 5.9 | TEM | 460 | DLS | -12 | Zeta-potential | 280.9 | BET | -9.779 | -4.16 | -7.49 | 5.77 | MTT | V79-4 | Hamster | Lung | Normal | 48 | 100 | 48.2836 | Toxic | 3 | 2 | 3 | 2 | 3 | 2 | 3 | 2 | 5
22983807 | TiO2 | 20 | TEM | 707 | DLS | -12.1 | Zeta-potential | 50.4 | BET | -9.779 | -4.16 | -7.49 | 5.77 | MTS | BEAS-2B | Human | Lung | Normal | 24 | 0 | 100 | Nontoxic | 3 | 2 | 3 | 2 | 3 | 2 | 3 | 2 | 5
22983807 | TiO2 | 20 | TEM | 707 | DLS | -12.1 | Zeta-potential | 50.4 | BET | -9.779 | -4.16 | -7.49 | 5.77 | MTS | BEAS-2B | Human | Lung | Normal | 24 | 10 | 99.27102057 | Nontoxic | 3 | 2 | 3 | 2 | 3 | 2 | 3 | 2 | 5
22983807 | TiO2 | 20 | TEM | 707 | DLS | -12.1 | Zeta-potential | 50.4 | BET | -9.779 | -4.16 | -7.49 | 5.77 | MTS | BEAS-2B | Human | Lung | Normal | 24 | 30 | 100 | Nontoxic | 3 | 2 | 3 | 2 | 3 | 2 | 3 | 2 | 5
22983807 | TiO2 | 20 | TEM | 707 | DLS | -12.1 | Zeta-potential | 50.4 | BET | -9.779 | -4.16 | -7.49 | 5.77 | MTS | BEAS-2B | Human | Lung | Normal | 24 | 100 | 96.7845017 | Nontoxic | 3 | 2 | 3 | 2 | 3 | 2 | 3 | 2 | 5
22983807 | TiO2 | 20 | TEM | 707 | DLS | -12.1 | Zeta-potential | 50.4 | BET | -9.779 | -4.16 | -7.49 | 5.77 | MTS | BEAS-2B | Human | Lung | Normal | 24 | 300 | 79.74835231 | Nontoxic | 3 | 2 | 3 | 2 | 3 | 2 | 3 | 2 | 5
22983807 | TiO2 | 10 | TEM | 1457 | DLS | -11 | Zeta-potential | 166 | BET | -9.779 | -4.16 | -7.49 | 5.77 | MTS | BEAS-2B | Human | Lung | Normal | 24 | 0 | 100 | Nontoxic | 3 | 2 | 3 | 2 | 3 | 2 | 3 | 2 | 5
22983807 | TiO2 | 10 | TEM | 1457 | DLS | -11 | Zeta-potential | 166 | BET | -9.779 | -4.16 | -7.49 | 5.77 | MTS | BEAS-2B | Human | Lung | Normal | 24 | 10 | 94.68656716 | Nontoxic | 3 | 2 | 3 | 2 | 3 | 2 | 3 | 2 | 5
22983807 | TiO2 | 10 | TEM | 1457 | DLS | -11 | Zeta-potential | 166 | BET | -9.779 | -4.16 | -7.49 | 5.77 | MTS | BEAS-2B | Human | Lung | Normal | 24 | 30 | 91.30348259 | Nontoxic | 3 | 2 | 3 | 2 | 3 | 2 | 3 | 2 | 5
22983807 | TiO2 | 10 | TEM | 1457 | DLS | -11 | Zeta-potential | 166 | BET | -9.779 | -4.16 | -7.49 | 5.77 | MTS | BEAS-2B | Human | Lung | Normal | 24 | 100 | 96.75621891 | Nontoxic | 3 | 2 | 3 | 2 | 3 | 2 | 3 | 2 | 5
22983807 | TiO2 | 10 | TEM | 1457 | DLS | -11 | Zeta-potential | 166 | BET | -9.779 | -4.16 | -7.49 | 5.77 | MTS | BEAS-2B | Human | Lung | Normal | 24 | 300 | 84.50746269 | Nontoxic | 3 | 2 | 3 | 2 | 3 | 2 | 3 | 2 | 5
22983807 | TiO2 | 20 | TEM | 338 | DLS | -7.7 | Zeta-potential | 50.4 | BET | -9.779 | -4.16 | -7.49 | 5.77 | MTS | RAW264.7 | Mouse | Blood | Cancer | 24 | 0 | 100 | Nontoxic | 3 | 2 | 3 | 2 | 3 | 2 | 3 | 2 | 5
22983807 | TiO2 | 20 | TEM | 338 | DLS | -7.7 | Zeta-potential | 50.4 | BET | -9.779 | -4.16 | -7.49 | 5.77 | MTS | RAW264.7 | Mouse | Blood | Cancer | 24 | 10 | 107.9472843 | Nontoxic | 3 | 2 | 3 | 2 | 3 | 2 | 3 | 2 | 5
22983807 | TiO2 | 20 | TEM | 338 | DLS | -7.7 | Zeta-potential | 50.4 | BET | -9.779 | -4.16 | -7.49 | 5.77 | MTS | RAW264.7 | Mouse | Blood | Cancer | 24 | 30 | 116.9728435 | Nontoxic | 3 | 2 | 3 | 2 | 3 | 2 | 3 | 2 | 5
22983807 | TiO2 | 20 | TEM | 338 | DLS | -7.7 | Zeta-potential | 50.4 | BET | -9.779 | -4.16 | -7.49 | 5.77 | MTS | RAW264.7 | Mouse | Blood | Cancer | 24 | 100 | 106.8590256 | Nontoxic | 3 | 2 | 3 | 2 | 3 | 2 | 3 | 2 | 5
22983807 | TiO2 | 20 | TEM | 338 | DLS | -7.7 | Zeta-potential | 50.4 | BET | -9.779 | -4.16 | -7.49 | 5.77 | MTS | RAW264.7 | Mouse | Blood | Cancer | 24 | 300 | 99.68051118 | Nontoxic | 3 | 2 | 3 | 2 | 3 | 2 | 3 | 2 | 5
22983807 | TiO2 | 10 | TEM | 262 | DLS | -5.7 | Zeta-potential | 166 | BET | -9.779 | -4.16 | -7.49 | 5.77 | MTS | RAW264.7 | Mouse | Blood | Cancer | 24 | 0 | 100 | Nontoxic | 3 | 2 | 3 | 2 | 3 | 2 | 3 | 2 | 5
22983807 | TiO2 | 10 | TEM | 262 | DLS | -5.7 | Zeta-potential | 166 | BET | -9.779 | -4.16 | -7.49 | 5.77 | MTS | RAW264.7 | Mouse | Blood | Cancer | 24 | 10 | 103.9594111 | Nontoxic | 3 | 2 | 3 | 2 | 3 | 2 | 3 | 2 | 5
22983807 | TiO2 | 10 | TEM | 262 | DLS | -5.7 | Zeta-potential | 166 | BET | -9.779 | -4.16 | -7.49 | 5.77 | MTS | RAW264.7 | Mouse | Blood | Cancer | 24 | 30 | 95.68245125 | Nontoxic | 3 | 2 | 3 | 2 | 3 | 2 | 3 | 2 | 5
22983807 | TiO2 | 10 | TEM | 262 | DLS | -5.7 | Zeta-potential | 166 | BET | -9.779 | -4.16 | -7.49 | 5.77 | MTS | RAW264.7 | Mouse | Blood | Cancer | 24 | 100 | 104.6756864 | Nontoxic | 3 | 2 | 3 | 2 | 3 | 2 | 3 | 2 | 5
22983807 | TiO2 | 10 | TEM | 262 | DLS | -5.7 | Zeta-potential | 166 | BET | -9.779 | -4.16 | -7.49 | 5.77 | MTS | RAW264.7 | Mouse | Blood | Cancer | 24 | 300 | 91.0465579 | Nontoxic | 3 | 2 | 3 | 2 | 3 | 2 | 3 | 2 | 5
23274916 | TiO2 | 5.9 | TEM | 460 | DLS | -12 | Zeta-potential | 280.9 | BET | -9.779 | -4.16 | -7.49 | 5.77 | MTT | V79-4 | Hamster | Lung | Normal | 24 | 0 | 100.7463 | Nontoxic | 3 | 2 | 3 | 2 | 3 | 2 | 3 | 2 | 5
23274916 | TiO2 | 5.9 | TEM | 460 | DLS | -12 | Zeta-potential | 280.9 | BET | -9.779 | -4.16 | -7.49 | 5.77 | MTT | V79-4 | Hamster | Lung | Normal | 24 | 10 | 78.6567 | Nontoxic | 3 | 2 | 3 | 2 | 3 | 2 | 3 | 2 | 5
23274916 | TiO2 | 5.9 | TEM | 460 | DLS | -12 | Zeta-potential | 280.9 | BET | -9.779 | -4.16 | -7.49 | 5.77 | MTT | V79-4 | Hamster | Lung | Normal | 24 | 100 | 44.3284 | Toxic | 3 | 2 | 3 | 2 | 3 | 2 | 3 | 2 | 5
21681618 | ZnO | 45.3 | TEM | 310 | DLS | 32.7 | Zeta-potential | 21.3 | BET | -3.608 | -3.89 | -7.2 | 5.67 | MTT | HCMEC | Human | Blood | Normal | 24 | 0.001 | 93.5233 | Nontoxic | 3 | 2 | 3 | 2 | 3 | 2 | 3 | 2 | 5
21681618 | ZnO | 45.3 | TEM | 310 | DLS | 32.7 | Zeta-potential | 21.3 | BET | -3.608 | -3.89 | -7.2 | 5.67 | MTT | HCMEC | Human | Blood | Normal | 24 | 0.01 | 98.7047 | Nontoxic | 3 | 2 | 3 | 2 | 3 | 2 | 3 | 2 | 5
21681618 | ZnO | 45.3 | TEM | 310 | DLS | 32.7 | Zeta-potential | 21.3 | BET | -3.608 | -3.89 | -7.2 | 5.67 | MTT | HCMEC | Human | Blood | Normal | 24 | 0.1 | 97.4093 | Nontoxic | 3 | 2 | 3 | 2 | 3 | 2 | 3 | 2 | 5
21681618 | ZnO | 45.3 | TEM | 310 | DLS | 32.7 | Zeta-potential | 21.3 | BET | -3.608 | -3.89 | -7.2 | 5.67 | MTT | HCMEC | Human | Blood | Normal | 24 | 1 | 97.9275 | Nontoxic | 3 | 2 | 3 | 2 | 3 | 2 | 3 | 2 | 5
21681618 | ZnO | 45.3 | TEM | 310 | DLS | 32.7 | Zeta-potential | 21.3 | BET | -3.608 | -3.89 | -7.2 | 5.67 | MTT | HCMEC | Human | Blood | Normal | 24 | 5 | 72.2798 | Nontoxic | 3 | 2 | 3 | 2 | 3 | 2 | 3 | 2 | 5
21681618 | ZnO | 45.3 | TEM | 310 | DLS | 32.7 | Zeta-potential | 21.3 | BET | -3.608 | -3.89 | -7.2 | 5.67 | MTT | HCMEC | Human | Blood | Normal | 24 | 10 | 62.4352 | Nontoxic | 3 | 2 | 3 | 2 | 3 | 2 | 3 | 2 | 5
21681618 | ZnO | 45.3 | TEM | 310 | DLS | 32.7 | Zeta-potential | 21.3 | BET | -3.608 | -3.89 | -7.2 | 5.67 | MTT | HCMEC | Human | Blood | Normal | 24 | 20 | 43.7824 | Toxic | 3 | 2 | 3 | 2 | 3 | 2 | 3 | 2 | 5
21681618 | ZnO | 45.3 | TEM | 310 | DLS | 32.7 | Zeta-potential | 21.3 | BET | -3.608 | -3.89 | -7.2 | 5.67 | MTT | HCMEC | Human | Blood | Normal | 24 | 50 | 28.7565 | Toxic | 3 | 2 | 3 | 2 | 3 | 2 | 3 | 2 | 5
21681618 | ZnO | 45.3 | TEM | 310 | DLS | 32.7 | Zeta-potential | 21.3 | BET | -3.608 | -3.89 | -7.2 | 5.67 | MTT | HCMEC | Human | Blood | Normal | 24 | 100 | 22.5389 | Toxic | 3 | 2 | 3 | 2 | 3 | 2 | 3 | 2 | 5
21681618 | ZnO | 45.3 | TEM | 310 | DLS | 32.7 | Zeta-potential | 21.3 | BET | -3.608 | -3.89 | -7.2 | 5.67 | MTT | HCMEC | Human | Blood | Normal | 12 | 0.001 | 96.1039 | Nontoxic | 3 | 2 | 3 | 2 | 3 | 2 | 3 | 2 | 5
21681618 | ZnO | 45.3 | TEM | 310 | DLS | 32.7 | Zeta-potential | 21.3 | BET | -3.608 | -3.89 | -7.2 | 5.67 | MTT | HCMEC | Human | Blood | Normal | 12 | 0.01 | 98.1818 | Nontoxic | 3 | 2 | 3 | 2 | 3 | 2 | 3 | 2 | 5
21681618 | ZnO | 45.3 | TEM | 310 | DLS | 32.7 | Zeta-potential | 21.3 | BET | -3.608 | -3.89 | -7.2 | 5.67 | MTT | HCMEC | Human | Blood | Normal | 12 | 0.1 | 101.039 | Nontoxic | 3 | 2 | 3 | 2 | 3 | 2 | 3 | 2 | 5
21681618 | ZnO | 45.3 | TEM | 310 | DLS | 32.7 | Zeta-potential | 21.3 | BET | -3.608 | -3.89 | -7.2 | 5.67 | MTT | HCMEC | Human | Blood | Normal | 12 | 1 | 99.2208 | Nontoxic | 3 | 2 | 3 | 2 | 3 | 2 | 3 | 2 | 5
21681618 | ZnO | 45.3 | TEM | 310 | DLS | 32.7 | Zeta-potential | 21.3 | BET | -3.608 | -3.89 | -7.2 | 5.67 | MTT | HCMEC | Human | Blood | Normal | 12 | 5 | 92.7273 | Nontoxic | 3 | 2 | 3 | 2 | 3 | 2 | 3 | 2 | 5
21681618 | ZnO | 45.3 | TEM | 310 | DLS | 32.7 | Zeta-potential | 21.3 | BET | -3.608 | -3.89 | -7.2 | 5.67 | MTT | HCMEC | Human | Blood | Normal | 12 | 10 | 75.3247 | Nontoxic | 3 | 2 | 3 | 2 | 3 | 2 | 3 | 2 | 5
21681618 | ZnO | 45.3 | TEM | 310 | DLS | 32.7 | Zeta-potential | 21.3 | BET | -3.608 | -3.89 | -7.2 | 5.67 | MTT | HCMEC | Human | Blood | Normal | 12 | 20 | 64.1558 | Nontoxic | 3 | 2 | 3 | 2 | 3 | 2 | 3 | 2 | 5
21681618 | ZnO | 45.3 | TEM | 310 | DLS | 32.7 | Zeta-potential | 21.3 | BET | -3.608 | -3.89 | -7.2 | 5.67 | MTT | HCMEC | Human | Blood | Normal | 12 | 50 | 36.6234 | Toxic | 3 | 2 | 3 | 2 | 3 | 2 | 3 | 2 | 5
21681618 | ZnO | 45.3 | TEM | 310 | DLS | 32.7 | Zeta-potential | 21.3 | BET | -3.608 | -3.89 | -7.2 | 5.67 | MTT | HCMEC | Human | Blood | Normal | 12 | 100 | 33.5065 | Toxic | 3 | 2 | 3 | 2 | 3 | 2 | 3 | 2 | 5
24144420 | ZnO | 115 | TEM | 360 | DLS | -10 | Zeta-potential | 14.4 | BET | -3.608 | -3.89 | -7.2 | 5.67 | CyQuant Assay | Human olfactory neurosphere-derived cells | Human | Nose | Normal | 24 | 10 | 105.62 | Nontoxic | 3 | 2 | 3 | 2 | 3 | 2 | 3 | 2 | 5
24144420 | ZnO | 115 | TEM | 360 | DLS | -10 | Zeta-potential | 14.4 | BET | -3.608 | -3.89 | -7.2 | 5.67 | CyQuant Assay | Human olfactory neurosphere-derived cells | Human | Nose | Normal | 24 | 20 | 108.74 | Nontoxic | 3 | 2 | 3 | 2 | 3 | 2 | 3 | 2 | 5
24144420 | ZnO | 115 | TEM | 360 | DLS | -10 | Zeta-potential | 14.4 | BET | -3.608 | -3.89 | -7.2 | 5.67 | CyQuant Assay | Human olfactory neurosphere-derived cells | Human | Nose | Normal | 24 | 30 | 36.16 | Toxic | 3 | 2 | 3 | 2 | 3 | 2 | 3 | 2 | 5
24144420 | ZnO | 115 | TEM | 360 | DLS | -10 | Zeta-potential | 14.4 | BET | -3.608 | -3.89 | -7.2 | 5.67 | CyQuant Assay | Human olfactory neurosphere-derived cells | Human | Nose | Normal | 24 | 50 | 27.54 | Toxic | 3 | 2 | 3 | 2 | 3 | 2 | 3 | 2 | 5
24144420 | ZnO | 115 | TEM | 360 | DLS | -10 | Zeta-potential | 14.4 | BET | -3.608 | -3.89 | -7.2 | 5.67 | CyQuant Assay | Human olfactory neurosphere-derived cells | Human | Nose | Normal | 24 | 80 | 30.17 | Toxic | 3 | 2 | 3 | 2 | 3 | 2 | 3 | 2 | 5
24144420 | ZnO | 115 | TEM | 500 | DLS | -9 | Zeta-potential | 14.5 | BET | -3.608 | -3.89 | -7.2 | 5.67 | CyQuant Assay | Human olfactory neurosphere-derived cells | Human | Nose | Normal | 24 | 10 | 92.69 | Nontoxic | 3 | 2 | 3 | 2 | 3 | 2 | 3 | 2 | 5
24144420 | ZnO | 115 | TEM | 500 | DLS | -9 | Zeta-potential | 14.5 | BET | -3.608 | -3.89 | -7.2 | 5.67 | CyQuant Assay | Human olfactory neurosphere-derived cells | Human | Nose | Normal | 24 | 30 | 52.93 | Nontoxic | 3 | 2 | 3 | 2 | 3 | 2 | 3 | 2 | 5
24144420 | ZnO | 115 | TEM | 500 | DLS | -9 | Zeta-potential | 14.5 | BET | -3.608 | -3.89 | -7.2 | 5.67 | CyQuant Assay | Human olfactory neurosphere-derived cells | Human | Nose | Normal | 24 | 50 | 28.26 | Toxic | 3 | 2 | 3 | 2 | 3 | 2 | 3 | 2 | 5
24144420 | ZnO | 115 | TEM | 500 | DLS | -9 | Zeta-potential | 14.5 | BET | -3.608 | -3.89 | -7.2 | 5.67 | CyQuant Assay | Human olfactory neurosphere-derived cells | Human | Nose | Normal | 24 | 80 | 29.46 | Toxic | 3 | 2 | 3 | 2 | 3 | 2 | 3 | 2 | 5
24144420 | ZnO | 115 | TEM | 360 | DLS | -10 | Zeta-potential | 14.4 | BET | -3.608 | -3.89 | -7.2 | 5.67 | MTT | Human olfactory neurosphere-derived cells | Human | Nose | Normal | 24 | 10 | 100 | Nontoxic | 3 | 2 | 3 | 2 | 3 | 2 | 3 | 2 | 5
24144420 | ZnO | 115 | TEM | 360 | DLS | -10 | Zeta-potential | 14.4 | BET | -3.608 | -3.89 | -7.2 | 5.67 | MTT | Human olfactory neurosphere-derived cells | Human | Nose | Normal | 24 | 20 | 98.12 | Nontoxic | 3 | 2 | 3 | 2 | 3 | 2 | 3 | 2 | 5
24144420 | ZnO | 115 | TEM | 360 | DLS | -10 | Zeta-potential | 14.4 | BET | -3.608 | -3.89 | -7.2 | 5.67 | MTT | Human olfactory neurosphere-derived cells | Human | Nose | Normal | 24 | 30 | 20.14 | Toxic | 3 | 2 | 3 | 2 | 3 | 2 | 3 | 2 | 5
24144420 | ZnO | 115 | TEM | 360 | DLS | -10 | Zeta-potential | 14.4 | BET | -3.608 | -3.89 | -7.2 | 5.67 | MTT | Human olfactory neurosphere-derived cells | Human | Nose | Normal | 24 | 50 | -1.43 | Toxic | 3 | 2 | 3 | 2 | 3 | 2 | 3 | 2 | 5
24144420 | ZnO | 115 | TEM | 360 | DLS | -10 | Zeta-potential | 14.4 | BET | -3.608 | -3.89 | -7.2 | 5.67 | MTT | Human olfactory neurosphere-derived cells | Human | Nose | Normal | 24 | 80 | 2.877 | Toxic | 3 | 2 | 3 | 2 | 3 | 2 | 3 | 2 | 5
24144420 | ZnO | 115 | TEM | 500 | DLS | -9 | Zeta-potential | 14.5 | BET | -3.608 | -3.89 | -7.2 | 5.67 | MTT | Human olfactory neurosphere-derived cells | Human | Nose | Normal | 24 | 10 | 106.76 | Nontoxic | 3 | 2 | 3 | 2 | 3 | 2 | 3 | 2 | 5
24144420 | ZnO | 115 | TEM | 500 | DLS | -9 | Zeta-potential | 14.5 | BET | -3.608 | -3.89 | -7.2 | 5.67 | MTT | Human olfactory neurosphere-derived cells | Human | Nose | Normal | 24 | 20 | 101.58 | Nontoxic | 3 | 2 | 3 | 2 | 3 | 2 | 3 | 2 | 5
24144420 | ZnO | 115 | TEM | 500 | DLS | -9 | Zeta-potential | 14.5 | BET | -3.608 | -3.89 | -7.2 | 5.67 | MTT | Human olfactory neurosphere-derived cells | Human | Nose | Normal | 24 | 30 | 26.76 | Toxic | 3 | 2 | 3 | 2 | 3 | 2 | 3 | 2 | 5
24144420 | ZnO | 115 | TEM | 500 | DLS | -9 | Zeta-potential | 14.5 | BET | -3.608 | -3.89 | -7.2 | 5.67 | MTT | Human olfactory neurosphere-derived cells | Human | Nose | Normal | 24 | 50 | 1.438 | Toxic | 3 | 2 | 3 | 2 | 3 | 2 | 3 | 2 | 5
24144420 | ZnO | 115 | TEM | 500 | DLS | -9 | Zeta-potential | 14.5 | BET | -3.608 | -3.89 | -7.2 | 5.67 | MTT | Human olfactory neurosphere-derived cells | Human | Nose | Normal | 24 | 80 | 1.35 | Toxic | 3 | 2 | 3 | 2 | 3 | 2 | 3 | 2 | 5
24078789 | ZnO | 60 | TEM | 329 | DLS | -9.3 | Zeta-potential | 7.34 | BET | -3.608 | -3.89 | -7.2 | 5.67 | MTT | A549 | Human | Lung | Cancer | 24 | 0 | 100 | Nontoxic | 3 | 2 | 3 | 2 | 3 | 2 | 3 | 2 | 5
24078789 | ZnO | 60 | TEM | 329 | DLS | -9.3 | Zeta-potential | 7.34 | BET | -3.608 | -3.89 | -7.2 | 5.67 | MTT | A549 | Human | Lung | Cancer | 24 | 5 | 97.2081 | Nontoxic | 3 | 2 | 3 | 2 | 3 | 2 | 3 | 2 | 5
24078789 | ZnO | 60 | TEM | 329 | DLS | -9.3 | Zeta-potential | 7.34 | BET | -3.608 | -3.89 | -7.2 | 5.67 | MTT | A549 | Human | Lung | Cancer | 24 | 10 | 99.3638 | Nontoxic | 3 | 2 | 3 | 2 | 3 | 2 | 3 | 2 | 5
24078789 | ZnO | 60 | TEM | 329 | DLS | -9.3 | Zeta-potential | 7.34 | BET | -3.608 | -3.89 | -7.2 | 5.67 | MTT | A549 | Human | Lung | Cancer | 24 | 40 | 31.6136 | Toxic | 3 | 2 | 3 | 2 | 3 | 2 | 3 | 2 | 5
24078789 | ZnO | 60 | TEM | 329 | DLS | -9.3 | Zeta-potential | 7.34 | BET | -3.608 | -3.89 | -7.2 | 5.67 | MTT | A549 | Human | Lung | Cancer | 24 | 80 | 15.2919 | Toxic | 3 | 2 | 3 | 2 | 3 | 2 | 3 | 2 | 5
24078789 | ZnO | 60 | TEM | 320 | DLS | -7.5 | Zeta-potential | 7.34 | BET | -3.608 | -3.89 | -7.2 | 5.67 | MTT | A549 | Human | Lung | Cancer | 24 | 0 | 100 | Nontoxic | 3 | 2 | 3 | 2 | 3 | 2 | 3 | 2 | 5
24078789 | ZnO | 60 | TEM | 320 | DLS | -7.5 | Zeta-potential | 7.34 | BET | -3.608 | -3.89 | -7.2 | 5.67 | MTT | A549 | Human | Lung | Cancer | 24 | 5 | 99.0558 | Nontoxic | 3 | 2 | 3 | 2 | 3 | 2 | 3 | 2 | 5
24078789 | ZnO | 60 | TEM | 320 | DLS | -7.5 | Zeta-potential | 7.34 | BET | -3.608 | -3.89 | -7.2 | 5.67 | MTT | A549 | Human | Lung | Cancer | 24 | 10 | 91.6649 | Nontoxic | 3 | 2 | 3 | 2 | 3 | 2 | 3 | 2 | 5
24078789 | ZnO | 60 | TEM | 320 | DLS | -7.5 | Zeta-potential | 7.34 | BET | -3.608 | -3.89 | -7.2 | 5.67 | MTT | A549 | Human | Lung | Cancer | 24 | 20 | 38.9018 | Toxic | 3 | 2 | 3 | 2 | 3 | 2 | 3 | 2 | 5
24078789 | ZnO | 60 | TEM | 320 | DLS | -7.5 | Zeta-potential | 7.34 | BET | -3.608 | -3.89 | -7.2 | 5.67 | MTT | A549 | Human | Lung | Cancer | 24 | 40 | 23.9147 | Toxic | 3 | 2 | 3 | 2 | 3 | 2 | 3 | 2 | 5
24078789 | ZnO | 60 | TEM | 320 | DLS | -7.5 | Zeta-potential | 7.34 | BET | -3.608 | -3.89 | -7.2 | 5.67 | MTT | A549 | Human | Lung | Cancer | 24 | 80 | 10.8779 | Toxic | 3 | 2 | 3 | 2 | 3 | 2 | 3 | 2 | 5
24078789 | ZnO | 60 | TEM | 936 | DLS | -2.4 | Zeta-potential | 7.34 | BET | -3.608 | -3.89 | -7.2 | 5.67 | MTT | A549 | Human | Lung | Cancer | 24 | 0 | 100 | Nontoxic | 3 | 2 | 3 | 2 | 3 | 2 | 3 | 2 | 5
24078789 | ZnO | 60 | TEM | 936 | DLS | -2.4 | Zeta-potential | 7.34 | BET | -3.608 | -3.89 | -7.2 | 5.67 | MTT | A549 | Human | Lung | Cancer | 24 | 5 | 97.6187 | Nontoxic | 3 | 2 | 3 | 2 | 3 | 2 | 3 | 2 | 5
24078789 | ZnO | 60 | TEM | 936 | DLS | -2.4 | Zeta-potential | 7.34 | BET | -3.608 | -3.89 | -7.2 | 5.67 | MTT | A549 | Human | Lung | Cancer | 24 | 10 | 81.297 | Nontoxic | 3 | 2 | 3 | 2 | 3 | 2 | 3 | 2 | 5
24078789 | ZnO | 60 | TEM | 936 | DLS | -2.4 | Zeta-potential | 7.34 | BET | -3.608 | -3.89 | -7.2 | 5.67 | MTT | A549 | Human | Lung | Cancer | 24 | 20 | 23.4014 | Toxic | 3 | 2 | 3 | 2 | 3 | 2 | 3 | 2 | 5
24078789 | ZnO | 60 | TEM | 936 | DLS | -2.4 | Zeta-potential | 7.34 | BET | -3.608 | -3.89 | -7.2 | 5.67 | MTT | A549 | Human | Lung | Cancer | 24 | 40 | 9.8514 | Toxic | 3 | 2 | 3 | 2 | 3 | 2 | 3 | 2 | 5
24078789 | ZnO | 60 | TEM | 936 | DLS | -2.4 | Zeta-potential | 7.34 | BET | -3.608 | -3.89 | -7.2 | 5.67 | MTT | A549 | Human | Lung | Cancer | 24 | 80 | 10.9805 | Toxic | 3 | 2 | 3 | 2 | 3 | 2 | 3 | 2 | 5
21255821 | ZnO | 52 | TEM | 640 | DLS | 29.4 | Zeta-potential | 15 | BET | -3.608 | -3.89 | -7.2 | 5.67 | MTT | A549 | Human | Lung | Cancer | 72 | 0 | 101.337 | Nontoxic | 3 | 2 | 3 | 2 | 3 | 2 | 3 | 2 | 5
21255821 | ZnO | 52 | TEM | 640 | DLS | 29.4 | Zeta-potential | 15 | BET | -3.608 | -3.89 | -7.2 | 5.67 | MTT | A549 | Human | Lung | Cancer | 72 | 1.56 | 85.457 | Nontoxic | 3 | 2 | 3 | 2 | 3 | 2 | 3 | 2 | 5
21255821 | ZnO | 52 | TEM | 640 | DLS | 29.4 | Zeta-potential | 15 | BET | -3.608 | -3.89 | -7.2 | 5.67 | MTT | A549 | Human | Lung | Cancer | 72 | 3.13 | 83.8199 | Nontoxic | 3 | 2 | 3 | 2 | 3 | 2 | 3 | 2 | 5
21255821 | ZnO | 52 | TEM | 640 | DLS | 29.4 | Zeta-potential | 15 | BET | -3.608 | -3.89 | -7.2 | 5.67 | MTT | A549 | Human | Lung | Cancer | 72 | 6.25 | 64.0109 | Nontoxic | 3 | 2 | 3 | 2 | 3 | 2 | 3 | 2 | 5
21255821 | ZnO | 52 | TEM | 640 | DLS | 29.4 | Zeta-potential | 15 | BET | -3.608 | -3.89 | -7.2 | 5.67 | MTT | A549 | Human | Lung | Cancer | 72 | 12.5 | 2.4557 | Toxic | 3 | 2 | 3 | 2 | 3 | 2 | 3 | 2 | 5
21255821 | ZnO | 52 | TEM | 640 | DLS | 29.4 | Zeta-potential | 15 | BET | -3.608 | -3.89 | -7.2 | 5.67 | MTT | A549 | Human | Lung | Cancer | 72 | 25 | 1.9645 | Toxic | 3 | 2 | 3 | 2 | 3 | 2 | 3 | 2 | 5
21255821 | ZnO | 52 | TEM | 640 | DLS | 29.4 | Zeta-potential | 15 | BET | -3.608 | -3.89 | -7.2 | 5.67 | MTT | A549 | Human | Lung | Cancer | 72 | 50 | 4.2565 | Toxic | 3 | 2 | 3 | 2 | 3 | 2 | 3 | 2 | 5
21255821 | ZnO | 52 | TEM | 640 | DLS | 29.4 | Zeta-potential | 15 | BET | -3.608 | -3.89 | -7.2 | 5.67 | MTT | A549 | Human | Lung | Cancer | 24 | 0 | 101.3115 | Nontoxic | 3 | 2 | 3 | 2 | 3 | 2 | 3 | 2 | 5
21255821 | ZnO | 52 | TEM | 640 | DLS | 29.4 | Zeta-potential | 15 | BET | -3.608 | -3.89 | -7.2 | 5.67 | MTT | A549 | Human | Lung | Cancer | 24 | 1.56 | 99.1803 | Nontoxic | 3 | 2 | 3 | 2 | 3 | 2 | 3 | 2 | 5
21255821 | ZnO | 52 | TEM | 640 | DLS | 29.4 | Zeta-potential | 15 | BET | -3.608 | -3.89 | -7.2 | 5.67 | MTT | A549 | Human | Lung | Cancer | 24 | 3.13 | 88.6885 | Nontoxic | 3 | 2 | 3 | 2 | 3 | 2 | 3 | 2 | 5
21255821 | ZnO | 52 | TEM | 640 | DLS | 29.4 | Zeta-potential | 15 | BET | -3.608 | -3.89 | -7.2 | 5.67 | MTT | A549 | Human | Lung | Cancer | 24 | 6.25 | 81.4754 | Nontoxic | 3 | 2 | 3 | 2 | 3 | 2 | 3 | 2 | 5
21255821 | ZnO | 52 | TEM | 640 | DLS | 29.4 | Zeta-potential | 15 | BET | -3.608 | -3.89 | -7.2 | 5.67 | MTT | A549 | Human | Lung | Cancer | 24 | 12.5 | 17.8688 | Toxic | 3 | 2 | 3 | 2 | 3 | 2 | 3 | 2 | 5
21255821 | ZnO | 52 | TEM | 640 | DLS | 29.4 | Zeta-potential | 15 | BET | -3.608 | -3.89 | -7.2 | 5.67 | MTT | A549 | Human | Lung | Cancer | 24 | 25 | 4.7541 | Toxic | 3 | 2 | 3 | 2 | 3 | 2 | 3 | 2 | 5
21255821 | ZnO | 52 | TEM | 640 | DLS | 29.4 | Zeta-potential | 15 | BET | -3.608 | -3.89 | -7.2 | 5.67 | MTT | A549 | Human | Lung | Cancer | 24 | 50 | 4.4262 | Toxic | 3 | 2 | 3 | 2 | 3 | 2 | 3 | 2 | 5
21255821 | ZnO | 52 | TEM | 640 | DLS | 29.4 | Zeta-potential | 15 | BET | -3.608 | -3.89 | -7.2 | 5.67 | MTT | A549 | Human | Lung | Cancer | 12 | 0 | 101.1475 | Nontoxic | 3 | 2 | 3 | 2 | 3 | 2 | 3 | 2 | 5
21255821 | ZnO | 52 | TEM | 640 | DLS | 29.4 | Zeta-potential | 15 | BET | -3.608 | -3.89 | -7.2 | 5.67 | MTT | A549 | Human | Lung | Cancer | 12 | 1.56 | 111.2295 | Nontoxic | 3 | 2 | 3 | 2 | 3 | 2 | 3 | 2 | 5
21255821 | ZnO | 52 | TEM | 640 | DLS | 29.4 | Zeta-potential | 15 | BET | -3.608 | -3.89 | -7.2 | 5.67 | MTT | A549 | Human | Lung | Cancer | 12 | 3.13 | 106.3115 | Nontoxic | 3 | 2 | 3 | 2 | 3 | 2 | 3 | 2 | 5
21255821 | ZnO | 52 | TEM | 640 | DLS | 29.4 | Zeta-potential | 15 | BET | -3.608 | -3.89 | -7.2 | 5.67 | MTT | A549 | Human | Lung | Cancer | 12 | 6.25 | 106.5574 | Nontoxic | 3 | 2 | 3 | 2 | 3 | 2 | 3 | 2 | 5
21255821 | ZnO | 52 | TEM | 640 | DLS | 29.4 | Zeta-potential | 15 | BET | -3.608 | -3.89 | -7.2 | 5.67 | MTT | A549 | Human | Lung | Cancer | 12 | 12.5 | 73.4426 | Nontoxic | 3 | 2 | 3 | 2 | 3 | 2 | 3 | 2 | 5
21255821 | ZnO | 52 | TEM | 640 | DLS | 29.4 | Zeta-potential | 15 | BET | -3.608 | -3.89 | -7.2 | 5.67 | MTT | A549 | Human | Lung | Cancer | 12 | 25 | 55.6557 | Nontoxic | 3 | 2 | 3 | 2 | 3 | 2 | 3 | 2 | 5
21255821 | ZnO | 7.5 | TEM | 795 | DLS | 27.4 | Zeta-potential | 90 | BET | -3.608 | -3.89 | -7.2 | 5.67 | MTT | A549 | Human | Lung | Cancer | 72 | 0 | 101.4501 | Nontoxic | 3 | 2 | 3 | 2 | 3 | 2 | 3 | 2 | 5
21255821 | ZnO | 7.5 | TEM | 795 | DLS | 27.4 | Zeta-potential | 90 | BET | -3.608 | -3.89 | -7.2 | 5.67 | MTT | A549 | Human | Lung | Cancer | 72 | 1.56 | 78.3037 | Nontoxic | 3 | 2 | 3 | 2 | 3 | 2 | 3 | 2 | 5
21255821 | ZnO | 7.5 | TEM | 795 | DLS | 27.4 | Zeta-potential | 90 | BET | -3.608 | -3.89 | -7.2 | 5.67 | MTT | A549 | Human | Lung | Cancer | 72 | 3.13 | 68.7825 | Nontoxic | 3 | 2 | 3 | 2 | 3 | 2 | 3 | 2 | 5
21255821 | ZnO | 7.5 | TEM | 795 | DLS | 27.4 | Zeta-potential | 90 | BET | -3.608 | -3.89 | -7.2 | 5.67 | MTT | A549 | Human | Lung | Cancer | 72 | 6.25 | 58.6046 | Nontoxic | 3 | 2 | 3 | 2 | 3 | 2 | 3 | 2 | 5
21255821 | ZnO | 7.5 | TEM | 795 | DLS | 27.4 | Zeta-potential | 90 | BET | -3.608 | -3.89 | -7.2 | 5.67 | MTT | A549 | Human | Lung | Cancer | 72 | 12.5 | 34.6375 | Toxic | 3 | 2 | 3 | 2 | 3 | 2 | 3 | 2 | 5
21255821 | ZnO | 7.5 | TEM | 795 | DLS | 27.4 | Zeta-potential | 90 | BET | -3.608 | -3.89 | -7.2 | 5.67 | MTT | A549 | Human | Lung | Cancer | 72 | 25 | 1.4364 | Toxic | 3 | 2 | 3 | 2 | 3 | 2 | 3 | 2 | 5
21255821 | ZnO | 7.5 | TEM | 795 | DLS | 27.4 | Zeta-potential | 90 | BET | -3.608 | -3.89 | -7.2 | 5.67 | MTT | A549 | Human | Lung | Cancer | 72 | 50 | 3.2832 | Toxic | 3 | 2 | 3 | 2 | 3 | 2 | 3 | 2 | 5
21255821 | ZnO | 7.5 | TEM | 795 | DLS | 27.4 | Zeta-potential | 90 | BET | -3.608 | -3.89 | -7.2 | 5.67 | MTT | A549 | Human | Lung | Cancer | 24 | 0 | 101.6644 | Nontoxic | 3 | 2 | 3 | 2 | 3 | 2 | 3 | 2 | 5
21255821 | ZnO | 7.5 | TEM | 795 | DLS | 27.4 | Zeta-potential | 90 | BET | -3.608 | -3.89 | -7.2 | 5.67 | MTT | A549 | Human | Lung | Cancer | 24 | 1.56 | 99.3724 | Nontoxic | 3 | 2 | 3 | 2 | 3 | 2 | 3 | 2 | 5
21255821 | ZnO | 7.5 | TEM | 795 | DLS | 27.4 | Zeta-potential | 90 | BET | -3.608 | -3.89 | -7.2 | 5.67 | MTT | A549 | Human | Lung | Cancer | 24 | 3.13 | 90.8595 | Nontoxic | 3 | 2 | 3 | 2 | 3 | 2 | 3 | 2 | 5
21255821 | ZnO | 7.5 | TEM | 795 | DLS | 27.4 | Zeta-potential | 90 | BET | -3.608 | -3.89 | -7.2 | 5.67 | MTT | A549 | Human | Lung | Cancer | 24 | 6.25 | 78.7449 | Nontoxic | 3 | 2 | 3 | 2 | 3 | 2 | 3 | 2 | 5
21255821 | ZnO | 7.5 | TEM | 795 | DLS | 27.4 | Zeta-potential | 90 | BET | -3.608 | -3.89 | -7.2 | 5.67 | MTT | A549 | Human | Lung | Cancer | 24 | 12.5 | 63.8472 | Nontoxic | 3 | 2 | 3 | 2 | 3 | 2 | 3 | 2 | 5
21255821 | ZnO | 7.5 | TEM | 795 | DLS | 27.4 | Zeta-potential | 90 | BET | -3.608 | -3.89 | -7.2 | 5.67 | MTT | A549 | Human | Lung | Cancer | 24 | 25 | 15.5525 | Toxic | 3 | 2 | 3 | 2 | 3 | 2 | 3 | 2 | 5
21255821 | ZnO | 7.5 | TEM | 795 | DLS | 27.4 | Zeta-potential | 90 | BET | -3.608 | -3.89 | -7.2 | 5.67 | MTT | A549 | Human | Lung | Cancer | 24 | 50 | 2.292 | Toxic | 3 | 2 | 3 | 2 | 3 | 2 | 3 | 2 | 5
21255821 | ZnO | 7.5 | TEM | 795 | DLS | 27.4 | Zeta-potential | 90 | BET | -3.608 | -3.89 | -7.2 | 5.67 | MTT | A549 | Human | Lung | Cancer | 12 | 0 | 100.9756 | Nontoxic | 3 | 2 | 3 | 2 | 3 | 2 | 3 | 2 | 5
21255821 | ZnO | 7.5 | TEM | 795 | DLS | 27.4 | Zeta-potential | 90 | BET | -3.608 | -3.89 | -7.2 | 5.67 | MTT | A549 | Human | Lung | Cancer | 12 | 1.56 | 99.8374 | Nontoxic | 3 | 2 | 3 | 2 | 3 | 2 | 3 | 2 | 5
21255821 | ZnO | 7.5 | TEM | 795 | DLS | 27.4 | Zeta-potential | 90 | BET | -3.608 | -3.89 | -7.2 | 5.67 | MTT | A549 | Human | Lung | Cancer | 12 | 3.13 | 84.878 | Nontoxic | 3 | 2 | 3 | 2 | 3 | 2 | 3 | 2 | 5
21255821 | ZnO | 7.5 | TEM | 795 | DLS | 27.4 | Zeta-potential | 90 | BET | -3.608 | -3.89 | -7.2 | 5.67 | MTT | A549 | Human | Lung | Cancer | 12 | 6.25 | 84.065 | Nontoxic | 3 | 2 | 3 | 2 | 3 | 2 | 3 | 2 | 5
21255821 | ZnO | 7.5 | TEM | 795 | DLS | 27.4 | Zeta-potential | 90 | BET | -3.608 | -3.89 | -7.2 | 5.67 | MTT | A549 | Human | Lung | Cancer | 12 | 12.5 | 79.187 | Nontoxic | 3 | 2 | 3 | 2 | 3 | 2 | 3 | 2 | 5
21255821 | ZnO | 7.5 | TEM | 795 | DLS | 27.4 | Zeta-potential | 90 | BET | -3.608 | -3.89 | -7.2 | 5.67 | MTT | A549 | Human | Lung | Cancer | 12 | 25 | 35.6098 | Toxic | 3 | 2 | 3 | 2 | 3 | 2 | 3 | 2 | 5
21255821 | ZnO | 7.5 | TEM | 795 | DLS | 27.4 | Zeta-potential | 90 | BET | -3.608 | -3.89 | -7.2 | 5.67 | MTT | A549 | Human | Lung | Cancer | 12 | 50 | 21.626 | Toxic | 3 | 2 | 3 | 2 | 3 | 2 | 3 | 2 | 5
21255821 | ZnO | 32 | TEM | 1093 | DLS | 21.6 | Zeta-potential | 37 | BET | -3.608 | -3.89 | -7.2 | 5.67 | MTT | A549 | Human | Lung | Cancer | 72 | 0 | 102.2896 | Nontoxic | 3 | 2 | 3 | 2 | 3 | 2 | 3 | 2 | 5
21255821 | ZnO | 32 | TEM | 1093 | DLS | 21.6 | Zeta-potential | 37 | BET | -3.608 | -3.89 | -7.2 | 5.67 | MTT | A549 | Human | Lung | Cancer | 72 | 1.56 | 80.6069 | Nontoxic | 3 | 2 | 3 | 2 | 3 | 2 | 3 | 2 | 5
21255821 | ZnO | 32 | TEM | 1093 | DLS | 21.6 | Zeta-potential | 37 | BET | -3.608 | -3.89 | -7.2 | 5.67 | MTT | A549 | Human | Lung | Cancer | 72 | 3.13 | 72 | Nontoxic | 3 | 2 | 3 | 2 | 3 | 2 | 3 | 2 | 5
21255821 | ZnO | 32 | TEM | 1093 | DLS | 21.6 | Zeta-potential | 37 | BET | -3.608 | -3.89 | -7.2 | 5.67 | MTT | A549 | Human | Lung | Cancer | 72 | 6.25 | 69.3517 | Nontoxic | 3 | 2 | 3 | 2 | 3 | 2 | 3 | 2 | 5
21255821 | ZnO | 32 | TEM | 1093 | DLS | 21.6 | Zeta-potential | 37 | BET | -3.608 | -3.89 | -7.2 | 5.67 | MTT | A549 | Human | Lung | Cancer | 72 | 12.5 | 11.7517 | Toxic | 3 | 2 | 3 | 2 | 3 | 2 | 3 | 2 | 5
21255821 | ZnO | 32 | TEM | 1093 | DLS | 21.6 | Zeta-potential | 37 | BET | -3.608 | -3.89 | -7.2 | 5.67 | MTT | A549 | Human | Lung | Cancer | 72 | 25 | 3.5586 | Toxic | 3 | 2 | 3 | 2 | 3 | 2 | 3 | 2 | 5
21255821 | ZnO | 32 | TEM | 1093 | DLS | 21.6 | Zeta-potential | 37 | BET | -3.608 | -3.89 | -7.2 | 5.67 | MTT | A549 | Human | Lung | Cancer | 72 | 50 | 4.3035 | Toxic | 3 | 2 | 3 | 2 | 3 | 2 | 3 | 2 | 5
21255821 | ZnO | 32 | TEM | 1093 | DLS | 21.6 | Zeta-potential | 37 | BET | -3.608 | -3.89 | -7.2 | 5.67 | MTT | A549 | Human | Lung | Cancer | 24 | 0 | 101.4433 | Nontoxic | 3 | 2 | 3 | 2 | 3 | 2 | 3 | 2 | 5
21255821 | ZnO | 32 | TEM | 1093 | DLS | 21.6 | Zeta-potential | 37 | BET | -3.608 | -3.89 | -7.2 | 5.67 | MTT | A549 | Human | Lung | Cancer | 24 | 1.56 | 88.0825 | Nontoxic | 3 | 2 | 3 | 2 | 3 | 2 | 3 | 2 | 5
21255821 | ZnO | 32 | TEM | 1093 | DLS | 21.6 | Zeta-potential | 37 | BET | -3.608 | -3.89 | -7.2 | 5.67 | MTT | A549 | Human | Lung | Cancer | 24 | 3.13 | 80.6598 | Nontoxic | 3 | 2 | 3 | 2 | 3 | 2 | 3 | 2 | 5
21255821 | ZnO | 32 | TEM | 1093 | DLS | 21.6 | Zeta-potential | 37 | BET | -3.608 | -3.89 | -7.2 | 5.67 | MTT | A549 | Human | Lung | Cancer | 24 | 6.25 | 79.4227 | Nontoxic | 3 | 2 | 3 | 2 | 3 | 2 | 3 | 2 | 5
21255821 | ZnO | 32 | TEM | 1093 | DLS | 21.6 | Zeta-potential | 37 | BET | -3.608 | -3.89 | -7.2 | 5.67 | MTT | A549 | Human | Lung | Cancer | 24 | 12.5 | 76.4536 | Nontoxic | 3 | 2 | 3 | 2 | 3 | 2 | 3 | 2 | 5
21255821 | ZnO | 32 | TEM | 1093 | DLS | 21.6 | Zeta-potential | 37 | BET | -3.608 | -3.89 | -7.2 | 5.67 | MTT | A549 | Human | Lung | Cancer | 24 | 25 | 45.2784 | Toxic | 3 | 2 | 3 | 2 | 3 | 2 | 3 | 2 | 5
21255821 | ZnO | 32 | TEM | 1093 | DLS | 21.6 | Zeta-potential | 37 | BET | -3.608 | -3.89 | -7.2 | 5.67 | MTT | A549 | Human | Lung | Cancer | 24 | 50 | 6.6804 | Toxic | 3 | 2 | 3 | 2 | 3 | 2 | 3 | 2 | 5
21255821 | ZnO | 32 | TEM | 1093 | DLS | 21.6 | Zeta-potential | 37 | BET | -3.608 | -3.89 | -7.2 | 5.67 | MTT | A549 | Human | Lung | Cancer | 12 | 0 | 100.8197 | Nontoxic | 3 | 2 | 3 | 2 | 3 | 2 | 3 | 2 | 5
21255821 | ZnO | 32 | TEM | 1093 | DLS | 21.6 | Zeta-potential | 37 | BET | -3.608 | -3.89 | -7.2 | 5.67 | MTT | A549 | Human | Lung | Cancer | 12 | 1.56 | 102.2951 | Nontoxic | 3 | 2 | 3 | 2 | 3 | 2 | 3 | 2 | 5
21255821 | ZnO | 32 | TEM | 1093 | DLS | 21.6 | Zeta-potential | 37 | BET | -3.608 | -3.89 | -7.2 | 5.67 | MTT | A549 | Human | Lung | Cancer | 12 | 3.13 | 93.4426 | Nontoxic | 3 | 2 | 3 | 2 | 3 | 2 | 3 | 2 | 5
21255821 | ZnO | 32 | TEM | 1093 | DLS | 21.6 | Zeta-potential | 37 | BET | -3.608 | -3.89 | -7.2 | 5.67 | MTT | A549 | Human | Lung | Cancer | 12 | 6.25 | 94.918 | Nontoxic | 3 | 2 | 3 | 2 | 3 | 2 | 3 | 2 | 5
21255821 | ZnO | 32 | TEM | 1093 | DLS | 21.6 | Zeta-potential | 37 | BET | -3.608 | -3.89 | -7.2 | 5.67 | MTT | A549 | Human | Lung | Cancer | 12 | 12.5 | 98.1148 | Nontoxic | 3 | 2 | 3 | 2 | 3 | 2 | 3 | 2 | 5
21255821 | ZnO | 32 | TEM | 1093 | DLS | 21.6 | Zeta-potential | 37 | BET | -3.608 | -3.89 | -7.2 | 5.67 | MTT | A549 | Human | Lung | Cancer | 12 | 50 | 24.3443 | Toxic | 3 | 2 | 3 | 2 | 3 | 2 | 3 | 2 | 5
22502734 | Co3O4 | 10 | TEM | 230.3 | DLS | 24.6 | Zeta-potential | 98.2 | Estimation | -9.38 | -4.59 | -7.02 | 5.93 | ATP | RAW264.7 | Mouse | Blood | Cancer | 24 | 0.4 | 100 | Nontoxic | 3 | 2 | 3 | 2 | 3 | 2 | 3 | 1 | 4.75
22502734 | Co3O4 | 10 | TEM | 230.3 | DLS | 24.6 | Zeta-potential | 98.2 | Estimation | -9.38 | -4.59 | -7.02 | 5.93 | ATP | RAW264.7 | Mouse | Blood | Cancer | 24 | 0.8 | 100 | Nontoxic | 3 | 2 | 3 | 2 | 3 | 2 | 3 | 1 | 4.75
22502734 | Co3O4 | 10 | TEM | 230.3 | DLS | 24.6 | Zeta-potential | 98.2 | Estimation | -9.38 | -4.59 | -7.02 | 5.93 | ATP | RAW264.7 | Mouse | Blood | Cancer | 24 | 1.6 | 100 | Nontoxic | 3 | 2 | 3 | 2 | 3 | 2 | 3 | 1 | 4.75
22502734 | Co3O4 | 10 | TEM | 230.3 | DLS | 24.6 | Zeta-potential | 98.2 | Estimation | -9.38 | -4.59 | -7.02 | 5.93 | ATP | RAW264.7 | Mouse | Blood | Cancer | 24 | 3.2 | 98.1 | Nontoxic | 3 | 2 | 3 | 2 | 3 | 2 | 3 | 1 | 4.75
22502734 | Co3O4 | 10 | TEM | 230.3 | DLS | 24.6 | Zeta-potential | 98.2 | Estimation | -9.38 | -4.59 | -7.02 | 5.93 | ATP | RAW264.7 | Mouse | Blood | Cancer | 24 | 6.3 | 83.2 | Nontoxic | 3 | 2 | 3 | 2 | 3 | 2 | 3 | 1 | 4.75
22502734 | Co3O4 | 10 | TEM | 230.3 | DLS | 24.6 | Zeta-potential | 98.2 | Estimation | -9.38 | -4.59 | -7.02 | 5.93 | ATP | RAW264.7 | Mouse | Blood | Cancer | 24 | 12.5 | 67 | Nontoxic | 3 | 2 | 3 | 2 | 3 | 2 | 3 | 1 | 4.75
22502734 | Co3O4 | 10 | TEM | 230.3 | DLS | 24.6 | Zeta-potential | 98.2 | Estimation | -9.38 | -4.59 | -7.02 | 5.93 | ATP | RAW264.7 | Mouse | Blood | Cancer | 24 | 25 | 37.2 | Toxic | 3 | 2 | 3 | 2 | 3 | 2 | 3 | 1 | 4.75
22502734 | Co3O4 | 10 | TEM | 230.3 | DLS | 24.6 | Zeta-potential | 98.2 | Estimation | -9.38 | -4.59 | -7.02 | 5.93 | ATP | RAW264.7 | Mouse | Blood | Cancer | 24 | 50 | 29.2 | Toxic | 3 | 2 | 3 | 2 | 3 | 2 | 3 | 1 | 4.75
22502734 | Co3O4 | 10 | TEM | 230.3 | DLS | 24.6 | Zeta-potential | 98.2 | Estimation | -9.38 | -4.59 | -7.02 | 5.93 | ATP | RAW264.7 | Mouse | Blood | Cancer | 24 | 100 | 18.4 | Toxic | 3 | 2 | 3 | 2 | 3 | 2 | 3 | 1 | 4.75
22502734 | Co3O4 | 10 | TEM | 230.3 | DLS | 24.6 | Zeta-potential | 98.2 | Estimation | -9.38 | -4.59 | -7.02 | 5.93 | ATP | RAW264.7 | Mouse | Blood | Cancer | 24 | 200 | 15.8 | Toxic | 3 | 2 | 3 | 2 | 3 | 2 | 3 | 1 | 4.75
22502734 | Co3O4 | 10 | TEM | 222.7 | DLS | 24.6 | Zeta-potential | 98.2 | Estimation | -9.38 | -4.59 | -7.02 | 5.93 | ATP | BEAS-2B | Human | Lung | Normal | 24 | 0.4 | 100 | Nontoxic | 3 | 2 | 3 | 2 | 3 | 2 | 3 | 1 | 4.75
22502734 | Co3O4 | 10 | TEM | 222.7 | DLS | 24.6 | Zeta-potential | 98.2 | Estimation | -9.38 | -4.59 | -7.02 | 5.93 | ATP | BEAS-2B | Human | Lung | Normal | 24 | 0.8 | 100 | Nontoxic | 3 | 2 | 3 | 2 | 3 | 2 | 3 | 1 | 4.75
22502734 | Co3O4 | 10 | TEM | 222.7 | DLS | 24.6 | Zeta-potential | 98.2 | Estimation | -9.38 | -4.59 | -7.02 | 5.93 | ATP | BEAS-2B | Human | Lung | Normal | 24 | 1.6 | 100 | Nontoxic | 3 | 2 | 3 | 2 | 3 | 2 | 3 | 1 | 4.75
22502734 | Co3O4 | 10 | TEM | 222.7 | DLS | 24.6 | Zeta-potential | 98.2 | Estimation | -9.38 | -4.59 | -7.02 | 5.93 | ATP | BEAS-2B | Human | Lung | Normal | 24 | 3.2 | 100 | Nontoxic | 3 | 2 | 3 | 2 | 3 | 2 | 3 | 1 | 4.75
22502734 | Co3O4 | 10 | TEM | 222.7 | DLS | 24.6 | Zeta-potential | 98.2 | Estimation | -9.38 | -4.59 | -7.02 | 5.93 | ATP | BEAS-2B | Human | Lung | Normal | 24 | 6.3 | 93.5 | Nontoxic | 3 | 2 | 3 | 2 | 3 | 2 | 3 | 1 | 4.75
22502734 | Co3O4 | 10 | TEM | 222.7 | DLS | 24.6 | Zeta-potential | 98.2 | Estimation | -9.38 | -4.59 | -7.02 | 5.93 | ATP | BEAS-2B | Human | Lung | Normal | 24 | 12.5 | 66.3 | Nontoxic | 3 | 2 | 3 | 2 | 3 | 2 | 3 | 1 | 4.75
22502734 | Co3O4 | 10 | TEM | 222.7 | DLS | 24.6 | Zeta-potential | 98.2 | Estimation | -9.38 | -4.59 | -7.02 | 5.93 | ATP | BEAS-2B | Human | Lung | Normal | 24 | 25 | 43.9 | Toxic | 3 | 2 | 3 | 2 | 3 | 2 | 3 | 1 | 4.75
22502734 | Co3O4 | 10 | TEM | 222.7 | DLS | 24.6 | Zeta-potential | 98.2 | Estimation | -9.38 | -4.59 | -7.02 | 5.93 | ATP | BEAS-2B | Human | Lung | Normal | 24 | 50 | 23.8 | Toxic | 3 | 2 | 3 | 2 | 3 | 2 | 3 | 1 | 4.75
22502734 | Co3O4 | 10 | TEM | 222.7 | DLS | 24.6 | Zeta-potential | 98.2 | Estimation | -9.38 | -4.59 | -7.02 | 5.93 | ATP | BEAS-2B | Human | Lung | Normal | 24 | 100 | 17.6 | Toxic | 3 | 2 | 3 | 2 | 3 | 2 | 3 | 1 | 4.75
22502734 | Co3O4 | 10 | TEM | 222.7 | DLS | 24.6 | Zeta-potential | 98.2 | Estimation | -9.38 | -4.59 | -7.02 | 5.93 | ATP | BEAS-2B | Human | Lung | Normal | 24 | 200 | 20.4 | Toxic | 3 | 2 | 3 | 2 | 3 | 2 | 3 | 1 | 4.75
22502734 | CoO | 71.8 | TEM | 208.3 | DLS | 21.6 | Zeta-potential | 13 | Estimation | -2.476 | -4.42 | -6.83 | 5.74 | ATP | BEAS-2B | Human | Lung | Normal | 24 | 0.4 | 100 | Nontoxic | 3 | 2 | 3 | 2 | 3 | 2 | 3 | 1 | 4.75
22502734 | CoO | 71.8 | TEM | 208.3 | DLS | 21.6 | Zeta-potential | 13 | Estimation | -2.476 | -4.42 | -6.83 | 5.74 | ATP | BEAS-2B | Human | Lung | Normal | 24 | 0.8 | 100 | Nontoxic | 3 | 2 | 3 | 2 | 3 | 2 | 3 | 1 | 4.75
22502734 | CoO | 71.8 | TEM | 208.3 | DLS | 21.6 | Zeta-potential | 13 | Estimation | -2.476 | -4.42 | -6.83 | 5.74 | ATP | BEAS-2B | Human | Lung | Normal | 24 | 1.6 | 91.7 | Nontoxic | 3 | 2 | 3 | 2 | 3 | 2 | 3 | 1 | 4.75
22502734 | CoO | 71.8 | TEM | 208.3 | DLS | 21.6 | Zeta-potential | 13 | Estimation | -2.476 | -4.42 | -6.83 | 5.74 | ATP | BEAS-2B | Human | Lung | Normal | 24 | 3.2 | 83.5 | Nontoxic | 3 | 2 | 3 | 2 | 3 | 2 | 3 | 1 | 4.75
22502734 | CoO | 71.8 | TEM | 208.3 | DLS | 21.6 | Zeta-potential | 13 | Estimation | -2.476 | -4.42 | -6.83 | 5.74 | ATP | BEAS-2B | Human | Lung | Normal | 24 | 6.3 | 80.9 | Nontoxic | 3 | 2 | 3 | 2 | 3 | 2 | 3 | 1 | 4.75
22502734 | CoO | 71.8 | TEM | 208.3 | DLS | 21.6 | Zeta-potential | 13 | Estimation | -2.476 | -4.42 | -6.83 | 5.74 | ATP | BEAS-2B | Human | Lung | Normal | 24 | 12.5 | 67.8 | Nontoxic | 3 | 2 | 3 | 2 | 3 | 2 | 3 | 1 | 4.75
22502734 | CoO | 71.8 | TEM | 208.3 | DLS | 21.6 | Zeta-potential | 13 | Estimation | -2.476 | -4.42 | -6.83 | 5.74 | ATP | BEAS-2B | Human | Lung | Normal | 24 | 25 | 59.9 | Nontoxic | 3 | 2 | 3 | 2 | 3 | 2 | 3 | 1 | 4.75
22502734 | CoO | 71.8 | TEM | 208.3 | DLS | 21.6 | Zeta-potential | 13 | Estimation | -2.476 | -4.42 | -6.83 | 5.74 | ATP | BEAS-2B | Human | Lung | Normal | 24 | 50 | 48.2 | Toxic | 3 | 2 | 3 | 2 | 3 | 2 | 3 | 1 | 4.75
22502734 | CoO | 71.8 | TEM | 208.3 | DLS | 21.6 | Zeta-potential | 13 | Estimation | -2.476 | -4.42 | -6.83 | 5.74 | ATP | BEAS-2B | Human | Lung | Normal | 24 | 100 | 32.9 | Toxic | 3 | 2 | 3 | 2 | 3 | 2 | 3 | 1 | 4.75
22502734 | CoO | 71.8 | TEM | 208.3 | DLS | 21.6 | Zeta-potential | 13 | Estimation | -2.476 | -4.42 | -6.83 | 5.74 | ATP | BEAS-2B | Human | Lung | Normal | 24 | 200 | 13.1 | Toxic | 3 | 2 | 3 | 2 | 3 | 2 | 3 | 1 | 4.75
22502734 | CoO | 71.8 | TEM | 208.3 | DLS | 21.6 | Zeta-potential | 13 | Estimation | -2.476 | -4.42 | -6.83 | 5.74 | MTS | BEAS-2B | Human | Lung | Normal | 24 | 0.4 | 102 | Nontoxic | 3 | 2 | 3 | 2 | 3 | 2 | 3 | 1 | 4.75
22502734 | CoO | 71.8 | TEM | 208.3 | DLS | 21.6 | Zeta-potential | 13 | Estimation | -2.476 | -4.42 | -6.83 | 5.74 | MTS | BEAS-2B | Human | Lung | Normal | 24 | 0.8 | 102 | Nontoxic | 3 | 2 | 3 | 2 | 3 | 2 | 3 | 1 | 4.75
22502734 | CoO | 71.8 | TEM | 208.3 | DLS | 21.6 | Zeta-potential | 13 | Estimation | -2.476 | -4.42 | -6.83 | 5.74 | MTS | BEAS-2B | Human | Lung | Normal | 24 | 1.6 | 102 | Nontoxic | 3 | 2 | 3 | 2 | 3 | 2 | 3 | 1 | 4.75
22502734 | CoO | 71.8 | TEM | 208.3 | DLS | 21.6 | Zeta-potential | 13 | Estimation | -2.476 | -4.42 | -6.83 | 5.74 | MTS | BEAS-2B | Human | Lung | Normal | 24 | 3.2 | 98.5 | Nontoxic | 3 | 2 | 3 | 2 | 3 | 2 | 3 | 1 | 4.75
22502734 | CoO | 71.8 | TEM | 208.3 | DLS | 21.6 | Zeta-potential | 13 | Estimation | -2.476 | -4.42 | -6.83 | 5.74 | MTS | BEAS-2B | Human | Lung | Normal | 24 | 6.3 | 102 | Nontoxic | 3 | 2 | 3 | 2 | 3 | 2 | 3 | 1 | 4.75
22502734 | CoO | 71.8 | TEM | 208.3 | DLS | 21.6 | Zeta-potential | 13 | Estimation | -2.476 | -4.42 | -6.83 | 5.74 | MTS | BEAS-2B | Human | Lung | Normal | 24 | 12.5 | 93.6 | Nontoxic | 3 | 2 | 3 | 2 | 3 | 2 | 3 | 1 | 4.75
22502734 | CoO | 71.8 | TEM | 208.3 | DLS | 21.6 | Zeta-potential | 13 | Estimation | -2.476 | -4.42 | -6.83 | 5.74 | MTS | BEAS-2B | Human | Lung | Normal | 24 | 25 | 77.8 | Nontoxic | 3 | 2 | 3 | 2 | 3 | 2 | 3 | 1 | 4.75
22502734 | CoO | 71.8 | TEM | 208.3 | DLS | 21.6 | Zeta-potential | 13 | Estimation | -2.476 | -4.42 | -6.83 | 5.74 | MTS | BEAS-2B | Human | Lung | Normal | 24 | 50 | 47.8 | Toxic | 3 | 2 | 3 | 2 | 3 | 2 | 3 | 1 | 4.75
22502734 | CoO | 71.8 | TEM | 208.3 | DLS | 21.6 | Zeta-potential | 13 | Estimation | -2.476 | -4.42 | -6.83 | 5.74 | MTS | BEAS-2B | Human | Lung | Normal | 24 | 100 | 24.4 | Toxic | 3 | 2 | 3 | 2 | 3 | 2 | 3 | 1 | 4.75
22502734 | CoO | 71.8 | TEM | 208.3 | DLS | 21.6 | Zeta-potential | 13 | Estimation | -2.476 | -4.42 | -6.83 | 5.74 | MTS | BEAS-2B | Human | Lung | Normal | 24 | 200 | 16.7 | Toxic | 3 | 2 | 3 | 2 | 3 | 2 | 3 | 1 | 4.75
22502734 | CoO | 71.8 | TEM | 191.6 | DLS | 21.6 | Zeta-potential | 13 | Estimation | -2.476 | -4.42 | -6.83 | 5.74 | ATP | RAW264.7 | Mouse | Blood | Cancer | 24 | 0.4 | 100 | Nontoxic | 3 | 2 | 3 | 2 | 3 | 2 | 3 | 1 | 4.75
22502734 | CoO | 71.8 | TEM | 191.6 | DLS | 21.6 | Zeta-potential | 13 | Estimation | -2.476 | -4.42 | -6.83 | 5.74 | ATP | RAW264.7 | Mouse | Blood | Cancer | 24 | 0.8 | 100 | Nontoxic | 3 | 2 | 3 | 2 | 3 | 2 | 3 | 1 | 4.75
22502734 | CoO | 71.8 | TEM | 191.6 | DLS | 21.6 | Zeta-potential | 13 | Estimation | -2.476 | -4.42 | -6.83 | 5.74 | ATP | RAW264.7 | Mouse | Blood | Cancer | 24 | 1.6 | 100 | Nontoxic | 3 | 2 | 3 | 2 | 3 | 2 | 3 | 1 | 4.75
22502734 | CoO | 71.8 | TEM | 191.6 | DLS | 21.6 | Zeta-potential | 13 | Estimation | -2.476 | -4.42 | -6.83 | 5.74 | ATP | RAW264.7 | Mouse | Blood | Cancer | 24 | 3.2 | 95.7 | Nontoxic | 3 | 2 | 3 | 2 | 3 | 2 | 3 | 1 | 4.75
22502734 | CoO | 71.8 | TEM | 191.6 | DLS | 21.6 | Zeta-potential | 13 | Estimation | -2.476 | -4.42 | -6.83 | 5.74 | ATP | RAW264.7 | Mouse | Blood | Cancer | 24 | 6.3 | 97.1 | Nontoxic | 3 | 2 | 3 | 2 | 3 | 2 | 3 | 1 | 4.75
22502734 | CoO | 71.8 | TEM | 191.6 | DLS | 21.6 | Zeta-potential | 13 | Estimation | -2.476 | -4.42 | -6.83 | 5.74 | ATP | RAW264.7 | Mouse | Blood | Cancer | 24 | 12.5 | 88.6 | Nontoxic | 3 | 2 | 3 | 2 | 3 | 2 | 3 | 1 | 4.75
22502734 | CoO | 71.8 | TEM | 191.6 | DLS | 21.6 | Zeta-potential | 13 | Estimation | -2.476 | -4.42 | -6.83 | 5.74 | ATP | RAW264.7 | Mouse | Blood | Cancer | 24 | 50 | 46.5 | Toxic | 3 | 2 | 3 | 2 | 3 | 2 | 3 | 1 | 4.75
22502734 | CoO | 71.8 | TEM | 191.6 | DLS | 21.6 | Zeta-potential | 13 | Estimation | -2.476 | -4.42 | -6.83 | 5.74 | ATP | RAW264.7 | Mouse | Blood | Cancer | 24 | 100 | 32.6 | Toxic | 3 | 2 | 3 | 2 | 3 | 2 | 3 | 1 | 4.75
22502734 | CoO | 71.8 | TEM | 191.6 | DLS | 21.6 | Zeta-potential | 13 | Estimation | -2.476 | -4.42 | -6.83 | 5.74 | ATP | RAW264.7 | Mouse | Blood | Cancer | 24 | 200 | 21.9 | Toxic | 3 | 2 | 3 | 2 | 3 | 2 | 3 | 1 | 4.75
24983896 | Cr2O3 | 60 | TEM | 616.8 | DLS | 5.7 | Zeta-potential | 19.2 | Estimation | -10.2 | -0.46 | -8.25 | 4.36 | CytoTox-Glo | HaCaT | Human | Skin | Normal | 24 | 0 | 100 | Nontoxic | 3 | 2 | 3 | 2 | 3 | 2 | 3 | 1 | 4.75
24983896 | Cr2O3 | 60 | TEM | 616.8 | DLS | 5.7 | Zeta-potential | 19.2 | Estimation | -10.2 | -0.46 | -8.25 | 4.36 | CytoTox-Glo | HaCaT | Human | Skin | Normal | 24 | 50 | 95.2 | Nontoxic | 3 | 2 | 3 | 2 | 3 | 2 | 3 | 1 | 4.75
24983896 | Cr2O3 | 60 | TEM | 616.8 | DLS | 5.7 | Zeta-potential | 19.2 | Estimation | -10.2 | -0.46 | -8.25 | 4.36 | CytoTox-Glo | HaCaT | Human | Skin | Normal | 24 | 100 | 93.4 | Nontoxic | 3 | 2 | 3 | 2 | 3 | 2 | 3 | 1 | 4.75
24983896 | Cr2O3 | 60 | TEM | 616.8 | DLS | 5.7 | Zeta-potential | 19.2 | Estimation | -10.2 | -0.46 | -8.25 | 4.36 | CytoTox-Glo | HaCaT | Human | Skin | Normal | 24 | 150 | 89.6 | Nontoxic | 3 | 2 | 3 | 2 | 3 | 2 | 3 | 1 | 4.75
24983896 | Cr2O3 | 60 | TEM | 616.8 | DLS | 5.7 | Zeta-potential | 19.2 | Estimation | -10.2 | -0.46 | -8.25 | 4.36 | CytoTox-Glo | HaCaT | Human | Skin | Normal | 24 | 200 | 86.8 | Nontoxic | 3 | 2 | 3 | 2 | 3 | 2 | 3 | 1 | 4.75
24983896 | Cr2O3 | 60 | TEM | 616.8 | DLS | 5.7 | Zeta-potential | 19.2 | Estimation | -10.2 | -0.46 | -8.25 | 4.36 | CytoTox-Glo | HaCaT | Human | Skin | Normal | 24 | 250 | 72.9 | Nontoxic | 3 | 2 | 3 | 2 | 3 | 2 | 3 | 1 | 4.75
24983896 | Cr2O3 | 60 | TEM | 616.8 | DLS | 5.7 | Zeta-potential | 19.2 | Estimation | -10.2 | -0.46 | -8.25 | 4.36 | CytoTox-Glo | HaCaT | Human | Skin | Normal | 24 | 500 | 70.4 | Nontoxic | 3 | 2 | 3 | 2 | 3 | 2 | 3 | 1 | 4.75
24983896 | Cr2O3 | 60 | TEM | 616.8 | DLS | 5.7 | Zeta-potential | 19.2 | Estimation | -10.2 | -0.46 | -8.25 | 4.36 | CytoTox-Glo | HaCaT | Human | Skin | Normal | 24 | 750 | 58 | Nontoxic | 3 | 2 | 3 | 2 | 3 | 2 | 3 | 1 | 4.75
24983896 | Cr2O3 | 60 | TEM | 616.8 | DLS | 5.7 | Zeta-potential | 19.2 | Estimation | -10.2 | -0.46 | -8.25 | 4.36 | CytoTox-Glo | HaCaT | Human | Skin | Normal | 24 | 1000 | 28.8 | Toxic | 3 | 2 | 3 | 2 | 3 | 2 | 3 | 1 | 4.75
24983896 | Cr2O3 | 60 | TEM | 616.8 | DLS | 5.7 | Zeta-potential | 19.2 | Estimation | -10.2 | -0.46 | -8.25 | 4.36 | CytoTox-Glo | HaCaT | Human | Skin | Normal | 24 | 1500 | 23.2 | Toxic | 3 | 2 | 3 | 2 | 3 | 2 | 3 | 1 | 4.75
22502734 | Cr2O3 | 193 | TEM | 318.7 | DLS | -32.6 | Zeta-potential | 6 | Estimation | -11.717 | -4.44 | -7.52 | 5.86 | ATP | RAW264.7 | Mouse | Blood | Cancer | 24 | 0.4 | 100 | Nontoxic | 3 | 2 | 3 | 2 | 3 | 2 | 3 | 1 | 4.75
22502734 | Cr2O3 | 193 | TEM | 318.7 | DLS | -32.6 | Zeta-potential | 6 | Estimation | -11.717 | -4.44 | -7.52 | 5.86 | ATP | RAW264.7 | Mouse | Blood | Cancer | 24 | 0.8 | 100 | Nontoxic | 3 | 2 | 3 | 2 | 3 | 2 | 3 | 1 | 4.75
22502734 | Cr2O3 | 193 | TEM | 318.7 | DLS | -32.6 | Zeta-potential | 6 | Estimation | -11.717 | -4.44 | -7.52 | 5.86 | ATP | RAW264.7 | Mouse | Blood | Cancer | 24 | 1.6 | 100 | Nontoxic | 3 | 2 | 3 | 2 | 3 | 2 | 3 | 1 | 4.75
22502734 | Cr2O3 | 193 | TEM | 318.7 | DLS | -32.6 | Zeta-potential | 6 | Estimation | -11.717 | -4.44 | -7.52 | 5.86 | ATP | RAW264.7 | Mouse | Blood | Cancer | 24 | 3.2 | 85.1 | Nontoxic | 3 | 2 | 3 | 2 | 3 | 2 | 3 | 1 | 4.75
22502734 | Cr2O3 | 193 | TEM | 318.7 | DLS | -32.6 | Zeta-potential | 6 | Estimation | -11.717 | -4.44 | -7.52 | 5.86 | ATP | RAW264.7 | Mouse | Blood | Cancer | 24 | 6.3 | 67.6 | Nontoxic | 3 | 2 | 3 | 2 | 3 | 2 | 3 | 1 | 4.75
22502734 | Cr2O3 | 193 | TEM | 318.7 | DLS | -32.6 | Zeta-potential | 6 | Estimation | -11.717 | -4.44 | -7.52 | 5.86 | ATP | RAW264.7 | Mouse | Blood | Cancer | 24 | 12.5 | 48.9 | Toxic | 3 | 2 | 3 | 2 | 3 | 2 | 3 | 1 | 4.75
22502734 | Cr2O3 | 193 | TEM | 318.7 | DLS | -32.6 | Zeta-potential | 6 | Estimation | -11.717 | -4.44 | -7.52 | 5.86 | ATP | RAW264.7 | Mouse | Blood | Cancer | 24 | 25 | 31.7 | Toxic | 3 | 2 | 3 | 2 | 3 | 2 | 3 | 1 | 4.75
22502734 | Cr2O3 | 193 | TEM | 318.7 | DLS | -32.6 | Zeta-potential | 6 | Estimation | -11.717 | -4.44 | -7.52 | 5.86 | ATP | RAW264.7 | Mouse | Blood | Cancer | 24 | 50 | 22.7 | Toxic | 3 | 2 | 3 | 2 | 3 | 2 | 3 | 1 | 4.75
22502734 | Cr2O3 | 193 | TEM | 318.7 | DLS | -32.6 | Zeta-potential | 6 | Estimation | -11.717 | -4.44 | -7.52 | 5.86 | ATP | RAW264.7 | Mouse | Blood | Cancer | 24 | 100 | 14.9 | Toxic | 3 | 2 | 3 | 2 | 3 | 2 | 3 | 1 | 4.75
22502734 | Cr2O3 | 193 | TEM | 318.7 | DLS | -32.6 | Zeta-potential | 6 | Estimation | -11.717 | -4.44 | -7.52 | 5.86 | ATP | RAW264.7 | Mouse | Blood | Cancer | 24 | 200 | 12.9 | Toxic | 3 | 2 | 3 | 2 | 3 | 2 | 3 | 1 | 4.75
22502734 | CuO | 12.8 | TEM | 305.3 | DLS | 7.6 | Zeta-potential | 74.2 | Estimation | -1.609 | -5.17 | -6.51 | 5.87 | ATP | BEAS-2B | Human | Lung | Normal | 24 | 0.4 | 105 | Nontoxic | 3 | 2 | 3 | 2 | 3 | 2 | 3 | 1 | 4.75
22502734 | CuO | 12.8 | TEM | 305.3 | DLS | 7.6 | Zeta-potential | 74.2 | Estimation | -1.609 | -5.17 | -6.51 | 5.87 | ATP | BEAS-2B | Human | Lung | Normal | 24 | 0.8 | 105 | Nontoxic | 3 | 2 | 3 | 2 | 3 | 2 | 3 | 1 | 4.75
22502734 | CuO | 12.8 | TEM | 305.3 | DLS | 7.6 | Zeta-potential | 74.2 | Estimation | -1.609 | -5.17 | -6.51 | 5.87 | ATP | BEAS-2B | Human | Lung | Normal | 24 | 1.6 | 105 | Nontoxic | 3 | 2 | 3 | 2 | 3 | 2 | 3 | 1 | 4.75
22502734 | CuO | 12.8 | TEM | 305.3 | DLS | 7.6 | Zeta-potential | 74.2 | Estimation | -1.609 | -5.17 | -6.51 | 5.87 | ATP | BEAS-2B | Human | Lung | Normal | 24 | 3.2 | 96.8 | Nontoxic | 3 | 2 | 3 | 2 | 3 | 2 | 3 | 1 | 4.75
22502734 | CuO | 12.8 | TEM | 305.3 | DLS | 7.6 | Zeta-potential | 74.2 | Estimation | -1.609 | -5.17 | -6.51 | 5.87 | ATP | BEAS-2B | Human | Lung | Normal | 24 | 6.3 | 81.7 | Nontoxic | 3 | 2 | 3 | 2 | 3 | 2 | 3 | 1 | 4.75
22502734 | CuO | 12.8 | TEM | 305.3 | DLS | 7.6 | Zeta-potential | 74.2 | Estimation | -1.609 | -5.17 | -6.51 | 5.87 | ATP | BEAS-2B | Human | Lung | Normal | 24 | 12.5 | 66.2 | Nontoxic | 3 | 2 | 3 | 2 | 3 | 2 | 3 | 1 | 4.75
22502734 | CuO | 12.8 | TEM | 305.3 | DLS | 7.6 | Zeta-potential | 74.2 | Estimation | -1.609 | -5.17 | -6.51 | 5.87 | ATP | BEAS-2B | Human | Lung | Normal | 24 | 25 | 45.3 | Toxic | 3 | 2 | 3 | 2 | 3 | 2 | 3 | 1 | 4.75
22502734 | CuO | 12.8 | TEM | 305.3 | DLS | 7.6 | Zeta-potential | 74.2 | Estimation | -1.609 | -5.17 | -6.51 | 5.87 | ATP | BEAS-2B | Human | Lung | Normal | 24 | 50 | 31.7 | Toxic | 3 | 2 | 3 | 2 | 3 | 2 | 3 | 1 | 4.75
22502734 | CuO | 12.8 | TEM | 305.3 | DLS | 7.6 | Zeta-potential | 74.2 | Estimation | -1.609 | -5.17 | -6.51 | 5.87 | ATP | BEAS-2B | Human | Lung | Normal | 24 | 100 | 23.9 | Toxic | 3 | 2 | 3 | 2 | 3 | 2 | 3 | 1 | 4.75
22502734 | CuO | 12.8 | TEM | 305.3 | DLS | 7.6 | Zeta-potential | 74.2 | Estimation | -1.609 | -5.17 | -6.51 | 5.87 | ATP | BEAS-2B | Human | Lung | Normal | 24 | 200 | 14.8 | Toxic | 3 | 2 | 3 | 2 | 3 | 2 | 3 | 1 | 4.75
22502734 | CuO | 12.8 | TEM | 313.8 | DLS | 7.6 | Zeta-potential | 74.2 | Estimation | -1.609 | -5.17 | -6.51 | 5.87 | MTS | RAW264.7 | Mouse | Blood | Cancer | 24 | 0.4 | 100 | Nontoxic | 3 | 2 | 3 | 2 | 3 | 2 | 3 | 1 | 4.75
22502734 | CuO | 12.8 | TEM | 313.8 | DLS | 7.6 | Zeta-potential | 74.2 | Estimation | -1.609 | -5.17 | -6.51 | 5.87 | MTS | RAW264.7 | Mouse | Blood | Cancer | 24 | 0.8 | 88.2 | Nontoxic | 3 | 2 | 3 | 2 | 3 | 2 | 3 | 1 | 4.75
22502734 | CuO | 12.8 | TEM | 313.8 | DLS | 7.6 | Zeta-potential | 74.2 | Estimation | -1.609 | -5.17 | -6.51 | 5.87 | MTS | RAW264.7 | Mouse | Blood | Cancer | 24 | 1.6 | 80.6 | Nontoxic | 3 | 2 | 3 | 2 | 3 | 2 | 3 | 1 | 4.75
22502734 | CuO | 12.8 | TEM | 313.8 | DLS | 7.6 | Zeta-potential | 74.2 | Estimation | -1.609 | -5.17 | -6.51 | 5.87 | MTS | RAW264.7 | Mouse | Blood | Cancer | 24 | 3.2 | 80 | Nontoxic | 3 | 2 | 3 | 2 | 3 | 2 | 3 | 1 | 4.75
22502734 | CuO | 12.8 | TEM | 313.8 | DLS | 7.6 | Zeta-potential | 74.2 | Estimation | -1.609 | -5.17 | -6.51 | 5.87 | MTS | RAW264.7 | Mouse | Blood | Cancer | 24 | 6.3 | 76.5 | Nontoxic | 3 | 2 | 3 | 2 | 3 | 2 | 3 | 1 | 4.75
22502734 | CuO | 12.8 | TEM | 313.8 | DLS | 7.6 | Zeta-potential | 74.2 | Estimation | -1.609 | -5.17 | -6.51 | 5.87 | MTS | RAW264.7 | Mouse | Blood | Cancer | 24 | 12.5 | 50.8 | Nontoxic | 3 | 2 | 3 | 2 | 3 | 2 | 3 | 1 | 4.75
22502734 | CuO | 12.8 | TEM | 313.8 | DLS | 7.6 | Zeta-potential | 74.2 | Estimation | -1.609 | -5.17 | -6.51 | 5.87 | MTS | RAW264.7 | Mouse | Blood | Cancer | 24 | 25 | 33.7 | Toxic | 3 | 2 | 3 | 2 | 3 | 2 | 3 | 1 | 4.75
22502734 | CuO | 12.8 | TEM | 313.8 | DLS | 7.6 | Zeta-potential | 74.2 | Estimation | -1.609 | -5.17 | -6.51 | 5.87 | MTS | RAW264.7 | Mouse | Blood | Cancer | 24 | 50 | 25.7 | Toxic | 3 | 2 | 3 | 2 | 3 | 2 | 3 | 1 | 4.75
22502734 | CuO | 12.8 | TEM | 313.8 | DLS | 7.6 | Zeta-potential | 74.2 | Estimation | -1.609 | -5.17 | -6.51 | 5.87 | MTS | RAW264.7 | Mouse | Blood | Cancer | 24 | 100 | 18.4 | Toxic | 3 | 2 | 3 | 2 | 3 | 2 | 3 | 1 | 4.75
22502734 | CuO | 12.8 | TEM | 313.8 | DLS | 7.6 | Zeta-potential | 74.2 | Estimation | -1.609 | -5.17 | -6.51 | 5.87 | MTS | RAW264.7 | Mouse | Blood | Cancer | 24 | 200 | 17.8 | Toxic | 3 | 2 | 3 | 2 | 3 | 2 | 3 | 1 | 4.75
22502734 | CuO | 12.8 | TEM | 305.3 | DLS | 7.6 | Zeta-potential | 74.2 | Estimation | -1.609 | -5.17 | -6.51 | 5.87 | MTS | BEAS-2B | Human | Lung | Normal | 24 | 0.4 | 100 | Nontoxic | 3 | 2 | 3 | 2 | 3 | 2 | 3 | 1 | 4.75
22502734 | CuO | 12.8 | TEM | 305.3 | DLS | 7.6 | Zeta-potential | 74.2 | Estimation | -1.609 | -5.17 | -6.51 | 5.87 | MTS | BEAS-2B | Human | Lung | Normal | 24 | 0.8 | 100 | Nontoxic | 3 | 2 | 3 | 2 | 3 | 2 | 3 | 1 | 4.75
22502734 | CuO | 12.8 | TEM | 305.3 | DLS | 7.6 | Zeta-potential | 74.2 | Estimation | -1.609 | -5.17 | -6.51 | 5.87 | MTS | BEAS-2B | Human | Lung | Normal | 24 | 1.6 | 100 | Nontoxic | 3 | 2 | 3 | 2 | 3 | 2 | 3 | 1 | 4.75
22502734 | CuO | 12.8 | TEM | 305.3 | DLS | 7.6 | Zeta-potential | 74.2 | Estimation | -1.609 | -5.17 | -6.51 | 5.87 | MTS | BEAS-2B | Human | Lung | Normal | 24 | 3.2 | 94 | Nontoxic | 3 | 2 | 3 | 2 | 3 | 2 | 3 | 1 | 4.75
22502734 | CuO | 12.8 | TEM | 305.3 | DLS | 7.6 | Zeta-potential | 74.2 | Estimation | -1.609 | -5.17 | -6.51 | 5.87 | MTS | BEAS-2B | Human | Lung | Normal | 24 | 6.3 | 82 | Nontoxic | 3 | 2 | 3 | 2 | 3 | 2 | 3 | 1 | 4.75
22502734 | CuO | 12.8 | TEM | 305.3 | DLS | 7.6 | Zeta-potential | 74.2 | Estimation | -1.609 | -5.17 | -6.51 | 5.87 | MTS | BEAS-2B | Human | Lung | Normal | 24 | 12.5 | 67 | Nontoxic | 3 | 2 | 3 | 2 | 3 | 2 | 3 | 1 | 4.75
22502734 | CuO | 12.8 | TEM | 305.3 | DLS | 7.6 | Zeta-potential | 74.2 | Estimation | -1.609 | -5.17 | -6.51 | 5.87 | MTS | BEAS-2B | Human | Lung | Normal | 24 | 25 | 47 | Toxic | 3 | 2 | 3 | 2 | 3 | 2 | 3 | 1 | 4.75
22502734 | CuO | 12.8 | TEM | 305.3 | DLS | 7.6 | Zeta-potential | 74.2 | Estimation | -1.609 | -5.17 | -6.51 | 5.87 | MTS | BEAS-2B | Human | Lung | Normal | 24 | 50 | 29 | Toxic | 3 | 2 | 3 | 2 | 3 | 2 | 3 | 1 | 4.75
22502734 | CuO | 12.8 | TEM | 305.3 | DLS | 7.6 | Zeta-potential | 74.2 | Estimation | -1.609 | -5.17 | -6.51 | 5.87 | MTS | BEAS-2B | Human | Lung | Normal | 24 | 100 | 21 | Toxic | 3 | 2 | 3 | 2 | 3 | 2 | 3 | 1 | 4.75
22502734 | CuO | 12.8 | TEM | 305.3 | DLS | 7.6 | Zeta-potential | 74.2 | Estimation | -1.609 | -5.17 | -6.51 | 5.87 | MTS | BEAS-2B | Human | Lung | Normal | 24 | 200 | 16 | Toxic | 3 | 2 | 3 | 2 | 3 | 2 | 3 | 1 | 4.75
24983896 | In2O3 | 29.8 | TEM | 224.3 | DLS | -9.6 | Zeta-potential | 28 | Estimation | -2.26 | -2.95 | -10.62 | 6.78 | CytoTox-Glo | HaCaT | Human | Skin | Normal | 24 | 0 | 100 | Nontoxic | 3 | 2 | 3 | 2 | 3 | 2 | 3 | 1 | 4.75
24983896 | In2O3 | 29.8 | TEM | 224.3 | DLS | -9.6 | Zeta-potential | 28 | Estimation | -2.26 | -2.95 | -10.62 | 6.78 | CytoTox-Glo | HaCaT | Human | Skin | Normal | 24 | 50 | 102 | Nontoxic | 3 | 2 | 3 | 2 | 3 | 2 | 3 | 1 | 4.75
24983896 | In2O3 | 29.8 | TEM | 224.3 | DLS | -9.6 | Zeta-potential | 28 | Estimation | -2.26 | -2.95 | -10.62 | 6.78 | CytoTox-Glo | HaCaT | Human | Skin | Normal | 24 | 100 | 93.4 | Nontoxic | 3 | 2 | 3 | 2 | 3 | 2 | 3 | 1 | 4.75
24983896 | In2O3 | 29.8 | TEM | 224.3 | DLS | -9.6 | Zeta-potential | 28 | Estimation | -2.26 | -2.95 | -10.62 | 6.78 | CytoTox-Glo | HaCaT | Human | Skin | Normal | 24 | 250 | 58.6 | Nontoxic | 3 | 2 | 3 | 2 | 3 | 2 | 3 | 1 | 4.75
24983896 | In2O3 | 29.8 | TEM | 224.3 | DLS | -9.6 | Zeta-potential | 28 | Estimation | -2.26 | -2.95 | -10.62 | 6.78 | CytoTox-Glo | HaCaT | Human | Skin | Normal | 24 | 500 | 36.6 | Toxic | 3 | 2 | 3 | 2 | 3 | 2 | 3 | 1 | 4.75
24983896 | In2O3 | 29.8 | TEM | 224.3 | DLS | -9.6 | Zeta-potential | 28 | Estimation | -2.26 | -2.95 | -10.62 | 6.78 | CytoTox-Glo | HaCaT | Human | Skin | Normal | 24 | 750 | 31.3 | Toxic | 3 | 2 | 3 | 2 | 3 | 2 | 3 | 1 | 4.75
24983896 | In2O3 | 29.8 | TEM | 224.3 | DLS | -9.6 | Zeta-potential | 28 | Estimation | -2.26 | -2.95 | -10.62 | 6.78 | CytoTox-Glo | HaCaT | Human | Skin | Normal | 24 | 1000 | 28.8 | Toxic | 3 | 2 | 3 | 2 | 3 | 2 | 3 | 1 | 4.75
24983896 | In2O3 | 29.8 | TEM | 224.3 | DLS | -9.6 | Zeta-potential | 28 | Estimation | -2.26 | -2.95 | -10.62 | 6.78 | CytoTox-Glo | HaCaT | Human | Skin | Normal | 24 | 1500 | 27.3 | Toxic | 3 | 2 | 3 | 2 | 3 | 2 | 3 | 1 | 4.75
24983896 | Mn2O3 | 29.8 | TEM | 291.1 | DLS | -3 | Zeta-potential | 44.7 | Estimation | -4.18 | -4.98 | -5.02 | 5 | CytoTox-Glo | HaCaT | Human | Skin | Normal | 24 | 0 | 100 | Nontoxic | 3 | 2 | 3 | 2 | 3 | 2 | 3 | 1 | 4.75
24983896 | Mn2O3 | 29.8 | TEM | 291.1 | DLS | -3 | Zeta-potential | 44.7 | Estimation | -4.18 | -4.98 | -5.02 | 5 | CytoTox-Glo | HaCaT | Human | Skin | Normal | 24 | 50 | 90.9 | Nontoxic | 3 | 2 | 3 | 2 | 3 | 2 | 3 | 1 | 4.75
24983896 | Mn2O3 | 29.8 | TEM | 291.1 | DLS | -3 | Zeta-potential | 44.7 | Estimation | -4.18 | -4.98 | -5.02 | 5 | CytoTox-Glo | HaCaT | Human | Skin | Normal | 24 | 100 | 82.5 | Nontoxic | 3 | 2 | 3 | 2 | 3 | 2 | 3 | 1 | 4.75
24983896 | Mn2O3 | 29.8 | TEM | 291.1 | DLS | -3 | Zeta-potential | 44.7 | Estimation | -4.18 | -4.98 | -5.02 | 5 | CytoTox-Glo | HaCaT | Human | Skin | Normal | 24 | 150 | 70.4 | Nontoxic | 3 | 2 | 3 | 2 | 3 | 2 | 3 | 1 | 4.75
24983896 | Mn2O3 | 29.8 | TEM | 291.1 | DLS | -3 | Zeta-potential | 44.7 | Estimation | -4.18 | -4.98 | -5.02 | 5 | CytoTox-Glo | HaCaT | Human | Skin | Normal | 24 | 200 | 58.9 | Nontoxic | 3 | 2 | 3 | 2 | 3 | 2 | 3 | 1 | 4.75
24983896 | Mn2O3 | 29.8 | TEM | 291.1 | DLS | -3 | Zeta-potential | 44.7 | Estimation | -4.18 | -4.98 | -5.02 | 5 | CytoTox-Glo | HaCaT | Human | Skin | Normal | 24 | 250 | 55.5 | Nontoxic | 3 | 2 | 3 | 2 | 3 | 2 | 3 | 1 | 4.75
24983896 | Mn2O3 | 29.8 | TEM | 291.1 | DLS | -3 | Zeta-potential | 44.7 | Estimation | -4.18 | -4.98 | -5.02 | 5 | CytoTox-Glo | HaCaT | Human | Skin | Normal | 24 | 500 | 50.9 | Nontoxic | 3 | 2 | 3 | 2 | 3 | 2 | 3 | 1 | 4.75
24983896 | Mn2O3 | 29.8 | TEM | 291.1 | DLS | -3 | Zeta-potential | 44.7 | Estimation | -4.18 | -4.98 | -5.02 | 5 | CytoTox-Glo | HaCaT | Human | Skin | Normal | 24 | 750 | 39.1 | Toxic | 3 | 2 | 3 | 2 | 3 | 2 | 3 | 1 | 4.75
24983896 | Mn2O3 | 29.8 | TEM | 291.1 | DLS | -3 | Zeta-potential | 44.7 | Estimation | -4.18 | -4.98 | -5.02 | 5 | CytoTox-Glo | HaCaT | Human | Skin | Normal | 24 | 1000 | 30.4 | Toxic | 3 | 2 | 3 | 2 | 3 | 2 | 3 | 1 | 4.75
24983896 | Mn2O3 | 29.8 | TEM | 291.1 | DLS | -3 | Zeta-potential | 44.7 | Estimation | -4.18 | -4.98 | -5.02 | 5 | CytoTox-Glo | HaCaT | Human | Skin | Normal | 24 | 1500 | 23 | Toxic | 3 | 2 | 3 | 2 | 3 | 2 | 3 | 1 | 4.75
22502734 | Mn2O3 | 51.5 | TEM | 291.7 | DLS | -46.1 | Zeta-potential | 25.9 | Estimation | -9.917 | -4.65 | -7.63 | 5.92 | ATP | RAW264.7 | Mouse | Blood | Cancer | 24 | 0.4 | 101 | Nontoxic | 3 | 2 | 3 | 2 | 3 | 2 | 3 | 1 | 4.75
22502734 | Mn2O3 | 51.5 | TEM | 291.7 | DLS | -46.1 | Zeta-potential | 25.9 | Estimation | -9.917 | -4.65 | -7.63 | 5.92 | ATP | RAW264.7 | Mouse | Blood | Cancer | 24 | 0.8 | 101 | Nontoxic | 3 | 2 | 3 | 2 | 3 | 2 | 3 | 1 | 4.75
22502734 | Mn2O3 | 51.5 | TEM | 291.7 | DLS | -46.1 | Zeta-potential | 25.9 | Estimation | -9.917 | -4.65 | -7.63 | 5.92 | ATP | RAW264.7 | Mouse | Blood | Cancer | 24 | 1.6 | 101 | Nontoxic | 3 | 2 | 3 | 2 | 3 | 2 | 3 | 1 | 4.75
22502734 | Mn2O3 | 51.5 | TEM | 291.7 | DLS | -46.1 | Zeta-potential | 25.9 | Estimation | -9.917 | -4.65 | -7.63 | 5.92 | ATP | RAW264.7 | Mouse | Blood | Cancer | 24 | 3.2 | 93 | Nontoxic | 3 | 2 | 3 | 2 | 3 | 2 | 3 | 1 | 4.75
22502734 | Mn2O3 | 51.5 | TEM | 291.7 | DLS | -46.1 | Zeta-potential | 25.9 | Estimation | -9.917 | -4.65 | -7.63 | 5.92 | ATP | RAW264.7 | Mouse | Blood | Cancer | 24 | 6.3 | 54.9 | Nontoxic | 3 | 2 | 3 | 2 | 3 | 2 | 3 | 1 | 4.75
22502734 | Mn2O3 | 51.5 | TEM | 291.7 | DLS | -46.1 | Zeta-potential | 25.9 | Estimation | -9.917 | -4.65 | -7.63 | 5.92 | ATP | RAW264.7 | Mouse | Blood | Cancer | 24 | 12.5 | 44.4 | Toxic | 3 | 2 | 3 | 2 | 3 | 2 | 3 | 1 | 4.75
22502734 | Mn2O3 | 51.5 | TEM | 291.7 | DLS | -46.1 | Zeta-potential | 25.9 | Estimation | -9.917 | -4.65 | -7.63 | 5.92 | ATP | RAW264.7 | Mouse | Blood | Cancer | 24 | 25 | 30.5 | Toxic | 3 | 2 | 3 | 2 | 3 | 2 | 3 | 1 | 4.75
22502734 | Mn2O3 | 51.5 | TEM | 291.7 | DLS | -46.1 | Zeta-potential | 25.9 | Estimation | -9.917 | -4.65 | -7.63 | 5.92 | ATP | RAW264.7 | Mouse | Blood | Cancer | 24 | 50 | 23.6 | Toxic | 3 | 2 | 3 | 2 | 3 | 2 | 3 | 1 | 4.75
22502734 | Mn2O3 | 51.5 | TEM | 291.7 | DLS | -46.1 | Zeta-potential | 25.9 | Estimation | -9.917 | -4.65 | -7.63 | 5.92 | ATP | RAW264.7 | Mouse | Blood | Cancer | 24 | 100 | 17.3 | Toxic | 3 | 2 | 3 | 2 | 3 | 2 | 3 | 1 | 4.75
22502734 | Mn2O3 | 51.5 | TEM | 291.7 | DLS | -46.1 | Zeta-potential | 25.9 | Estimation | -9.917 | -4.65 | -7.63 | 5.92 | ATP | RAW264.7 | Mouse | Blood | Cancer | 24 | 200 | 11.3 | Toxic | 3 | 2 | 3 | 2 | 3 | 2 | 3 | 1 | 4.75
22502734 | Mn2O3 | 51.5 | TEM | 291.7 | DLS | -46.1 | Zeta-potential | 25.9 | Estimation | -9.917 | -4.65 | -7.63 | 5.92 | MTS | RAW264.7 | Mouse | Blood | Cancer | 24 | 0.4 | 100 | Nontoxic | 3 | 2 | 3 | 2 | 3 | 2 | 3 | 1 | 4.75
22502734 | Mn2O3 | 51.5 | TEM | 291.7 | DLS | -46.1 | Zeta-potential | 25.9 | Estimation | -9.917 | -4.65 | -7.63 | 5.92 | MTS | RAW264.7 | Mouse | Blood | Cancer | 24 | 0.8 | 100 | Nontoxic | 3 | 2 | 3 | 2 | 3 | 2 | 3 | 1 | 4.75
22502734 | Mn2O3 | 51.5 | TEM | 291.7 | DLS | -46.1 | Zeta-potential | 25.9 | Estimation | -9.917 | -4.65 | -7.63 | 5.92 | MTS | RAW264.7 | Mouse | Blood | Cancer | 24 | 1.6 | 87.4 | Nontoxic | 3 | 2 | 3 | 2 | 3 | 2 | 3 | 1 | 4.75
22502734 | Mn2O3 | 51.5 | TEM | 291.7 | DLS | -46.1 | Zeta-potential | 25.9 | Estimation | -9.917 | -4.65 | -7.63 | 5.92 | MTS | RAW264.7 | Mouse | Blood | Cancer | 24 | 3.2 | 76.3 | Nontoxic | 3 | 2 | 3 | 2 | 3 | 2 | 3 | 1 | 4.75
22502734 | Mn2O3 | 51.5 | TEM | 291.7 | DLS | -46.1 | Zeta-potential | 25.9 | Estimation | -9.917 | -4.65 | -7.63 | 5.92 | MTS | RAW264.7 | Mouse | Blood | Cancer | 24 | 6.3 | 50.9 | Nontoxic | 3 | 2 | 3 | 2 | 3 | 2 | 3 | 1 | 4.75
22502734 | Mn2O3 | 51.5 | TEM | 291.7 | DLS | -46.1 | Zeta-potential | 25.9 | Estimation | -9.917 | -4.65 | -7.63 | 5.92 | MTS | RAW264.7 | Mouse | Blood | Cancer | 24 | 12.5 | 40 | Toxic | 3 | 2 | 3 | 2 | 3 | 2 | 3 | 1 | 4.75
22502734 | Mn2O3 | 51.5 | TEM | 291.7 | DLS | -46.1 | Zeta-potential | 25.9 | Estimation | -9.917 | -4.65 | -7.63 | 5.92 | MTS | RAW264.7 | Mouse | Blood | Cancer | 24 | 25 | 28.3 | Toxic | 3 | 2 | 3 | 2 | 3 | 2 | 3 | 1 | 4.75
22502734 | Mn2O3 | 51.5 | TEM | 291.7 | DLS | -46.1 | Zeta-potential | 25.9 | Estimation | -9.917 | -4.65 | -7.63 | 5.92 | MTS | RAW264.7 | Mouse | Blood | Cancer | 24 | 50 | 24 | Toxic | 3 | 2 | 3 | 2 | 3 | 2 | 3 | 1 | 4.75
22502734 | Mn2O3 | 51.5 | TEM | 291.7 | DLS | -46.1 | Zeta-potential | 25.9 | Estimation | -9.917 | -4.65 | -7.63 | 5.92 | MTS | RAW264.7 | Mouse | Blood | Cancer | 24 | 100 | 24.5 | Toxic | 3 | 2 | 3 | 2 | 3 | 2 | 3 | 1 | 4.75
22502734 | Mn2O3 | 51.5 | TEM | 291.7 | DLS | -46.1 | Zeta-potential | 25.9 | Estimation | -9.917 | -4.65 | -7.63 | 5.92 | MTS | RAW264.7 | Mouse | Blood | Cancer | 24 | 200 | 31.1 | Toxic | 3 | 2 | 3 | 2 | 3 | 2 | 3 | 1 | 4.75
22502734 | Mn2O3 | 51.5 | TEM | 298.4 | DLS | -46.1 | Zeta-potential | 25.9 | Estimation | -9.917 | -4.65 | -7.63 | 5.92 | MTS | BEAS-2B | Human | Lung | Normal | 24 | 0.4 | 100 | Nontoxic | 3 | 2 | 3 | 2 | 3 | 2 | 3 | 1 | 4.75
22502734 | Mn2O3 | 51.5 | TEM | 298.4 | DLS | -46.1 | Zeta-potential | 25.9 | Estimation | -9.917 | -4.65 | -7.63 | 5.92 | MTS | BEAS-2B | Human | Lung | Normal | 24 | 0.8 | 100 | Nontoxic | 3 | 2 | 3 | 2 | 3 | 2 | 3 | 1 | 4.75
22502734 | Mn2O3 | 51.5 | TEM | 298.4 | DLS | -46.1 | Zeta-potential | 25.9 | Estimation | -9.917 | -4.65 | -7.63 | 5.92 | MTS | BEAS-2B | Human | Lung | Normal | 24 | 1.6 | 92.8 | Nontoxic | 3 | 2 | 3 | 2 | 3 | 2 | 3 | 1 | 4.75
22502734 | Mn2O3 | 51.5 | TEM | 298.4 | DLS | -46.1 | Zeta-potential | 25.9 | Estimation | -9.917 | -4.65 | -7.63 | 5.92 | MTS | BEAS-2B | Human | Lung | Normal | 24 | 3.2 | 76.2 | Nontoxic | 3 | 2 | 3 | 2 | 3 | 2 | 3 | 1 | 4.75
22502734 | Mn2O3 | 51.5 | TEM | 298.4 | DLS | -46.1 | Zeta-potential | 25.9 | Estimation | -9.917 | -4.65 | -7.63 | 5.92 | MTS | BEAS-2B | Human | Lung | Normal | 24 | 6.3 | 69.7 | Nontoxic | 3 | 2 | 3 | 2 | 3 | 2 | 3 | 1 | 4.75
22502734 | Mn2O3 | 51.5 | TEM | 298.4 | DLS | -46.1 | Zeta-potential | 25.9 | Estimation | -9.917 | -4.65 | -7.63 | 5.92 | MTS | BEAS-2B | Human | Lung | Normal | 24 | 12.5 | 49.7 | Toxic | 3 | 2 | 3 | 2 | 3 | 2 | 3 | 1 | 4.75
22502734 | Mn2O3 | 51.5 | TEM | 298.4 | DLS | -46.1 | Zeta-potential | 25.9 | Estimation | -9.917 | -4.65 | -7.63 | 5.92 | MTS | BEAS-2B | Human | Lung | Normal | 24 | 25 | 30.4 | Toxic | 3 | 2 | 3 | 2 | 3 | 2 | 3 | 1 | 4.75
22502734 | Mn2O3 | 51.5 | TEM | 298.4 | DLS | -46.1 | Zeta-potential | 25.9 | Estimation | -9.917 | -4.65 | -7.63 | 5.92 | MTS | BEAS-2B | Human | Lung | Normal | 24 | 50 | 19.6 | Toxic | 3 | 2 | 3 | 2 | 3 | 2 | 3 | 1 | 4.75
22502734 | Mn2O3 | 51.5 | TEM | 298.4 | DLS | -46.1 | Zeta-potential | 25.9 | Estimation | -9.917 | -4.65 | -7.63 | 5.92 | MTS | BEAS-2B | Human | Lung | Normal | 24 | 100 | 17.9 | Toxic | 3 | 2 | 3 | 2 | 3 | 2 | 3 | 1 | 4.75
22502734 | Mn2O3 | 51.5 | TEM | 298.4 | DLS | -46.1 | Zeta-potential | 25.9 | Estimation | -9.917 | -4.65 | -7.63 | 5.92 | MTS | BEAS-2B | Human | Lung | Normal | 24 | 200 | 14.2 | Toxic | 3 | 2 | 3 | 2 | 3 | 2 | 3 | 1 | 4.75
24983896 | SiO2 | 15 | TEM | 809.7 | DLS | -8.1 | Zeta-potential | 182.1 | Estimation | -26.81 | -0.28 | -7.9 | 3.81 | CytoTox-Glo | HaCaT | Human | Skin | Normal | 24 | 0 | 100 | Nontoxic | 3 | 2 | 3 | 2 | 3 | 2 | 3 | 1 | 4.75
24983896 | SiO2 | 15 | TEM | 809.7 | DLS | -8.1 | Zeta-potential | 182.1 | Estimation | -26.81 | -0.28 | -7.9 | 3.81 | CytoTox-Glo | HaCaT | Human | Skin | Normal | 24 | 50 | 94 | Nontoxic | 3 | 2 | 3 | 2 | 3 | 2 | 3 | 1 | 4.75
24983896 | SiO2 | 15 | TEM | 809.7 | DLS | -8.1 | Zeta-potential | 182.1 | Estimation | -26.81 | -0.28 | -7.9 | 3.81 | CytoTox-Glo | HaCaT | Human | Skin | Normal | 24 | 100 | 93.1 | Nontoxic | 3 | 2 | 3 | 2 | 3 | 2 | 3 | 1 | 4.75
24983896 | SiO2 | 15 | TEM | 809.7 | DLS | -8.1 | Zeta-potential | 182.1 | Estimation | -26.81 | -0.28 | -7.9 | 3.81 | CytoTox-Glo | HaCaT | Human | Skin | Normal | 24 | 250 | 59.9 | Nontoxic | 3 | 2 | 3 | 2 | 3 | 2 | 3 | 1 | 4.75
24983896 | SiO2 | 15 | TEM | 809.7 | DLS | -8.1 | Zeta-potential | 182.1 | Estimation | -26.81 | -0.28 | -7.9 | 3.81 | CytoTox-Glo | HaCaT | Human | Skin | Normal | 24 | 500 | 52.4 | Nontoxic | 3 | 2 | 3 | 2 | 3 | 2 | 3 | 1 | 4.75
24983896 | SiO2 | 15 | TEM | 809.7 | DLS | -8.1 | Zeta-potential | 182.1 | Estimation | -26.81 | -0.28 | -7.9 | 3.81 | CytoTox-Glo | HaCaT | Human | Skin | Normal | 24 | 750 | 40.6 | Toxic | 3 | 2 | 3 | 2 | 3 | 2 | 3 | 1 | 4.75
24983896 | SiO2 | 15 | TEM | 809.7 | DLS | -8.1 | Zeta-potential | 182.1 | Estimation | -26.81 | -0.28 | -7.9 | 3.81 | CytoTox-Glo | HaCaT | Human | Skin | Normal | 24 | 1000 | 32.9 | Toxic | 3 | 2 | 3 | 2 | 3 | 2 | 3 | 1 | 4.75
24983896 | SiO2 | 15 | TEM | 809.7 | DLS | -8.1 | Zeta-potential | 182.1 | Estimation | -26.81 | -0.28 | -7.9 | 3.81 | CytoTox-Glo | HaCaT | Human | Skin | Normal | 24 | 1500 | 24.8 | Toxic | 3 | 2 | 3 | 2 | 3 | 2 | 3 | 1 | 4.75
22931364 | SiO2 | 10.5 | TEM | 12.5 | DLS | -43.4 | Zeta-potential | 260.2 | Estimation | -9.41 | -2.02 | -11.12 | 6.19 | MTT | Calu-3 | Human | Lung | Cancer | 18 | 0 | 100 | Nontoxic | 3 | 2 | 3 | 2 | 3 | 2 | 3 | 1 | 4.75
22931364 | SiO2 | 10.5 | TEM | 12.5 | DLS | -43.4 | Zeta-potential | 260.2 | Estimation | -9.41 | -2.02 | -11.12 | 6.19 | MTT | Calu-3 | Human | Lung | Cancer | 18 | 5 | 89.726 | Nontoxic | 3 | 2 | 3 | 2 | 3 | 2 | 3 | 1 | 4.75
22931364 | SiO2 | 10.5 | TEM | 12.5 | DLS | -43.4 | Zeta-potential | 260.2 | Estimation | -9.41 | -2.02 | -11.12 | 6.19 | MTT | Calu-3 | Human | Lung | Cancer | 18 | 10 | 55.4795 | Nontoxic | 3 | 2 | 3 | 2 | 3 | 2 | 3 | 1 | 4.75
22931364 | SiO2 | 10.5 | TEM | 12.5 | DLS | -43.4 | Zeta-potential | 260.2 | Estimation | -9.41 | -2.02 | -11.12 | 6.19 | MTT | Calu-3 | Human | Lung | Cancer | 18 | 25 | 26.7123 | Toxic | 3 | 2 | 3 | 2 | 3 | 2 | 3 | 1 | 4.75
22931364 | SiO2 | 10.5 | TEM | 12.5 | DLS | -43.4 | Zeta-potential | 260.2 | Estimation | -9.41 | -2.02 | -11.12 | 6.19 | MTT | Calu-3 | Human | Lung | Cancer | 18 | 50 | 18.4932 | Toxic | 3 | 2 | 3 | 2 | 3 | 2 | 3 | 1 | 4.75
22303956 | SiO2 | 12 | TEM | 70.4 | DLS | -34.9 | Zeta-potential | 227.7 | Estimation | -9.41 | -2.02 | -11.12 | 6.19 | MTT | MCF-7 | Human | Breast | Cancer | 24 | 0 | 100.3843 | Nontoxic | 3 | 2 | 3 | 2 | 3 | 2 | 3 | 1 | 4.75
22303956 | SiO2 | 12 | TEM | 70.4 | DLS | -34.9 | Zeta-potential | 227.7 | Estimation | -9.41 | -2.02 | -11.12 | 6.19 | MTT | MCF-7 | Human | Breast | Cancer | 24 | 5 | 109.4557 | Nontoxic | 3 | 2 | 3 | 2 | 3 | 2 | 3 | 1 | 4.75
22303956 | SiO2 | 12 | TEM | 70.4 | DLS | -34.9 | Zeta-potential | 227.7 | Estimation | -9.41 | -2.02 | -11.12 | 6.19 | MTT | MCF-7 | Human | Breast | Cancer | 24 | 10 | 93.1926 | Nontoxic | 3 | 2 | 3 | 2 | 3 | 2 | 3 | 1 | 4.75
22303956 | SiO2 | 12 | TEM | 70.4 | DLS | -34.9 | Zeta-potential | 227.7 | Estimation | -9.41 | -2.02 | -11.12 | 6.19 | MTT | MCF-7 | Human | Breast | Cancer | 24 | 20 | 49.7154 | Toxic | 3 | 2 | 3 | 2 | 3 | 2 | 3 | 1 | 4.75
22303956 | SiO2 | 12 | TEM | 70.4 | DLS | -34.9 | Zeta-potential | 227.7 | Estimation | -9.41 | -2.02 | -11.12 | 6.19 | MTT | MCF-7 | Human | Breast | Cancer | 24 | 50 | 38.6827 | Toxic | 3 | 2 | 3 | 2 | 3 | 2 | 3 | 1 | 4.75
22303956 | SiO2 | 12 | TEM | 70.4 | DLS | -34.9 | Zeta-potential | 227.7 | Estimation | -9.41 | -2.02 | -11.12 | 6.19 | MTT | MCF-7 | Human | Breast | Cancer | 24 | 100 | 14.5469 | Toxic | 3 | 2 | 3 | 2 | 3 | 2 | 3 | 1 | 4.75
22303956 | SiO2 | 12 | TEM | 70.4 | DLS | -34.9 | Zeta-potential | 227.7 | Estimation | -9.41 | -2.02 | -11.12 | 6.19 | MTT | MCF-7 | Human | Breast | Cancer | 24 | 200 | 4.1543 | Toxic | 3 | 2 | 3 | 2 | 3 | 2 | 3 | 1 | 4.75
24983896 | ZnO | 71 | TEM | 188.9 | DLS | -10.8 | Zeta-potential | 15.1 | Estimation | -19.49 | -5.3 | -11.36 | 8.33 | CytoTox-Glo | HaCaT | Human | Skin | Normal | 24 | 0 | 100 | Nontoxic | 3 | 2 | 3 | 2 | 3 | 2 | 3 | 1 | 4.75
24983896 | ZnO | 71 | TEM | 188.9 | DLS | -10.8 | Zeta-potential | 15.1 | Estimation | -19.49 | -5.3 | -11.36 | 8.33 | CytoTox-Glo | HaCaT | Human | Skin | Normal | 24 | 50 | 33.8 | Toxic | 3 | 2 | 3 | 2 | 3 | 2 | 3 | 1 | 4.75
24983896 | ZnO | 71 | TEM | 188.9 | DLS | -10.8 | Zeta-potential | 15.1 | Estimation | -19.49 | -5.3 | -11.36 | 8.33 | CytoTox-Glo | HaCaT | Human | Skin | Normal | 24 | 100 | 26.7 | Toxic | 3 | 2 | 3 | 2 | 3 | 2 | 3 | 1 | 4.75
24983896 | ZnO | 71 | TEM | 188.9 | DLS | -10.8 | Zeta-potential | 15.1 | Estimation | -19.49 | -5.3 | -11.36 | 8.33 | CytoTox-Glo | HaCaT | Human | Skin | Normal | 24 | 250 | 12.1 | Toxic | 3 | 2 | 3 | 2 | 3 | 2 | 3 | 1 | 4.75
24983896 | ZnO | 71 | TEM | 188.9 | DLS | -10.8 | Zeta-potential | 15.1 | Estimation | -19.49 | -5.3 | -11.36 | 8.33 | CytoTox-Glo | HaCaT | Human | Skin | Normal | 24 | 500 | 7.4 | Toxic | 3 | 2 | 3 | 2 | 3 | 2 | 3 | 1 | 4.75
24983896 | ZnO | 71 | TEM | 188.9 | DLS | -10.8 | Zeta-potential | 15.1 | Estimation | -19.49 | -5.3 | -11.36 | 8.33 | CytoTox-Glo | HaCaT | Human | Skin | Normal | 24 | 750 | 1.9 | Toxic | 3 | 2 | 3 | 2 | 3 | 2 | 3 | 1 | 4.75
24983896 | ZnO | 71 | TEM | 188.9 | DLS | -10.8 | Zeta-potential | 15.1 | Estimation | -19.49 | -5.3 | -11.36 | 8.33 | CytoTox-Glo | HaCaT | Human | Skin | Normal | 24 | 1000 | 0.93 | Toxic | 3 | 2 | 3 | 2 | 3 | 2 | 3 | 1 | 4.75
24983896 | ZnO | 71 | TEM | 188.9 | DLS | -10.8 | Zeta-potential | 15.1 | Estimation | -19.49 | -5.3 | -11.36 | 8.33 | CytoTox-Glo | HaCaT | Human | Skin | Normal | 24 | 1500 | 0 | Toxic | 3 | 2 | 3 | 2 | 3 | 2 | 3 | 1 | 4.75
22502734 | ZnO | 22.6 | TEM | 69.4 | DLS | 28.8 | Zeta-potential | 47.4 | Estimation | -3.608 | -3.89 | -7.2 | 5.67 | LDH | RAW264.7 | Mouse | Blood | Cancer | 24 | 0.4 | 100 | Nontoxic | 3 | 2 | 3 | 2 | 3 | 2 | 3 | 1 | 4.75
22502734 | ZnO | 22.6 | TEM | 69.4 | DLS | 28.8 | Zeta-potential | 47.4 | Estimation | -3.608 | -3.89 | -7.2 | 5.67 | LDH | RAW264.7 | Mouse | Blood | Cancer | 24 | 0.8 | 100 | Nontoxic | 3 | 2 | 3 | 2 | 3 | 2 | 3 | 1 | 4.75
22502734 | ZnO | 22.6 | TEM | 69.4 | DLS | 28.8 | Zeta-potential | 47.4 | Estimation | -3.608 | -3.89 | -7.2 | 5.67 | LDH | RAW264.7 | Mouse | Blood | Cancer | 24 | 1.6 | 94.9 | Nontoxic | 3 | 2 | 3 | 2 | 3 | 2 | 3 | 1 | 4.75
22502734 | ZnO | 22.6 | TEM | 69.4 | DLS | 28.8 | Zeta-potential | 47.4 | Estimation | -3.608 | -3.89 | -7.2 | 5.67 | LDH | RAW264.7 | Mouse | Blood | Cancer | 24 | 3.2 | 91.8 | Nontoxic | 3 | 2 | 3 | 2 | 3 | 2 | 3 | 1 | 4.75
22502734 | ZnO | 22.6 | TEM | 69.4 | DLS | 28.8 | Zeta-potential | 47.4 | Estimation | -3.608 | -3.89 | -7.2 | 5.67 | LDH | RAW264.7 | Mouse | Blood | Cancer | 24 | 6.3 | 88.3 | Nontoxic | 3 | 2 | 3 | 2 | 3 | 2 | 3 | 1 | 4.75
22502734 | ZnO | 22.6 | TEM | 69.4 | DLS | 28.8 | Zeta-potential | 47.4 | Estimation | -3.608 | -3.89 | -7.2 | 5.67 | LDH | RAW264.7 | Mouse | Blood | Cancer | 24 | 12.5 | 72.5 | Nontoxic | 3 | 2 | 3 | 2 | 3 | 2 | 3 | 1 | 4.75
22502734 | ZnO | 22.6 | TEM | 69.4 | DLS | 28.8 | Zeta-potential | 47.4 | Estimation | -3.608 | -3.89 | -7.2 | 5.67 | LDH | RAW264.7 | Mouse | Blood | Cancer | 24 | 50 | 39.9 | Toxic | 3 | 2 | 3 | 2 | 3 | 2 | 3 | 1 | 4.75
22502734 | ZnO | 22.6 | TEM | 69.4 | DLS | 28.8 | Zeta-potential | 47.4 | Estimation | -3.608 | -3.89 | -7.2 | 5.67 | LDH | RAW264.7 | Mouse | Blood | Cancer | 24 | 100 | 35.2 | Toxic | 3 | 2 | 3 | 2 | 3 | 2 | 3 | 1 | 4.75
22502734 | ZnO | 22.6 | TEM | 69.4 | DLS | 28.8 | Zeta-potential | 47.4 | Estimation | -3.608 | -3.89 | -7.2 | 5.67 | LDH | RAW264.7 | Mouse | Blood | Cancer | 24 | 200 | 30.7 | Toxic | 3 | 2 | 3 | 2 | 3 | 2 | 3 | 1 | 4.75
22502734 | ZnO | 22.6 | TEM | 69.4 | DLS | 28.8 | Zeta-potential | 47.4 | Estimation | -3.608 | -3.89 | -7.2 | 5.67 | ATP | RAW264.7 | Mouse | Blood | Cancer | 24 | 0.4 | 104 | Nontoxic | 3 | 2 | 3 | 2 | 3 | 2 | 3 | 1 | 4.75
22502734 | ZnO | 22.6 | TEM | 69.4 | DLS | 28.8 | Zeta-potential | 47.4 | Estimation | -3.608 | -3.89 | -7.2 | 5.67 | ATP | RAW264.7 | Mouse | Blood | Cancer | 24 | 0.8 | 104 | Nontoxic | 3 | 2 | 3 | 2 | 3 | 2 | 3 | 1 | 4.75
22502734 | ZnO | 22.6 | TEM | 69.4 | DLS | 28.8 | Zeta-potential | 47.4 | Estimation | -3.608 | -3.89 | -7.2 | 5.67 | ATP | RAW264.7 | Mouse | Blood | Cancer | 24 | 1.6 | 99.7 | Nontoxic | 3 | 2 | 3 | 2 | 3 | 2 | 3 | 1 | 4.75
22502734 | ZnO | 22.6 | TEM | 69.4 | DLS | 28.8 | Zeta-potential | 47.4 | Estimation | -3.608 | -3.89 | -7.2 | 5.67 | ATP | RAW264.7 | Mouse | Blood | Cancer | 24 | 3.2 | 73.9 | Nontoxic | 3 | 2 | 3 | 2 | 3 | 2 | 3 | 1 | 4.75
22502734 | ZnO | 22.6 | TEM | 69.4 | DLS | 28.8 | Zeta-potential | 47.4 | Estimation | -3.608 | -3.89 | -7.2 | 5.67 | ATP | RAW264.7 | Mouse | Blood | Cancer | 24 | 6.3 | 57.5 | Nontoxic | 3 | 2 | 3 | 2 | 3 | 2 | 3 | 1 | 4.75
22502734 | ZnO | 22.6 | TEM | 69.4 | DLS | 28.8 | Zeta-potential | 47.4 | Estimation | -3.608 | -3.89 | -7.2 | 5.67 | ATP | RAW264.7 | Mouse | Blood | Cancer | 24 | 12.5 | 38.4 | Toxic | 3 | 2 | 3 | 2 | 3 | 2 | 3 | 1 | 4.75
22502734 | ZnO | 22.6 | TEM | 69.4 | DLS | 28.8 | Zeta-potential | 47.4 | Estimation | -3.608 | -3.89 | -7.2 | 5.67 | ATP | RAW264.7 | Mouse | Blood | Cancer | 24 | 25 | 19.2 | Toxic | 3 | 2 | 3 | 2 | 3 | 2 | 3 | 1 | 4.75
22502734 | ZnO | 22.6 | TEM | 69.4 | DLS | 28.8 | Zeta-potential | 47.4 | Estimation | -3.608 | -3.89 | -7.2 | 5.67 | ATP | RAW264.7 | Mouse | Blood | Cancer | 24 | 50 | 12.6 | Toxic | 3 | 2 | 3 | 2 | 3 | 2 | 3 | 1 | 4.75
22502734 | ZnO | 22.6 | TEM | 69.4 | DLS | 28.8 | Zeta-potential | 47.4 | Estimation | -3.608 | -3.89 | -7.2 | 5.67 | ATP | RAW264.7 | Mouse | Blood | Cancer | 24 | 100 | 11 | Toxic | 3 | 2 | 3 | 2 | 3 | 2 | 3 | 1 | 4.75
22502734 | ZnO | 22.6 | TEM | 69.4 | DLS | 28.8 | Zeta-potential | 47.4 | Estimation | -3.608 | -3.89 | -7.2 | 5.67 | ATP | RAW264.7 | Mouse | Blood | Cancer | 24 | 200 | 13.6 | Toxic | 3 | 2 | 3 | 2 | 3 | 2 | 3 | 1 | 4.75
22502734 | ZnO | 22.6 | TEM | 114.7 | DLS | 28.8 | Zeta-potential | 47.4 | Estimation | -3.608 | -3.89 | -7.2 | 5.67 | LDH | BEAS-2B | Human | Lung | Normal | 24 | 0.4 | 100 | Nontoxic | 3 | 2 | 3 | 2 | 3 | 2 | 3 | 1 | 4.75
22502734 | ZnO | 22.6 | TEM | 114.7 | DLS | 28.8 | Zeta-potential | 47.4 | Estimation | -3.608 | -3.89 | -7.2 | 5.67 | LDH | BEAS-2B | Human | Lung | Normal | 24 | 0.8 | 100 | Nontoxic | 3 | 2 | 3 | 2 | 3 | 2 | 3 | 1 | 4.75
22502734 | ZnO | 22.6 | TEM | 114.7 | DLS | 28.8 | Zeta-potential | 47.4 | Estimation | -3.608 | -3.89 | -7.2 | 5.67 | LDH | BEAS-2B | Human | Lung | Normal | 24 | 1.6 | 100 | Nontoxic | 3 | 2 | 3 | 2 | 3 | 2 | 3 | 1 | 4.75
22502734 | ZnO | 22.6 | TEM | 114.7 | DLS | 28.8 | Zeta-potential | 47.4 | Estimation | -3.608 | -3.89 | -7.2 | 5.67 | LDH | BEAS-2B | Human | Lung | Normal | 24 | 3.2 | 92.8 | Nontoxic | 3 | 2 | 3 | 2 | 3 | 2 | 3 | 1 | 4.75
22502734 | ZnO | 22.6 | TEM | 114.7 | DLS | 28.8 | Zeta-potential | 47.4 | Estimation | -3.608 | -3.89 | -7.2 | 5.67 | LDH | BEAS-2B | Human | Lung | Normal | 24 | 6.3 | 88.7 | Nontoxic | 3 | 2 | 3 | 2 | 3 | 2 | 3 | 1 | 4.75
22502734 | ZnO | 22.6 | TEM | 114.7 | DLS | 28.8 | Zeta-potential | 47.4 | Estimation | -3.608 | -3.89 | -7.2 | 5.67 | LDH | BEAS-2B | Human | Lung | Normal | 24 | 12.5 | 79.6 | Nontoxic | 3 | 2 | 3 | 2 | 3 | 2 | 3 | 1 | 4.75
22502734 | ZnO | 22.6 | TEM | 114.7 | DLS | 28.8 | Zeta-potential | 47.4 | Estimation | -3.608 | -3.89 | -7.2 | 5.67 | LDH | BEAS-2B | Human | Lung | Normal | 24 | 25 | 53.9 | Nontoxic | 3 | 2 | 3 | 2 | 3 | 2 | 3 | 1 | 4.75
22502734 | ZnO | 22.6 | TEM | 114.7 | DLS | 28.8 | Zeta-potential | 47.4 | Estimation | -3.608 | -3.89 | -7.2 | 5.67 | LDH | BEAS-2B | Human | Lung | Normal | 24 | 50 | 39.3 | Toxic | 3 | 2 | 3 | 2 | 3 | 2 | 3 | 1 | 4.75
22502734 | ZnO | 22.6 | TEM | 114.7 | DLS | 28.8 | Zeta-potential | 47.4 | Estimation | -3.608 | -3.89 | -7.2 | 5.67 | LDH | BEAS-2B | Human | Lung | Normal | 24 | 100 | 30.7 | Toxic | 3 | 2 | 3 | 2 | 3 | 2 | 3 | 1 | 4.75
22502734 | ZnO | 22.6 | TEM | 114.7 | DLS | 28.8 | Zeta-potential | 47.4 | Estimation | -3.608 | -3.89 | -7.2 | 5.67 | LDH | BEAS-2B | Human | Lung | Normal | 24 | 200 | 26.3 | Toxic | 3 | 2 | 3 | 2 | 3 | 2 | 3 | 1 | 4.75
22502734 | ZnO | 22.6 | TEM | 114.7 | DLS | 28.8 | Zeta-potential | 47.4 | Estimation | -3.608 | -3.89 | -7.2 | 5.67 | ATP | BEAS-2B | Human | Lung | Normal | 24 | 0.4 | 102 | Nontoxic | 3 | 2 | 3 | 2 | 3 | 2 | 3 | 1 | 4.75
22502734 | ZnO | 22.6 | TEM | 114.7 | DLS | 28.8 | Zeta-potential | 47.4 | Estimation | -3.608 | -3.89 | -7.2 | 5.67 | ATP | BEAS-2B | Human | Lung | Normal | 24 | 0.8 | 93.6 | Nontoxic | 3 | 2 | 3 | 2 | 3 | 2 | 3 | 1 | 4.75
22502734 | ZnO | 22.6 | TEM | 114.7 | DLS | 28.8 | Zeta-potential | 47.4 | Estimation | -3.608 | -3.89 | -7.2 | 5.67 | ATP | BEAS-2B | Human | Lung | Normal | 24 | 1.6 | 80.5 | Nontoxic | 3 | 2 | 3 | 2 | 3 | 2 | 3 | 1 | 4.75
22502734 | ZnO | 22.6 | TEM | 114.7 | DLS | 28.8 | Zeta-potential | 47.4 | Estimation | -3.608 | -3.89 | -7.2 | 5.67 | ATP | BEAS-2B | Human | Lung | Normal | 24 | 3.2 | 58.8 | Nontoxic | 3 | 2 | 3 | 2 | 3 | 2 | 3 | 1 | 4.75
22502734 | ZnO | 22.6 | TEM | 114.7 | DLS | 28.8 | Zeta-potential | 47.4 | Estimation | -3.608 | -3.89 | -7.2 | 5.67 | ATP | BEAS-2B | Human | Lung | Normal | 24 | 6.3 | 33.8 | Toxic | 3 | 2 | 3 | 2 | 3 | 2 | 3 | 1 | 4.75
22502734 | ZnO | 22.6 | TEM | 114.7 | DLS | 28.8 | Zeta-potential | 47.4 | Estimation | -3.608 | -3.89 | -7.2 | 5.67 | ATP | BEAS-2B | Human | Lung | Normal | 24 | 12.5 | 14.3 | Toxic | 3 | 2 | 3 | 2 | 3 | 2 | 3 | 1 | 4.75
22502734 | ZnO | 22.6 | TEM | 114.7 | DLS | 28.8 | Zeta-potential | 47.4 | Estimation | -3.608 | -3.89 | -7.2 | 5.67 | ATP | BEAS-2B | Human | Lung | Normal | 24 | 25 | 12.7 | Toxic | 3 | 2 | 3 | 2 | 3 | 2 | 3 | 1 | 4.75
22502734 | ZnO | 22.6 | TEM | 114.7 | DLS | 28.8 | Zeta-potential | 47.4 | Estimation | -3.608 | -3.89 | -7.2 | 5.67 | ATP | BEAS-2B | Human | Lung | Normal | 24 | 50 | 11.8 | Toxic | 3 | 2 | 3 | 2 | 3 | 2 | 3 | 1 | 4.75
22502734 | ZnO | 22.6 | TEM | 114.7 | DLS | 28.8 | Zeta-potential | 47.4 | Estimation | -3.608 | -3.89 | -7.2 | 5.67 | ATP | BEAS-2B | Human | Lung | Normal | 24 | 100 | 10.2 | Toxic | 3 | 2 | 3 | 2 | 3 | 2 | 3 | 1 | 4.75
22502734 | ZnO | 22.6 | TEM | 114.7 | DLS | 28.8 | Zeta-potential | 47.4 | Estimation | -3.608 | -3.89 | -7.2 | 5.67 | ATP | BEAS-2B | Human | Lung | Normal | 24 | 200 | 9.5 | Toxic | 3 | 2 | 3 | 2 | 3 | 2 | 3 | 1 | 4.75
22502734 | ZnO | 22.6 | TEM | 69.4 | DLS | 28.8 | Zeta-potential | 47.4 | Estimation | -3.608 | -3.89 | -7.2 | 5.67 | MTS | RAW264.7 | Mouse | Blood | Cancer | 24 | 0.4 | 100 | Nontoxic | 3 | 2 | 3 | 2 | 3 | 2 | 3 | 1 | 4.75
22502734 | ZnO | 22.6 | TEM | 69.4 | DLS | 28.8 | Zeta-potential | 47.4 | Estimation | -3.608 | -3.89 | -7.2 | 5.67 | MTS | RAW264.7 | Mouse | Blood | Cancer | 24 | 0.8 | 100 | Nontoxic | 3 | 2 | 3 | 2 | 3 | 2 | 3 | 1 | 4.75
22502734 | ZnO | 22.6 | TEM | 69.4 | DLS | 28.8 | Zeta-potential | 47.4 | Estimation | -3.608 | -3.89 | -7.2 | 5.67 | MTS | RAW264.7 | Mouse | Blood | Cancer | 24 | 1.6 | 100 | Nontoxic | 3 | 2 | 3 | 2 | 3 | 2 | 3 | 1 | 4.75
22502734 | ZnO | 22.6 | TEM | 69.4 | DLS | 28.8 | Zeta-potential | 47.4 | Estimation | -3.608 | -3.89 | -7.2 | 5.67 | MTS | RAW264.7 | Mouse | Blood | Cancer | 24 | 3.2 | 96.1 | Nontoxic | 3 | 2 | 3 | 2 | 3 | 2 | 3 | 1 | 4.75
22502734 | ZnO | 22.6 | TEM | 69.4 | DLS | 28.8 | Zeta-potential | 47.4 | Estimation | -3.608 | -3.89 | -7.2 | 5.67 | MTS | RAW264.7 | Mouse | Blood | Cancer | 24 | 6.3 | 83.8 | Nontoxic | 3 | 2 | 3 | 2 | 3 | 2 | 3 | 1 | 4.75
22502734 | ZnO | 22.6 | TEM | 69.4 | DLS | 28.8 | Zeta-potential | 47.4 | Estimation | -3.608 | -3.89 | -7.2 | 5.67 | MTS | RAW264.7 | Mouse | Blood | Cancer | 24 | 12.5 | 58.2 | Nontoxic | 3 | 2 | 3 | 2 | 3 | 2 | 3 | 1 | 4.75
22502734 | ZnO | 22.6 | TEM | 69.4 | DLS | 28.8 | Zeta-potential | 47.4 | Estimation | -3.608 | -3.89 | -7.2 | 5.67 | MTS | RAW264.7 | Mouse | Blood | Cancer | 24 | 25 | 24.6 | Toxic | 3 | 2 | 3 | 2 | 3 | 2 | 3 | 1 | 4.75
22502734 | ZnO | 22.6 | TEM | 69.4 | DLS | 28.8 | Zeta-potential | 47.4 | Estimation | -3.608 | -3.89 | -7.2 | 5.67 | MTS | RAW264.7 | Mouse | Blood | Cancer | 24 | 50 | 25.1 | Toxic | 3 | 2 | 3 | 2 | 3 | 2 | 3 | 1 | 4.75
22502734 | ZnO | 22.6 | TEM | 69.4 | DLS | 28.8 | Zeta-potential | 47.4 | Estimation | -3.608 | -3.89 | -7.2 | 5.67 | MTS | RAW264.7 | Mouse | Blood | Cancer | 24 | 100 | 29 | Toxic | 3 | 2 | 3 | 2 | 3 | 2 | 3 | 1 | 4.75
22502734 | ZnO | 22.6 | TEM | 69.4 | DLS | 28.8 | Zeta-potential | 47.4 | Estimation | -3.608 | -3.89 | -7.2 | 5.67 | MTS | RAW264.7 | Mouse | Blood | Cancer | 24 | 200 | 33.9 | Toxic | 3 | 2 | 3 | 2 | 3 | 2 | 3 | 1 | 4.75
22502734 | ZnO | 22.6 | TEM | 114.7 | DLS | 28.8 | Zeta-potential | 47.4 | Estimation | -3.608 | -3.89 | -7.2 | 5.67 | MTS | BEAS-2B | Human | Lung | Normal | 24 | 0.4 | 100 | Nontoxic | 3 | 2 | 3 | 2 | 3 | 2 | 3 | 1 | 4.75
22502734 | ZnO | 22.6 | TEM | 114.7 | DLS | 28.8 | Zeta-potential | 47.4 | Estimation | -3.608 | -3.89 | -7.2 | 5.67 | MTS | BEAS-2B | Human | Lung | Normal | 24 | 0.8 | 100 | Nontoxic | 3 | 2 | 3 | 2 | 3 | 2 | 3 | 1 | 4.75
22502734 | ZnO | 22.6 | TEM | 114.7 | DLS | 28.8 | Zeta-potential | 47.4 | Estimation | -3.608 | -3.89 | -7.2 | 5.67 | MTS | BEAS-2B | Human | Lung | Normal | 24 | 1.6 | 91.7 | Nontoxic | 3 | 2 | 3 | 2 | 3 | 2 | 3 | 1 | 4.75
22502734 | ZnO | 22.6 | TEM | 114.7 | DLS | 28.8 | Zeta-potential | 47.4 | Estimation | -3.608 | -3.89 | -7.2 | 5.67 | MTS | BEAS-2B | Human | Lung | Normal | 24 | 3.2 | 62.8 | Nontoxic | 3 | 2 | 3 | 2 | 3 | 2 | 3 | 1 | 4.75
22502734 | ZnO | 22.6 | TEM | 114.7 | DLS | 28.8 | Zeta-potential | 47.4 | Estimation | -3.608 | -3.89 | -7.2 | 5.67 | MTS | BEAS-2B | Human | Lung | Normal | 24 | 6.3 | 34.5 | Toxic | 3 | 2 | 3 | 2 | 3 | 2 | 3 | 1 | 4.75
22502734 | ZnO | 22.6 | TEM | 114.7 | DLS | 28.8 | Zeta-potential | 47.4 | Estimation | -3.608 | -3.89 | -7.2 | 5.67 | MTS | BEAS-2B | Human | Lung | Normal | 24 | 12.5 | 20.3 | Toxic | 3 | 2 | 3 | 2 | 3 | 2 | 3 | 1 | 4.75
22502734 | ZnO | 22.6 | TEM | 114.7 | DLS | 28.8 | Zeta-potential | 47.4 | Estimation | -3.608 | -3.89 | -7.2 | 5.67 | MTS | BEAS-2B | Human | Lung | Normal | 24 | 25 | 18.8 | Toxic | 3 | 2 | 3 | 2 | 3 | 2 | 3 | 1 | 4.75
22502734 | ZnO | 22.6 | TEM | 114.7 | DLS | 28.8 | Zeta-potential | 47.4 | Estimation | -3.608 | -3.89 | -7.2 | 5.67 | MTS | BEAS-2B | Human | Lung | Normal | 24 | 50 | 22.7 | Toxic | 3 | 2 | 3 | 2 | 3 | 2 | 3 | 1 | 4.75
22502734 | ZnO | 22.6 | TEM | 114.7 | DLS | 28.8 | Zeta-potential | 47.4 | Estimation | -3.608 | -3.89 | -7.2 | 5.67 | MTS | BEAS-2B | Human | Lung | Normal | 24 | 100 | 24.5 | Toxic | 3 | 2 | 3 | 2 | 3 | 2 | 3 | 1 | 4.75
22502734 | ZnO | 22.6 | TEM | 114.7 | DLS | 28.8 | Zeta-potential | 47.4 | Estimation | -3.608 | -3.89 | -7.2 | 5.67 | MTS | BEAS-2B | Human | Lung | Normal | 24 | 200 | 27.3 | Toxic | 3 | 2 | 3 | 2 | 3 | 2 | 3 | 1 | 4.75
21664489 | ZnO | 52 | TEM | 97 | DLS | -29 | Zeta-potential | 20.6 | Estimation | -3.608 | -3.89 | -7.2 | 5.67 | MTT | A549 | Human | Lung | Cancer | 24 | 0 | 100 | Nontoxic | 3 | 2 | 3 | 2 | 3 | 2 | 3 | 1 | 4.75
21664489 | ZnO | 52 | TEM | 97 | DLS | -29 | Zeta-potential | 20.6 | Estimation | -3.608 | -3.89 | -7.2 | 5.67 | MTT | A549 | Human | Lung | Cancer | 24 | 5 | 93.1889 | Nontoxic | 3 | 2 | 3 | 2 | 3 | 2 | 3 | 1 | 4.75
21664489 | ZnO | 52 | TEM | 97 | DLS | -29 | Zeta-potential | 20.6 | Estimation | -3.608 | -3.89 | -7.2 | 5.67 | MTT | A549 | Human | Lung | Cancer | 24 | 10 | 60.9907 | Nontoxic | 3 | 2 | 3 | 2 | 3 | 2 | 3 | 1 | 4.75
21664489 | ZnO | 52 | TEM | 97 | DLS | -29 | Zeta-potential | 20.6 | Estimation | -3.608 | -3.89 | -7.2 | 5.67 | MTT | A549 | Human | Lung | Cancer | 24 | 25 | 48.1424 | Toxic | 3 | 2 | 3 | 2 | 3 | 2 | 3 | 1 | 4.75
21664489 | ZnO | 52 | TEM | 97 | DLS | -29 | Zeta-potential | 20.6 | Estimation | -3.608 | -3.89 | -7.2 | 5.67 | MTT | A549 | Human | Lung | Cancer | 24 | 50 | 37.9257 | Toxic | 3 | 2 | 3 | 2 | 3 | 2 | 3 | 1 | 4.75
21664489 | ZnO | 52 | TEM | 97 | DLS | -29 | Zeta-potential | 20.6 | Estimation | -3.608 | -3.89 | -7.2 | 5.67 | MTT | A549 | Human | Lung | Cancer | 24 | 100 | 27.2446 | Toxic | 3 | 2 | 3 | 2 | 3 | 2 | 3 | 1 | 4.75
23142470 | ZnO | 70 | SEM | 127.7 | DLS | 33.5 | Zeta-potential | 15.3 | Estimation | -3.608 | -3.89 | -7.2 | 5.67 | WST | THP-1 | Human | Blood | Cancer | 24 | 9.7 | 113.4 | Nontoxic | 3 | 2 | 3 | 2 | 3 | 2 | 3 | 1 | 4.75
23142470 | ZnO | 70 | SEM | 127.7 | DLS | 33.5 | Zeta-potential | 15.3 | Estimation | -3.608 | -3.89 | -7.2 | 5.67 | WST | THP-1 | Human | Blood | Cancer | 24 | 78 | 25.9 | Toxic | 3 | 2 | 3 | 2 | 3 | 2 | 3 | 1 | 4.75
23142470 | ZnO | 70 | SEM | 127.7 | DLS | 33.5 | Zeta-potential | 15.3 | Estimation | -3.608 | -3.89 | -7.2 | 5.67 | WST | THP-1 | Human | Blood | Cancer | 24 | 155.1 | 10.9 | Toxic | 3 | 2 | 3 | 2 | 3 | 2 | 3 | 1 | 4.75
23142470 | ZnO | 70 | SEM | 127.7 | DLS | 33.5 | Zeta-potential | 15.3 | Estimation | -3.608 | -3.89 | -7.2 | 5.67 | WST | THP-1 | Human | Blood | Cancer | 24 | 300 | 2 | Toxic | 3 | 2 | 3 | 2 | 3 | 2 | 3 | 1 | 4.75
23142470 | ZnO | 70 | SEM | 127.7 | DLS | 33.5 | Zeta-potential | 15.3 | Estimation | -3.608 | -3.89 | -7.2 | 5.67 | WST | THP-1 | Human | Blood | Cancer | 24 | 480.6 | 0 | Toxic | 3 | 2 | 3 | 2 | 3 | 2 | 3 | 1 | 4.75
23142470 | ZnO | 70 | SEM | 119.4 | DLS | -27.5 | Zeta-potential | 15.3 | Estimation | -3.608 | -3.89 | -7.2 | 5.67 | WST | THP-1 | Human | Blood | Cancer | 24 | 9.8 | 105.3 | Nontoxic | 3 | 2 | 3 | 2 | 3 | 2 | 3 | 1 | 4.75
23142470 | ZnO | 70 | SEM | 119.4 | DLS | -27.5 | Zeta-potential | 15.3 | Estimation | -3.608 | -3.89 | -7.2 | 5.67 | WST | THP-1 | Human | Blood | Cancer | 24 | 20 | 123.9 | Nontoxic | 3 | 2 | 3 | 2 | 3 | 2 | 3 | 1 | 4.75
23142470 | ZnO | 70 | SEM | 119.4 | DLS | -27.5 | Zeta-potential | 15.3 | Estimation | -3.608 | -3.89 | -7.2 | 5.67 | WST | THP-1 | Human | Blood | Cancer | 24 | 37.2 | 113.4 | Nontoxic | 3 | 2 | 3 | 2 | 3 | 2 | 3 | 1 | 4.75
23142470 | ZnO | 70 | SEM | 119.4 | DLS | -27.5 | Zeta-potential | 15.3 | Estimation | -3.608 | -3.89 | -7.2 | 5.67 | WST | THP-1 | Human | Blood | Cancer | 24 | 77 | 67.2 | Nontoxic | 3 | 2 | 3 | 2 | 3 | 2 | 3 | 1 | 4.75
23142470 | ZnO | 70 | SEM | 119.4 | DLS | -27.5 | Zeta-potential | 15.3 | Estimation | -3.608 | -3.89 | -7.2 | 5.67 | WST | THP-1 | Human | Blood | Cancer | 24 | 153 | 35.6 | Toxic | 3 | 2 | 3 | 2 | 3 | 2 | 3 | 1 | 4.75
23142470 | ZnO | 70 | SEM | 119.4 | DLS | -27.5 | Zeta-potential | 15.3 | Estimation | -3.608 | -3.89 | -7.2 | 5.67 | WST | THP-1 | Human | Blood | Cancer | 24 | 312.3 | 16.2 | Toxic | 3 | 2 | 3 | 2 | 3 | 2 | 3 | 1 | 4.75
23142470 | ZnO | 70 | SEM | 119.4 | DLS | -27.5 | Zeta-potential | 15.3 | Estimation | -3.608 | -3.89 | -7.2 | 5.67 | WST | THP-1 | Human | Blood | Cancer | 24 | 474.2 | 9.3 | Toxic | 3 | 2 | 3 | 2 | 3 | 2 | 3 | 1 | 4.75
23142470 | ZnO | 70 | SEM | 110.8 | DLS | -20.3 | Zeta-potential | 15.3 | Estimation | -3.608 | -3.89 | -7.2 | 5.67 | WST | THP-1 | Human | Blood | Cancer | 24 | 8 | 130 | Nontoxic | 3 | 2 | 3 | 2 | 3 | 2 | 3 | 1 | 4.75
23142470 | ZnO | 70 | SEM | 110.8 | DLS | -20.3 | Zeta-potential | 15.3 | Estimation | -3.608 | -3.89 | -7.2 | 5.67 | WST | THP-1 | Human | Blood | Cancer | 24 | 15.9 | 121.5 | Nontoxic | 3 | 2 | 3 | 2 | 3 | 2 | 3 | 1 | 4.75
23142470 | ZnO | 70 | SEM | 110.8 | DLS | -20.3 | Zeta-potential | 15.3 | Estimation | -3.608 | -3.89 | -7.2 | 5.67 | WST | THP-1 | Human | Blood | Cancer | 24 | 31.7 | 106.1 | Nontoxic | 3 | 2 | 3 | 2 | 3 | 2 | 3 | 1 | 4.75
23142470 | ZnO | 70 | SEM | 110.8 | DLS | -20.3 | Zeta-potential | 15.3 | Estimation | -3.608 | -3.89 | -7.2 | 5.67 | WST | THP-1 | Human | Blood | Cancer | 24 | 64.6 | 92.7 | Nontoxic | 3 | 2 | 3 | 2 | 3 | 2 | 3 | 1 | 4.75
23142470 | ZnO | 70 | SEM | 110.8 | DLS | -20.3 | Zeta-potential | 15.3 | Estimation | -3.608 | -3.89 | -7.2 | 5.67 | WST | THP-1 | Human | Blood | Cancer | 24 | 128.4 | 57.1 | Nontoxic | 3 | 2 | 3 | 2 | 3 | 2 | 3 | 1 | 4.75
23142470 | ZnO | 70 | SEM | 110.8 | DLS | -20.3 | Zeta-potential | 15.3 | Estimation | -3.608 | -3.89 | -7.2 | 5.67 | WST | THP-1 | Human | Blood | Cancer | 24 | 255.2 | 25.5 | Toxic | 3 | 2 | 3 | 2 | 3 | 2 | 3 | 1 | 4.75
23142470 | ZnO | 70 | SEM | 110.8 | DLS | -20.3 | Zeta-potential | 15.3 | Estimation | -3.608 | -3.89 | -7.2 | 5.67 | WST | THP-1 | Human | Blood | Cancer | 24 | 372.2 | 15 | Toxic | 3 | 2 | 3 | 2 | 3 | 2 | 3 | 1 | 4.75